## Sheet1
Temperature (C) | Average Thermal Conductivity (W/m-K) | Uncertainty at 95% confidence level (W/m-K) | Average Specific Heat (J/g-K) | Uncertainty at 95% confidence level (J/g-K) | Average Thermal Diffusivity (mm^2/s) | Uncertainty at 95% confidence level (mm^2/s)
260 | 15.60906 | 1.051099 | 0.4522533 | 0.02769647 | 4.089333 | 0.1505834
300 | 16.21257 | 1.145802 | 0.454907 | 0.02979815 | 4.222667 | 0.1666746
340 | 16.94124 | 1.257999 | 0.4583474 | 0.03218218 | 4.379333 | 0.1792916
380 | 17.6545 | 1.353109 | 0.4609443 | 0.03405757 | 4.538 | 0.1822925
420 | 18.26638 | 1.466786 | 0.4635721 | 0.03719945 | 4.668667 | 0.1586379
460 | 18.87597 | 1.593051 | 0.4665184 | 0.03968491 | 4.794 | 0.18004
500 | 19.58896 | 1.721193 | 0.4693562 | 0.04208797 | 4.945 | 0.1831208
540 | 20.09309 | 1.915931 | 0.4681499 | 0.04645488 | 5.085333 | 0.1848887
580 | 21.24318 | 2.126288 | 0.4852447 | 0.05100928 | 5.187 | 0.2019942
620 | 24.45996 | 2.191408 | 0.5446191 | 0.04996821 | 5.321333 | 0.2052325
660 | 25.80123 | 2.510501 | 0.5542426 | 0.05630167 | 5.515667 | 0.2196392
700 | 26.42159 | 2.694139 | 0.5497605 | 0.0590788 | 5.694333 | 0.2245517
740 | 26.51165 | 2.870481 | 0.5502495 | 0.06316454 | 5.708667 | 0.1946813
780 | 25.98654 | 2.637655 | 0.5623353 | 0.060093 | 5.475333 | 0.2067446
820 | 25.66914 | 2.300183 | 0.5598639 | 0.05110438 | 5.432333 | 0.2296434
860 | 26.26789 | 3.054813 | 0.5575283 | 0.06945363 | 5.582333 | 0.2035613
900 | 27.06342 | 3.363649 | 0.5579225 | 0.0748892 | 5.747333 | 0.2192962
940 | 27.35916 | 3.688656 | 0.5569771 | 0.08185462 | 5.82 | 0.2459893
980 | 27.76965 | 4.054205 | 0.5516839 | 0.08826414 | 5.964 | 0.2627853
1000 | 28.04847 | 4.202039 | 0.549696 | 0.09073094 | 6.045667 | 0.2868076