## Test Specimens
AM IN625 Compression
Sample ID | Height (mm) | Diameter (mm) | AVG. H (mm) | AVG D (mm) | Area (mm^2) | 30% Strain (mm)
V2 | 4.37134 | 2.80162 | 4.37134 | 2.803737 | 6.173967 | 1.311402
| 4.37134 | 2.80543
| 4.37134 | 2.80416
V3 | 4.37134 | 2.80162 | 4.37134 | 2.802043 | 6.166512 | 1.311402
| 4.37134 | 2.80162
| 4.37134 | 2.80289
Note: This data was produced from the Inconel 625 NIST AMB2018-01 sample. As such, the results here are only representative of that
particular sample. The results from this dataset should not be in any way used to calibrate models for any such use other than
for use within the NIST CHAL-AMB2022-04-MaCTO problem.

## Summary
Specimen | Alternative Name | .2% Offset Yield (MPa) | Compressive Strength (MPa) |  | Compressive Strain (%) |  | Temperature (°C)
|  |  | Engineering | TRUE | Engineering | TRUE
V2 | Build Direction 500C #1 | 622 | 1814 | 1274 | 28.3 | 35.3 | 500
V3 | Build Direction RT #1 | 750 | 2147 | 1488 | 33.3 | 35.3 | RT

## V2
Time (sec) | Crosshead (mm) | Load (N) | Ext 1 (mm) | Eng Stress (MPa) | Eng Strain (mm/mm) | Eng Strain (%) | True Stress (MPa) | True Strain (mm/mm) | True Strain (%) | Unloaded Elastic Modulus |  | Estimated part disp (mm) | Estimated Machine Compliance (mm) | Estimated Eng Strain (mm/mm) | Estimated Eng Strain (%) | Eng Stress (MPa) | Estimated True Strain (mm / mm) | Estimated True Strain (%)
0 | 0 | 207.96387 | -0.00071 | 33.684 | -0.00016243 | -0.016243 | 33.689 | -0.00016242 | -0.016242 | 246157.5 | -72243.39 | 0.0005981708 | -0.001308171 | 0.0001368392 | 0.01368392 | 33.684 | 0.0001368486 | 0.01368486
0.0018 | 0 | 207.50471 | -0.00072 | 33.609 | -0.00016472 | -0.016472 | 33.615 | -0.00016471 | -0.016471 | Unloaded Elastic Compliance |  | 0.0005968389 | -0.001316839 | 0.0001365346 | 0.01365346 | 33.609 | 0.0001365439 | 0.01365439
0.1 | 0.00013 | 212.07497 | -0.00071 | 34.35 | -0.00016243 | -0.016243 | 34.355 | -0.00016242 | -0.016242 | 4.06244e-06 |  | 0.0006099978 | -0.001319998 | 0.0001395448 | 0.01395448 | 34.35 | 0.0001395546 | 0.01395546
0.2 | 0.00044 | 214.32689 | -0.00074 | 34.714 | -0.0001693 | -0.01693 | 34.72 | -0.00016928 | -0.016928 |  |  | 0.0006164619 | -0.001356462 | 0.0001410235 | 0.01410235 | 34.714 | 0.0001410335 | 0.01410335
0.3 | 0.00087 | 212.95412 | -0.00067 | 34.492 | -0.00015328 | -0.015328 | 34.497 | -0.00015327 | -0.015327 | 0.9979828 |  | 0.0006125195 | -0.00128252 | 0.0001401217 | 0.01401217 | 34.492 | 0.0001401315 | 0.01401315
0.4 | 0.00136 | 216.73109 | -0.00067 | 35.104 | -0.00015328 | -0.015328 | 35.109 | -0.00015327 | -0.015327 |  |  | 0.0006233876 | -0.001293388 | 0.0001426079 | 0.01426079 | 35.104 | 0.0001426181 | 0.01426181
0.5 | 0.00185 | 218.11691 | -0.00065 | 35.328 | -0.00014871 | -0.014871 | 35.334 | -0.0001487 | -0.01487 |  |  | 0.0006273655 | -0.001277365 | 0.0001435179 | 0.01435179 | 35.328 | 0.0001435282 | 0.01435282
0.6 | 0.00232 | 224.32744 | -0.00054 | 36.334 | -0.00012354 | -0.012354 | 36.339 | -0.00012353 | -0.012353 |  |  | 0.0006452303 | -0.00118523 | 0.0001476047 | 0.01476047 | 36.334 | 0.0001476156 | 0.01476156
0.7 | 0.00277 | 227.31837 | -0.00089 | 36.819 | -0.00020361 | -0.020361 | 36.826 | -0.00020359 | -0.020359 | 7.072208e-06 | -0.001224269 | 0.0006538431 | -0.001543843 | 0.000149575 | 0.0149575 | 36.819 | 0.0001495862 | 0.01495862
0.8 | 0.00321 | 231.24367 | -0.00055 | 37.454 | -0.00012583 | -0.012583 | 37.459 | -0.00012582 | -0.012582 | 0.9917168 |  | 0.0006651196 | -0.00121512 | 0.0001521546 | 0.01521546 | 37.454 | 0.0001521662 | 0.01521662
0.9 | 0.00366 | 236.30867 | -0.00057 | 38.275 | -0.0001304 | -0.01304 | 38.28 | -0.0001304 | -0.01304 |  |  | 0.0006796992 | -0.001249699 | 0.0001554899 | 0.01554899 | 38.275 | 0.000155502 | 0.0155502
1 | 0.00408 | 238.6407 | -0.00054 | 38.653 | -0.00012354 | -0.012354 | 38.657 | -0.00012353 | -0.012353 |  |  | 0.0006864118 | -0.001226412 | 0.0001570255 | 0.01570255 | 38.653 | 0.0001570378 | 0.01570378
1.1 | 0.00448 | 242.89474 | -0.0005 | 39.342 | -0.00011439 | -0.011439 | 39.346 | -0.00011438 | -0.011438 |  |  | 0.0006986473 | -0.001198647 | 0.0001598245 | 0.01598245 | 39.342 | 0.0001598373 | 0.01598373
1.2 | 0.0049 | 250.27805 | -0.00043 | 40.537 | -9.8376e-05 | -0.0098376 | 40.541 | -9.8371e-05 | -0.0098371 | 245683 | -67770.75 | 0.0007198685 | -0.001149868 | 0.0001646791 | 0.01646791 | 40.537 | 0.0001646927 | 0.01646927
1.3 | 0.00534 | 253.08691 | -0.00038 | 40.992 | -8.6937e-05 | -0.0086937 | 40.996 | -8.6933e-05 | -0.0086933 |  |  | 0.0007279485 | -0.001107949 | 0.0001665275 | 0.01665275 | 40.992 | 0.0001665414 | 0.01665414
1.4 | 0.00579 | 263.71866 | -0.00023 | 42.714 | -5.262e-05 | -0.005262 | 42.717 | -5.2618e-05 | -0.0052618 |  |  | 0.0007585283 | -0.0009885283 | 0.0001735231 | 0.01735231 | 42.714 | 0.0001735381 | 0.01735381
1.5 | 0.00622 | 268.34778 | -0.00033 | 43.464 | -7.5498e-05 | -0.0075498 | 43.467 | -7.5495e-05 | -0.0075495 |  |  | 0.0007718471 | -0.001101847 | 0.0001765699 | 0.01765699 | 43.464 | 0.0001765855 | 0.01765855
1.6 | 0.00667 | 270.73337 | -0.00025 | 43.851 | -5.7195e-05 | -0.0057195 | 43.853 | -5.7194e-05 | -0.0057194 |  |  | 0.0007787195 | -0.00102872 | 0.0001781421 | 0.01781421 | 43.851 | 0.0001781579 | 0.01781579
1.7 | 0.00708 | 277.36346 | -0.00018 | 44.924 | -4.1181e-05 | -0.0041181 | 44.926 | -4.118e-05 | -0.004118 |  |  | 0.0007977742 | -0.0009777742 | 0.0001825011 | 0.01825011 | 44.924 | 0.0001825177 | 0.01825177
1.8 | 0.00752 | 285.13394 | -6e-05 | 46.183 | -1.3727e-05 | -0.0013727 | 46.184 | -1.3727e-05 | -0.0013727 |  |  | 0.0008201319 | -0.0008801319 | 0.0001876157 | 0.01876157 | 46.183 | 0.0001876333 | 0.01876333
1.9 | 0.00794 | 293.25998 | 3e-05 | 47.499 | 6.8633e-06 | 0.00068633 | 47.499 | 6.8634e-06 | 0.00068634 |  |  | 0.0008435018 | -0.0008135018 | 0.0001929618 | 0.01929618 | 47.499 | 0.0001929805 | 0.01929805
2 | 0.00838 | 297.70145 | 1e-05 | 48.219 | 2.2877e-06 | 0.00022877 | 48.218 | 2.2877e-06 | 0.00022877 |  |  | 0.0008562878 | -0.0008462878 | 0.0001958868 | 0.01958868 | 48.219 | 0.000195906 | 0.0195906
2.1 | 0.00881 | 303.80093 | -8e-05 | 49.207 | -1.8303e-05 | -0.0018303 | 49.207 | -1.8302e-05 | -0.0018302 |  |  | 0.000873833 | -0.000953833 | 0.0001999005 | 0.01999005 | 49.207 | 0.0001999205 | 0.01999205
2.2 | 0.00921 | 310.21307 | 0.00019 | 50.245 | 4.3468e-05 | 0.0043468 | 50.243 | 4.3469e-05 | 0.0043469 |  |  | 0.0008922661 | -0.0007022661 | 0.0002041173 | 0.02041173 | 50.245 | 0.0002041381 | 0.02041381
2.3 | 0.00963 | 317.23944 | 0.00038 | 51.383 | 8.6936e-05 | 0.0086936 | 51.379 | 8.694e-05 | 0.008694 |  |  | 0.0009124751 | -0.0005324751 | 0.0002087404 | 0.02087404 | 51.383 | 0.0002087622 | 0.02087622
2.4 | 0.01003 | 322.36057 | 0.00036 | 52.213 | 8.2361e-05 | 0.0082361 | 52.208 | 8.2364e-05 | 0.0082364 |  |  | 0.0009272145 | -0.0005672145 | 0.0002121122 | 0.02121122 | 52.213 | 0.0002121347 | 0.02121347
2.5 | 0.01046 | 327.91287 | 0.0005 | 53.112 | 0.00011439 | 0.011439 | 53.106 | 0.0001144 | 0.01144 |  |  | 0.0009431792 | -0.0004431792 | 0.0002157643 | 0.02157643 | 53.112 | 0.0002157876 | 0.02157876
2.6 | 0.01089 | 333.45447 | 0.00048 | 54.009 | 0.00010981 | 0.010981 | 54.004 | 0.00010982 | 0.010982 |  |  | 0.0009591084 | -0.0004791084 | 0.0002194083 | 0.02194083 | 54.009 | 0.0002194324 | 0.02194324
2.7 | 0.01132 | 342.82776 | 0.00069 | 55.528 | 0.00015786 | 0.015786 | 55.519 | 0.00015787 | 0.015787 |  |  | 0.0009860833 | -0.0002960833 | 0.0002255792 | 0.02255792 | 55.528 | 0.0002256046 | 0.02256046
2.8 | 0.01175 | 349.47159 | 0.0005 | 56.604 | 0.00011439 | 0.011439 | 56.597 | 0.0001144 | 0.01144 |  |  | 0.001005191 | -0.0005051912 | 0.0002299504 | 0.02299504 | 56.604 | 0.0002299768 | 0.02299768
2.9 | 0.01217 | 356.03439 | 0.0008 | 57.667 | 0.00018302 | 0.018302 | 57.656 | 0.00018304 | 0.018304 |  |  | 0.001024068 | -0.0002240683 | 0.0002342687 | 0.02342687 | 57.667 | 0.0002342962 | 0.02342962
3 | 0.0126 | 360.27213 | 0.00083 | 58.353 | 0.00018989 | 0.018989 | 58.342 | 0.00018991 | 0.018991 |  |  | 0.00103625 | -0.0002062505 | 0.0002370556 | 0.02370556 | 58.353 | 0.0002370837 | 0.02370837
3.1 | 0.01304 | 367.93179 | 0.00097 | 59.594 | 0.00022192 | 0.022192 | 59.581 | 0.00022194 | 0.022194 |  |  | 0.001058289 | -8.828855e-05 | 0.0002420971 | 0.02420971 | 59.594 | 0.0002421264 | 0.02421264
3.2 | 0.01348 | 374.49506 | 0.0011 | 60.657 | 0.00025166 | 0.025166 | 60.642 | 0.00025169 | 0.025169 |  |  | 0.001077166 | 2.283437e-05 | 0.0002464154 | 0.02464154 | 60.657 | 0.0002464458 | 0.02464458
3.3 | 0.01389 | 381.21686 | 0.00107 | 61.746 | 0.0002448 | 0.02448 | 61.73 | 0.00024483 | 0.024483 |  |  | 0.001096504 | -2.650443e-05 | 0.0002508394 | 0.02508394 | 61.746 | 0.0002508709 | 0.02508709
3.4 | 0.01431 | 383.42899 | 0.0011 | 62.104 | 0.00025166 | 0.025166 | 62.088 | 0.00025169 | 0.025169 |  |  | 0.001102862 | -2.861902e-06 | 0.0002522938 | 0.02522938 | 62.104 | 0.0002523256 | 0.02523256
3.5 | 0.01471 | 390.66327 | 0.0012 | 63.276 | 0.00027454 | 0.027454 | 63.258 | 0.00027457 | 0.027457 |  |  | 0.001123675 | 7.632536e-05 | 0.000257055 | 0.0257055 | 63.276 | 0.000257088 | 0.0257088
3.6 | 0.01514 | 399.20212 | 0.00108 | 64.659 | 0.00024708 | 0.024708 | 64.643 | 0.00024711 | 0.024711 |  |  | 0.001148234 | -6.823438e-05 | 0.0002626733 | 0.02626733 | 64.659 | 0.0002627078 | 0.02627078
3.7 | 0.01556 | 403.63312 | 0.00141 | 65.376 | 0.00032258 | 0.032258 | 65.355 | 0.00032263 | 0.032263 |  |  | 0.001160967 | 0.0002490329 | 0.0002655861 | 0.02655861 | 65.376 | 0.0002656214 | 0.02656214
3.8 | 0.01597 | 410.28833 | 0.00145 | 66.454 | 0.00033173 | 0.033173 | 66.432 | 0.00033179 | 0.033179 |  |  | 0.001180111 | 0.0002698895 | 0.0002699654 | 0.02699654 | 66.454 | 0.0002700018 | 0.02700018
3.9 | 0.0164 | 417.97897 | 0.00161 | 67.7 | 0.00036834 | 0.036834 | 67.675 | 0.0003684 | 0.03684 |  |  | 0.001202237 | 0.0004077626 | 0.0002750272 | 0.02750272 | 67.7 | 0.000275065 | 0.0275065
4 | 0.01682 | 421.15991 | 0.00159 | 68.215 | 0.00036376 | 0.036376 | 68.19 | 0.00036383 | 0.036383 |  |  | 0.001211383 | 0.0003786171 | 0.0002771194 | 0.02771194 | 68.215 | 0.0002771578 | 0.02771578
4.1 | 0.01725 | 426.24002 | 0.00166 | 69.038 | 0.00037978 | 0.037978 | 69.012 | 0.00037985 | 0.037985 |  |  | 0.001225998 | 0.000434002 | 0.0002804627 | 0.02804627 | 69.038 | 0.0002805021 | 0.02805021
4.2 | 0.01767 | 434.49948 | 0.00199 | 70.376 | 0.00045527 | 0.045527 | 70.344 | 0.00045538 | 0.045538 |  |  | 0.001249759 | 0.0007402414 | 0.0002858983 | 0.02858983 | 70.376 | 0.0002859392 | 0.02859392
4.3 | 0.01812 | 440.22873 | 0.00205 | 71.304 | 0.000469 | 0.0469 | 71.27 | 0.00046911 | 0.046911 |  |  | 0.001266238 | 0.0007837617 | 0.0002896682 | 0.02896682 | 71.304 | 0.0002897102 | 0.02897102
4.4 | 0.01856 | 445.29886 | 0.00208 | 72.125 | 0.00047586 | 0.047586 | 72.091 | 0.00047598 | 0.047598 |  |  | 0.001280818 | 0.0007991821 | 0.0002930035 | 0.02930035 | 72.125 | 0.0002930464 | 0.02930464
4.5 | 0.01898 | 452.35852 | 0.00245 | 73.268 | 0.00056051 | 0.056051 | 73.227 | 0.00056067 | 0.056067 |  |  | 0.001301116 | 0.001148884 | 0.0002976469 | 0.02976469 | 73.268 | 0.0002976912 | 0.02976912
4.6 | 0.01939 | 457.73154 | 0.00261 | 74.139 | 0.00059712 | 0.059712 | 74.094 | 0.0005973 | 0.05973 |  |  | 0.001316583 | 0.001293417 | 0.0003011852 | 0.03011852 | 74.139 | 0.0003012306 | 0.03012306
4.7 | 0.01981 | 462.40421 | 0.00231 | 74.895 | 0.00052848 | 0.052848 | 74.856 | 0.00052862 | 0.052862 |  |  | 0.001330008 | 0.0009799916 | 0.0003042565 | 0.03042565 | 74.895 | 0.0003043027 | 0.03043027
4.8 | 0.02023 | 468.23755 | 0.00228 | 75.84 | 0.00052162 | 0.052162 | 75.801 | 0.00052176 | 0.052176 |  |  | 0.00134679 | 0.00093321 | 0.0003080955 | 0.03080955 | 75.84 | 0.0003081429 | 0.03081429
4.9 | 0.02065 | 473.46927 | 0.0025 | 76.688 | 0.00057195 | 0.057195 | 76.644 | 0.00057212 | 0.057212 |  |  | 0.001361849 | 0.001138151 | 0.0003115404 | 0.03115404 | 76.688 | 0.0003115889 | 0.03115889
5 | 0.02106 | 480.43112 | 0.00274 | 77.815 | 0.00062686 | 0.062686 | 77.766 | 0.00062706 | 0.062706 |  |  | 0.001381863 | 0.001358137 | 0.0003161188 | 0.03161188 | 77.815 | 0.0003161688 | 0.03161688
5.1 | 0.02148 | 481.90472 | 0.0027 | 78.054 | 0.00061771 | 0.061771 | 78.006 | 0.0006179 | 0.06179 |  |  | 0.001386107 | 0.001313893 | 0.0003170897 | 0.03170897 | 78.054 | 0.00031714 | 0.031714
5.2 | 0.02189 | 490.56647 | 0.00282 | 79.457 | 0.00064516 | 0.064516 | 79.406 | 0.00064537 | 0.064537 |  |  | 0.001411022 | 0.001408978 | 0.0003227893 | 0.03227893 | 79.457 | 0.0003228414 | 0.03228414
5.3 | 0.02232 | 495.3472 | 0.00325 | 80.231 | 0.00074354 | 0.074354 | 80.172 | 0.00074381 | 0.074381 |  |  | 0.001424767 | 0.001825233 | 0.0003259336 | 0.03259336 | 80.231 | 0.0003259868 | 0.03259868
5.4 | 0.02276 | 505.38779 | 0.00311 | 81.857 | 0.00071151 | 0.071151 | 81.799 | 0.00071176 | 0.071176 |  |  | 0.001453642 | 0.001656358 | 0.0003325392 | 0.03325392 | 81.857 | 0.0003325945 | 0.03325945
5.5 | 0.02321 | 506.74728 | 0.00318 | 82.078 | 0.00072752 | 0.072752 | 82.018 | 0.00072779 | 0.072779 |  |  | 0.001457566 | 0.001722434 | 0.000333437 | 0.0333437 | 82.078 | 0.0003334926 | 0.03334926
5.6 | 0.02362 | 514.62604 | 0.00335 | 83.354 | 0.00076642 | 0.076642 | 83.29 | 0.00076671 | 0.076671 |  |  | 0.001480226 | 0.001869774 | 0.0003386206 | 0.03386206 | 83.354 | 0.000338678 | 0.0338678
5.7 | 0.02404 | 520.47125 | 0.00325 | 84.3 | 0.00074354 | 0.074354 | 84.238 | 0.00074381 | 0.074381 |  |  | 0.001497025 | 0.001752975 | 0.0003424637 | 0.03424637 | 84.3 | 0.0003425224 | 0.03425224
5.8 | 0.02446 | 525.29803 | 0.00321 | 85.082 | 0.00073439 | 0.073439 | 85.02 | 0.00073466 | 0.073466 |  |  | 0.001510912 | 0.001699088 | 0.0003456405 | 0.03456405 | 85.082 | 0.0003457003 | 0.03457003
5.9 | 0.02489 | 530.51672 | 0.0036 | 85.928 | 0.00082361 | 0.082361 | 85.857 | 0.00082395 | 0.082395 |  |  | 0.001525936 | 0.002074064 | 0.0003490774 | 0.03490774 | 85.928 | 0.0003491383 | 0.03491383
6 | 0.02532 | 538.45581 | 0.00358 | 87.213 | 0.00081904 | 0.081904 | 87.142 | 0.00081937 | 0.081937 |  |  | 0.001548755 | 0.002031245 | 0.0003542976 | 0.03542976 | 87.213 | 0.0003543604 | 0.03543604
6.1 | 0.02574 | 542.46954 | 0.00366 | 87.864 | 0.00083734 | 0.083734 | 87.79 | 0.00083769 | 0.083769 |  |  | 0.001560316 | 0.002099684 | 0.0003569422 | 0.03569422 | 87.864 | 0.000357006 | 0.0357006
6.2 | 0.02615 | 547.1532 | 0.00371 | 88.622 | 0.00084878 | 0.084878 | 88.547 | 0.00084914 | 0.084914 |  |  | 0.001573777 | 0.002136223 | 0.0003600216 | 0.03600216 | 88.622 | 0.0003600864 | 0.03600864
6.3 | 0.02656 | 556.03424 | 0.00389 | 90.061 | 0.00088996 | 0.088996 | 89.98 | 0.00089035 | 0.089035 |  |  | 0.001599331 | 0.002290669 | 0.0003658674 | 0.03658674 | 90.061 | 0.0003659344 | 0.03659344
6.4 | 0.02698 | 559.29156 | 0.00384 | 90.588 | 0.00087852 | 0.087852 | 90.509 | 0.0008789 | 0.08789 |  |  | 0.00160869 | 0.00223131 | 0.0003680083 | 0.03680083 | 90.588 | 0.0003680761 | 0.03680761
6.5 | 0.02741 | 561.96051 | 0.00402 | 91.02 | 0.0009197 | 0.09197 | 90.937 | 0.00092012 | 0.092012 |  |  | 0.001616361 | 0.002403639 | 0.0003697633 | 0.03697633 | 91.02 | 0.0003698317 | 0.03698317
6.6 | 0.02785 | 569.6167 | 0.00423 | 92.261 | 0.00096774 | 0.096774 | 92.171 | 0.00096821 | 0.096821 |  |  | 0.001638399 | 0.002591601 | 0.0003748048 | 0.03748048 | 92.261 | 0.000374875 | 0.0374875
6.7 | 0.02827 | 575.33014 | 0.0042 | 93.186 | 0.00096088 | 0.096088 | 93.096 | 0.00096134 | 0.096134 |  |  | 0.001654826 | 0.002545174 | 0.0003785625 | 0.03785625 | 93.186 | 0.0003786342 | 0.03786342
6.8 | 0.02869 | 579.84259 | 0.00428 | 93.917 | 0.00097918 | 0.097918 | 93.825 | 0.00097966 | 0.097966 |  |  | 0.001667807 | 0.002612193 | 0.0003815322 | 0.03815322 | 93.917 | 0.000381605 | 0.0381605
6.9 | 0.02912 | 586.20935 | 0.00437 | 94.948 | 0.00099977 | 0.099977 | 94.853 | 0.0010003 | 0.10003 |  |  | 0.001686116 | 0.002683884 | 0.0003857206 | 0.03857206 | 94.948 | 0.000385795 | 0.0385795
7 | 0.02954 | 592.12811 | 0.00452 | 95.907 | 0.0010341 | 0.10341 | 95.808 | 0.0010346 | 0.10346 |  |  | 0.001703146 | 0.002816854 | 0.0003896164 | 0.03896164 | 95.907 | 0.0003896924 | 0.03896924
7.1 | 0.02998 | 599.50537 | 0.00451 | 97.102 | 0.0010318 | 0.10318 | 97.001 | 0.0010323 | 0.10323 |  |  | 0.001724367 | 0.002785633 | 0.0003944711 | 0.03944711 | 97.102 | 0.0003945489 | 0.03945489
7.2 | 0.0304 | 603.06909 | 0.00461 | 97.679 | 0.0010547 | 0.10547 | 97.576 | 0.0010552 | 0.10552 |  |  | 0.001734614 | 0.002875386 | 0.0003968151 | 0.03968151 | 97.679 | 0.0003968938 | 0.03968938
7.3 | 0.03082 | 611.06378 | 0.00464 | 98.974 | 0.0010615 | 0.10615 | 98.869 | 0.0010621 | 0.10621 |  |  | 0.001757611 | 0.002882389 | 0.000402076 | 0.0402076 | 98.974 | 0.0004021568 | 0.04021568
7.4 | 0.03122 | 613.0368 | 0.00491 | 99.293 | 0.0011233 | 0.11233 | 99.182 | 0.0011239 | 0.11239 |  |  | 0.001763276 | 0.003146724 | 0.0004033719 | 0.04033719 | 99.293 | 0.0004034532 | 0.04034532
7.5 | 0.03163 | 619.21191 | 0.00504 | 100.29 | 0.0011531 | 0.11531 | 100.18 | 0.0011537 | 0.11537 |  |  | 0.001780981 | 0.003259019 | 0.0004074221 | 0.04074221 | 100.29 | 0.0004075051 | 0.04075051
7.6 | 0.03205 | 625.14514 | 0.00508 | 101.25 | 0.0011622 | 0.11622 | 101.14 | 0.0011629 | 0.11629 |  |  | 0.001798029 | 0.003281971 | 0.0004113221 | 0.04113221 | 101.25 | 0.0004114067 | 0.04114067
7.7 | 0.03249 | 633.5636 | 0.00512 | 102.62 | 0.0011714 | 0.11714 | 102.5 | 0.001172 | 0.1172 |  |  | 0.001822357 | 0.003297643 | 0.0004168876 | 0.04168876 | 102.62 | 0.0004169745 | 0.04169745
7.8 | 0.0329 | 636.11938 | 0.00509 | 103.03 | 0.0011645 | 0.11645 | 102.91 | 0.0011652 | 0.11652 |  |  | 0.001829638 | 0.003260362 | 0.0004185532 | 0.04185532 | 103.03 | 0.0004186408 | 0.04186408
7.9 | 0.03332 | 644.14905 | 0.00523 | 104.33 | 0.0011965 | 0.11965 | 104.21 | 0.0011972 | 0.11972 |  |  | 0.001852724 | 0.003377276 | 0.0004238344 | 0.04238344 | 104.33 | 0.0004239242 | 0.04239242
8 | 0.03375 | 648.9693 | 0.00516 | 105.11 | 0.0011805 | 0.11805 | 104.99 | 0.0011812 | 0.11812 |  |  | 0.001866576 | 0.003293424 | 0.0004270031 | 0.04270031 | 105.11 | 0.0004270943 | 0.04270943
8.1 | 0.03417 | 657.55426 | 0.00532 | 106.5 | 0.0012171 | 0.12171 | 106.37 | 0.0012179 | 0.12179 |  |  | 0.00189126 | 0.00342874 | 0.0004326499 | 0.04326499 | 106.5 | 0.0004327435 | 0.04327435
8.2 | 0.03463 | 664.49097 | 0.00554 | 107.63 | 0.0012674 | 0.12674 | 107.49 | 0.0012682 | 0.12682 |  |  | 0.001911327 | 0.003628673 | 0.0004372404 | 0.04372404 | 107.63 | 0.000437336 | 0.0437336
8.3 | 0.03505 | 671.26331 | 0.00574 | 108.72 | 0.0013132 | 0.13132 | 108.58 | 0.0013141 | 0.13141 |  |  | 0.001930683 | 0.003809317 | 0.0004416685 | 0.04416685 | 108.72 | 0.0004417661 | 0.04417661
8.4 | 0.03546 | 674.75854 | 0.00545 | 109.29 | 0.0012469 | 0.12469 | 109.15 | 0.0012476 | 0.12476 |  |  | 0.001940805 | 0.003509195 | 0.0004439841 | 0.04439841 | 109.29 | 0.0004440827 | 0.04440827
8.5 | 0.03588 | 681.02802 | 0.00564 | 110.31 | 0.0012903 | 0.12903 | 110.16 | 0.0012912 | 0.12912 |  |  | 0.001958919 | 0.003681081 | 0.0004481278 | 0.04481278 | 110.31 | 0.0004482282 | 0.04482282
8.6 | 0.0363 | 686.77075 | 0.0056 | 111.24 | 0.0012812 | 0.12812 | 111.09 | 0.001282 | 0.1282 |  |  | 0.001975434 | 0.003624566 | 0.0004519058 | 0.04519058 | 111.24 | 0.000452008 | 0.0452008
8.7 | 0.03673 | 692.91077 | 0.00578 | 112.23 | 0.0013224 | 0.13224 | 112.08 | 0.0013232 | 0.13232 |  |  | 0.001993015 | 0.003786985 | 0.0004559277 | 0.04559277 | 112.23 | 0.0004560316 | 0.04560316
8.8 | 0.03715 | 696.11127 | 0.00589 | 112.75 | 0.0013475 | 0.13475 | 112.6 | 0.0013484 | 0.13484 |  |  | 0.002002249 | 0.003887751 | 0.0004580401 | 0.04580401 | 112.75 | 0.0004581451 | 0.04581451
8.9 | 0.03757 | 700.73688 | 0.00601 | 113.5 | 0.001375 | 0.1375 | 113.34 | 0.0013759 | 0.13759 |  |  | 0.002015568 | 0.003994432 | 0.000461087 | 0.0461087 | 113.5 | 0.0004611933 | 0.04611933
9 | 0.03799 | 706.29944 | 0.00595 | 114.4 | 0.0013612 | 0.13612 | 114.24 | 0.0013622 | 0.13622 |  |  | 0.00203155 | 0.00391845 | 0.0004647432 | 0.04647432 | 114.4 | 0.0004648512 | 0.04648512
9.1 | 0.03841 | 712.22986 | 0.00611 | 115.36 | 0.0013979 | 0.13979 | 115.2 | 0.0013988 | 0.13988 |  |  | 0.002048598 | 0.004061402 | 0.0004686431 | 0.04686431 | 115.36 | 0.0004687529 | 0.04687529
9.2 | 0.03883 | 718.54681 | 0.00641 | 116.38 | 0.0014665 | 0.14665 | 116.21 | 0.0014676 | 0.14676 |  |  | 0.002066712 | 0.004343288 | 0.0004727868 | 0.04727868 | 116.38 | 0.0004728986 | 0.04728986
9.3 | 0.03927 | 726.56616 | 0.00633 | 117.68 | 0.0014482 | 0.14482 | 117.51 | 0.0014492 | 0.14492 |  |  | 0.002089798 | 0.004240202 | 0.000478068 | 0.0478068 | 117.68 | 0.0004781823 | 0.04781823
9.4 | 0.03971 | 731.1106 | 0.00626 | 118.42 | 0.0014322 | 0.14322 | 118.25 | 0.0014332 | 0.14332 |  |  | 0.002102939 | 0.004157061 | 0.0004810742 | 0.04810742 | 118.42 | 0.0004811899 | 0.04811899
9.5 | 0.04013 | 735.55579 | 0.00633 | 119.14 | 0.0014482 | 0.14482 | 118.97 | 0.0014492 | 0.14492 |  |  | 0.002115725 | 0.004214275 | 0.0004839991 | 0.04839991 | 119.14 | 0.0004841163 | 0.04841163
9.6 | 0.04056 | 742.24615 | 0.00642 | 120.22 | 0.0014688 | 0.14688 | 120.04 | 0.0014699 | 0.14699 |  |  | 0.002134904 | 0.004285096 | 0.0004883866 | 0.04883866 | 120.22 | 0.0004885059 | 0.04885059
9.7 | 0.04097 | 747.31049 | 0.00667 | 121.04 | 0.001526 | 0.1526 | 120.86 | 0.0015271 | 0.15271 |  |  | 0.002149465 | 0.004520535 | 0.0004917178 | 0.04917178 | 121.04 | 0.0004918387 | 0.04918387
9.8 | 0.04141 | 754.81812 | 0.00657 | 122.26 | 0.0015031 | 0.15031 | 122.07 | 0.0015042 | 0.15042 |  |  | 0.002171131 | 0.004398869 | 0.0004966739 | 0.04966739 | 122.26 | 0.0004967973 | 0.04967973
9.9 | 0.04184 | 756.79297 | 0.00683 | 122.58 | 0.0015626 | 0.15626 | 122.39 | 0.0015638 | 0.15638 |  |  | 0.002176813 | 0.004653187 | 0.0004979739 | 0.04979739 | 122.58 | 0.0004980979 | 0.04980979
10 | 0.04227 | 764.12854 | 0.00686 | 123.77 | 0.0015694 | 0.15694 | 123.57 | 0.0015707 | 0.15707 |  |  | 0.002197946 | 0.004662054 | 0.0005028082 | 0.05028082 | 123.77 | 0.0005029347 | 0.05029347
10.1 | 0.04267 | 768.92993 | 0.00674 | 124.54 | 0.001542 | 0.1542 | 124.35 | 0.0015432 | 0.15432 |  |  | 0.00221162 | 0.00452838 | 0.0005059363 | 0.05059363 | 124.54 | 0.0005060643 | 0.05060643
10.2 | 0.04307 | 775.2818 | 0.00698 | 125.57 | 0.0015969 | 0.15969 | 125.37 | 0.0015982 | 0.15982 |  |  | 0.002229911 | 0.004750089 | 0.0005101206 | 0.05101206 | 125.57 | 0.0005102508 | 0.05102508
10.3 | 0.04349 | 780.40875 | 0.00701 | 126.4 | 0.0016038 | 0.16038 | 126.2 | 0.001605 | 0.1605 |  |  | 0.00224465 | 0.00476535 | 0.0005134924 | 0.05134924 | 126.4 | 0.0005136243 | 0.05136243
10.4 | 0.04391 | 786.14313 | 0.00707 | 127.33 | 0.0016175 | 0.16175 | 127.13 | 0.0016188 | 0.16188 |  |  | 0.002261165 | 0.004808835 | 0.0005172705 | 0.05172705 | 127.33 | 0.0005174043 | 0.05174043
10.5 | 0.04436 | 792.08472 | 0.00701 | 128.29 | 0.0016038 | 0.16038 | 128.09 | 0.001605 | 0.1605 |  |  | 0.002278213 | 0.004731787 | 0.0005211704 | 0.05211704 | 128.29 | 0.0005213063 | 0.05213063
10.6 | 0.04478 | 799.4054 | 0.00714 | 129.48 | 0.0016335 | 0.16335 | 129.27 | 0.0016348 | 0.16348 |  |  | 0.002299346 | 0.004840654 | 0.0005260047 | 0.05260047 | 129.48 | 0.0005261431 | 0.05261431
10.7 | 0.0452 | 802.4303 | 0.00722 | 129.97 | 0.0016518 | 0.16518 | 129.75 | 0.0016532 | 0.16532 |  |  | 0.002308047 | 0.004911953 | 0.0005279953 | 0.05279953 | 129.97 | 0.0005281348 | 0.05281348
10.8 | 0.04561 | 809.66138 | 0.00734 | 131.14 | 0.0016793 | 0.16793 | 130.92 | 0.0016807 | 0.16807 |  |  | 0.002328824 | 0.005011176 | 0.0005327484 | 0.05327484 | 131.14 | 0.0005328904 | 0.05328904
10.9 | 0.04604 | 814.44366 | 0.0074 | 131.92 | 0.001693 | 0.1693 | 131.69 | 0.0016944 | 0.16944 |  |  | 0.002342676 | 0.005057324 | 0.0005359171 | 0.05359171 | 131.92 | 0.0005360608 | 0.05360608
11 | 0.04649 | 820.9895 | 0.00751 | 132.98 | 0.0017181 | 0.17181 | 132.75 | 0.0017196 | 0.17196 |  |  | 0.0023615 | 0.0051485 | 0.0005402233 | 0.05402233 | 132.98 | 0.0005403693 | 0.05403693
11.1 | 0.04693 | 826.57764 | 0.00753 | 133.88 | 0.0017227 | 0.17227 | 133.65 | 0.0017242 | 0.17242 |  |  | 0.002377482 | 0.005152518 | 0.0005438795 | 0.05438795 | 133.88 | 0.0005440274 | 0.05440274
11.2 | 0.04735 | 832.4776 | 0.00769 | 134.84 | 0.0017593 | 0.17593 | 134.6 | 0.0017609 | 0.17609 |  |  | 0.00239453 | 0.00529547 | 0.0005477794 | 0.05477794 | 134.84 | 0.0005479295 | 0.05479295
11.3 | 0.04774 | 837.21057 | 0.00764 | 135.6 | 0.0017479 | 0.17479 | 135.37 | 0.0017494 | 0.17494 |  |  | 0.002408026 | 0.005231974 | 0.0005508669 | 0.05508669 | 135.6 | 0.0005510187 | 0.05510187
11.4 | 0.04815 | 844.30774 | 0.00776 | 136.75 | 0.0017753 | 0.17753 | 136.51 | 0.0017769 | 0.17769 |  |  | 0.002428448 | 0.005331552 | 0.0005555387 | 0.05555387 | 136.75 | 0.0005556931 | 0.05556931
11.5 | 0.04857 | 848.79785 | 0.00776 | 137.48 | 0.0017753 | 0.17753 | 137.24 | 0.0017769 | 0.17769 |  |  | 0.002441412 | 0.005318588 | 0.0005585043 | 0.05585043 | 137.48 | 0.0005586603 | 0.05586603
11.6 | 0.04901 | 855.92175 | 0.00796 | 138.63 | 0.0018211 | 0.18211 | 138.38 | 0.0018228 | 0.18228 |  |  | 0.002461834 | 0.005498166 | 0.0005631761 | 0.05631761 | 138.63 | 0.0005633347 | 0.05633347
11.7 | 0.04943 | 859.64496 | 0.00799 | 139.24 | 0.001828 | 0.1828 | 138.98 | 0.0018296 | 0.18296 |  |  | 0.002472667 | 0.005517333 | 0.0005656542 | 0.05656542 | 139.24 | 0.0005658142 | 0.05658142
11.8 | 0.04984 | 866.99335 | 0.00804 | 140.43 | 0.0018394 | 0.18394 | 140.17 | 0.0018411 | 0.18411 |  |  | 0.002493799 | 0.005546201 | 0.0005704885 | 0.05704885 | 140.43 | 0.0005706513 | 0.05706513
11.9 | 0.05027 | 873.00592 | 0.00818 | 141.4 | 0.0018714 | 0.18714 | 141.14 | 0.0018732 | 0.18732 |  |  | 0.002511025 | 0.005668975 | 0.000574429 | 0.0574429 | 141.4 | 0.0005745941 | 0.05745941
12 | 0.05069 | 876.63977 | 0.00819 | 141.99 | 0.0018737 | 0.18737 | 141.72 | 0.0018755 | 0.18755 |  |  | 0.002521502 | 0.005668498 | 0.0005768259 | 0.05768259 | 141.99 | 0.0005769923 | 0.05769923
12.1 | 0.05113 | 886.1723 | 0.00839 | 143.53 | 0.0019195 | 0.19195 | 143.26 | 0.0019213 | 0.19213 |  |  | 0.00254885 | 0.00584115 | 0.000583082 | 0.0583082 | 143.53 | 0.0005832521 | 0.05832521
12.2 | 0.05157 | 890.60632 | 0.00831 | 144.25 | 0.0019012 | 0.19012 | 143.98 | 0.001903 | 0.1903 |  |  | 0.002561636 | 0.005748364 | 0.000586007 | 0.0586007 | 144.25 | 0.0005861788 | 0.05861788
12.3 | 0.052 | 896.70789 | 0.00821 | 145.24 | 0.0018783 | 0.18783 | 144.97 | 0.0018801 | 0.18801 |  |  | 0.002579217 | 0.005630783 | 0.0005900288 | 0.05900288 | 145.24 | 0.0005902029 | 0.05902029
12.4 | 0.05241 | 899.95612 | 0.00835 | 145.77 | 0.0019103 | 0.19103 | 145.49 | 0.0019121 | 0.19121 |  |  | 0.002588628 | 0.005761372 | 0.0005921819 | 0.05921819 | 145.77 | 0.0005923573 | 0.05923573
12.5 | 0.05281 | 909.09448 | 0.00841 | 147.25 | 0.001924 | 0.1924 | 146.96 | 0.0019259 | 0.19259 |  |  | 0.002614911 | 0.005795089 | 0.0005981943 | 0.05981943 | 147.25 | 0.0005983733 | 0.05983733
12.6 | 0.05324 | 912.16595 | 0.00831 | 147.74 | 0.0019012 | 0.19012 | 147.46 | 0.001903 | 0.1903 |  |  | 0.002623612 | 0.005686388 | 0.0006001849 | 0.06001849 | 147.74 | 0.0006003651 | 0.06003651
12.7 | 0.05366 | 918.76764 | 0.00878 | 148.81 | 0.0020087 | 0.20087 | 148.51 | 0.0020107 | 0.20107 |  |  | 0.002642614 | 0.006137386 | 0.0006045317 | 0.06045317 | 148.81 | 0.0006047145 | 0.06047145
12.8 | 0.05409 | 924.91089 | 0.00881 | 149.81 | 0.0020156 | 0.20156 | 149.51 | 0.0020176 | 0.20176 |  |  | 0.002660372 | 0.006149628 | 0.0006085942 | 0.06085942 | 149.81 | 0.0006087794 | 0.06087794
12.9 | 0.0545 | 933.64392 | 0.00859 | 151.22 | 0.0019652 | 0.19652 | 150.92 | 0.0019672 | 0.19672 |  |  | 0.002685411 | 0.005904589 | 0.0006143222 | 0.06143222 | 151.22 | 0.000614511 | 0.0614511
13 | 0.05491 | 934.7608 | 0.0087 | 151.4 | 0.0019904 | 0.19904 | 151.1 | 0.0019924 | 0.19924 |  |  | 0.002688608 | 0.006011392 | 0.0006150534 | 0.06150534 | 151.4 | 0.0006152427 | 0.06152427
13.1 | 0.05533 | 944.03888 | 0.00889 | 152.91 | 0.0020339 | 0.20339 | 152.59 | 0.0020359 | 0.20359 |  |  | 0.002715423 | 0.006174577 | 0.0006211877 | 0.06211877 | 152.91 | 0.0006213807 | 0.06213807
13.2 | 0.05576 | 946.08984 | 0.00892 | 153.24 | 0.0020407 | 0.20407 | 152.93 | 0.0020428 | 0.20428 |  |  | 0.002721283 | 0.006198717 | 0.0006225283 | 0.06225283 | 153.24 | 0.0006227222 | 0.06227222
13.3 | 0.05621 | 954.97351 | 0.00893 | 154.68 | 0.002043 | 0.2043 | 154.36 | 0.0020451 | 0.20451 |  |  | 0.002746855 | 0.006183145 | 0.0006283782 | 0.06283782 | 154.68 | 0.0006285758 | 0.06285758
13.4 | 0.05664 | 959.57794 | 0.00897 | 155.42 | 0.0020522 | 0.20522 | 155.1 | 0.0020543 | 0.20543 |  |  | 0.002759996 | 0.006210004 | 0.0006313844 | 0.06313844 | 155.42 | 0.0006315839 | 0.06315839
13.5 | 0.05707 | 965.35779 | 0.00898 | 156.36 | 0.0020545 | 0.20545 | 156.04 | 0.0020566 | 0.20566 |  |  | 0.002776689 | 0.006203311 | 0.0006352031 | 0.06352031 | 156.36 | 0.000635405 | 0.0635405
13.6 | 0.05748 | 969.33496 | 0.00905 | 157 | 0.0020705 | 0.20705 | 156.68 | 0.0020726 | 0.20726 |  |  | 0.002788054 | 0.006261946 | 0.0006378031 | 0.06378031 | 157 | 0.0006380066 | 0.06380066
13.7 | 0.0579 | 975.97577 | 0.00919 | 158.08 | 0.0021025 | 0.21025 | 157.75 | 0.0021047 | 0.21047 |  |  | 0.002807233 | 0.006382767 | 0.0006421905 | 0.06421905 | 158.08 | 0.0006423968 | 0.06423968
13.8 | 0.05833 | 977.10126 | 0.009 | 158.26 | 0.002059 | 0.2059 | 157.93 | 0.0020611 | 0.20611 |  |  | 0.00281043 | 0.00618957 | 0.0006429218 | 0.06429218 | 158.26 | 0.0006431285 | 0.06431285
13.9 | 0.05876 | 987.06012 | 0.00926 | 159.87 | 0.0021185 | 0.21185 | 159.53 | 0.0021208 | 0.21208 |  |  | 0.002839021 | 0.006420979 | 0.0006494623 | 0.06494623 | 159.87 | 0.0006496733 | 0.06496733
14 | 0.05917 | 992.02313 | 0.00931 | 160.68 | 0.0021299 | 0.21299 | 160.34 | 0.0021322 | 0.21322 |  |  | 0.002853405 | 0.006456595 | 0.0006527529 | 0.06527529 | 160.68 | 0.000652966 | 0.0652966
14.1 | 0.05958 | 997.76221 | 0.00935 | 161.61 | 0.0021391 | 0.21391 | 161.26 | 0.0021414 | 0.21414 |  |  | 0.00286992 | 0.00648008 | 0.000656531 | 0.0656531 | 161.61 | 0.0006567466 | 0.06567466
14.2 | 0.05999 | 1000.59717 | 0.00944 | 162.07 | 0.0021597 | 0.21597 | 161.72 | 0.002162 | 0.2162 |  |  | 0.002878089 | 0.006561911 | 0.0006583997 | 0.06583997 | 162.07 | 0.0006586165 | 0.06586165
14.3 | 0.06041 | 1007.85797 | 0.0094 | 163.24 | 0.0021505 | 0.21505 | 162.89 | 0.0021529 | 0.21529 |  |  | 0.002898866 | 0.006501134 | 0.0006631527 | 0.06631527 | 163.24 | 0.0006633727 | 0.06633727
14.4 | 0.06085 | 1014.85083 | 0.00928 | 164.37 | 0.0021231 | 0.21231 | 164.03 | 0.0021253 | 0.21253 |  |  | 0.002918933 | 0.006361067 | 0.0006677433 | 0.06677433 | 164.37 | 0.0006679663 | 0.06679663
14.5 | 0.06129 | 1017.0683 | 0.00956 | 164.73 | 0.0021871 | 0.21871 | 164.37 | 0.0021895 | 0.21895 |  |  | 0.002925326 | 0.006634674 | 0.0006692058 | 0.06692058 | 164.73 | 0.0006694298 | 0.06694298
14.6 | 0.06173 | 1027.08167 | 0.0096 | 166.36 | 0.0021963 | 0.21963 | 165.99 | 0.0021987 | 0.21987 |  |  | 0.002954272 | 0.006645728 | 0.0006758275 | 0.06758275 | 166.36 | 0.000676056 | 0.0676056
14.7 | 0.06214 | 1030.76855 | 0.0097 | 166.95 | 0.0022192 | 0.22192 | 166.58 | 0.0022216 | 0.22216 |  |  | 0.002964749 | 0.006735251 | 0.0006782244 | 0.06782244 | 166.95 | 0.0006784545 | 0.06784545
14.8 | 0.06256 | 1038.09399 | 0.00974 | 168.14 | 0.0022283 | 0.22283 | 167.76 | 0.0022308 | 0.22308 |  |  | 0.002985882 | 0.006754118 | 0.0006830587 | 0.06830587 | 168.14 | 0.0006832921 | 0.06832921
14.9 | 0.06299 | 1041.50708 | 0.00979 | 168.69 | 0.0022398 | 0.22398 | 168.31 | 0.0022423 | 0.22423 |  |  | 0.002995649 | 0.006794351 | 0.000685293 | 0.0685293 | 168.69 | 0.0006855279 | 0.06855279
15 | 0.06342 | 1050.77209 | 0.00978 | 170.19 | 0.0022375 | 0.22375 | 169.81 | 0.00224 | 0.224 |  |  | 0.003022286 | 0.006757714 | 0.0006913867 | 0.06913867 | 170.19 | 0.0006916258 | 0.06916258
15.1 | 0.06385 | 1053.41333 | 0.00972 | 170.62 | 0.0022237 | 0.22237 | 170.24 | 0.0022262 | 0.22262 |  |  | 0.003029922 | 0.006690078 | 0.0006931335 | 0.06931335 | 170.62 | 0.0006933739 | 0.06933739
15.2 | 0.06426 | 1061.90332 | 0.01013 | 172 | 0.0023175 | 0.23175 | 171.6 | 0.0023202 | 0.23202 |  |  | 0.003054429 | 0.007075571 | 0.0006987397 | 0.06987397 | 172 | 0.0006989839 | 0.06989839
15.3 | 0.06467 | 1064.81396 | 0.00991 | 172.47 | 0.0022672 | 0.22672 | 172.08 | 0.0022698 | 0.22698 |  |  | 0.003062775 | 0.006847225 | 0.0007006491 | 0.07006491 | 172.47 | 0.0007008946 | 0.07008946
15.4 | 0.06507 | 1074.33374 | 0.01008 | 174.01 | 0.0023061 | 0.23061 | 173.61 | 0.0023088 | 0.23088 |  |  | 0.003090123 | 0.006989877 | 0.0007069052 | 0.07069052 | 174.01 | 0.0007071552 | 0.07071552
15.5 | 0.0655 | 1076.75464 | 0.0102 | 174.4 | 0.0023336 | 0.23336 | 173.99 | 0.0023363 | 0.23363 |  |  | 0.003097049 | 0.007102951 | 0.0007084896 | 0.07084896 | 174.4 | 0.0007087407 | 0.07087407
15.6 | 0.06593 | 1085.40149 | 0.01049 | 175.8 | 0.0023999 | 0.23999 | 175.38 | 0.0024028 | 0.24028 |  |  | 0.00312191 | 0.00736809 | 0.000714177 | 0.0714177 | 175.8 | 0.0007144321 | 0.07144321
15.7 | 0.06634 | 1088.47351 | 0.01036 | 176.3 | 0.0023702 | 0.23702 | 175.88 | 0.002373 | 0.2373 |  |  | 0.00313079 | 0.00722921 | 0.0007162082 | 0.07162082 | 176.3 | 0.0007164648 | 0.07164648
15.8 | 0.06677 | 1097.23096 | 0.01053 | 177.72 | 0.0024091 | 0.24091 | 177.29 | 0.002412 | 0.2412 |  |  | 0.003156006 | 0.007373994 | 0.0007219769 | 0.07219769 | 177.72 | 0.0007222376 | 0.07222376
15.9 | 0.06719 | 1103.66479 | 0.0105 | 178.76 | 0.0024022 | 0.24022 | 178.33 | 0.0024051 | 0.24051 |  |  | 0.003174475 | 0.007325525 | 0.0007262018 | 0.07262018 | 178.76 | 0.0007264656 | 0.07264656
16 | 0.06763 | 1109.89551 | 0.01059 | 179.77 | 0.0024228 | 0.24228 | 179.33 | 0.0024257 | 0.24257 |  |  | 0.003192411 | 0.007397589 | 0.0007303049 | 0.07303049 | 179.77 | 0.0007305717 | 0.07305717
16.1 | 0.06808 | 1113.97351 | 0.01073 | 180.43 | 0.0024548 | 0.24548 | 179.99 | 0.0024578 | 0.24578 |  |  | 0.003204131 | 0.007525869 | 0.0007329861 | 0.07329861 | 180.43 | 0.0007332548 | 0.07332548
16.2 | 0.06852 | 1122.83667 | 0.0107 | 181.87 | 0.002448 | 0.2448 | 181.42 | 0.002451 | 0.2451 |  |  | 0.003229703 | 0.007470297 | 0.000738836 | 0.0738836 | 181.87 | 0.0007391091 | 0.07391091
16.3 | 0.06893 | 1124.61389 | 0.01086 | 182.15 | 0.0024846 | 0.24846 | 181.7 | 0.0024877 | 0.24877 |  |  | 0.003234676 | 0.007625324 | 0.0007399735 | 0.07399735 | 182.15 | 0.0007402474 | 0.07402474
16.4 | 0.06933 | 1131.36438 | 0.0105 | 183.25 | 0.0024022 | 0.24022 | 182.81 | 0.0024051 | 0.24051 |  |  | 0.00325421 | 0.00724579 | 0.0007444422 | 0.07444422 | 183.25 | 0.0007447194 | 0.07447194
16.5 | 0.06975 | 1138.23218 | 0.01074 | 184.36 | 0.0024571 | 0.24571 | 183.91 | 0.0024601 | 0.24601 |  |  | 0.003273921 | 0.007466079 | 0.0007489515 | 0.07489515 | 184.36 | 0.0007492321 | 0.07492321
16.6 | 0.07018 | 1142.90137 | 0.01101 | 185.12 | 0.0025189 | 0.25189 | 184.65 | 0.0025221 | 0.25221 |  |  | 0.003287418 | 0.007722582 | 0.0007520389 | 0.07520389 | 185.12 | 0.0007523218 | 0.07523218
16.7 | 0.07063 | 1149.81433 | 0.01112 | 186.23 | 0.002544 | 0.2544 | 185.76 | 0.0025473 | 0.25473 |  |  | 0.00330713 | 0.00781287 | 0.0007565482 | 0.07565482 | 186.23 | 0.0007568346 | 0.07568346
16.8 | 0.07103 | 1155.29028 | 0.01112 | 187.12 | 0.002544 | 0.2544 | 186.65 | 0.0025473 | 0.25473 |  |  | 0.003322934 | 0.007797066 | 0.0007601638 | 0.07601638 | 187.12 | 0.0007604529 | 0.07604529
16.9 | 0.07145 | 1160.495 | 0.011 | 187.96 | 0.0025166 | 0.25166 | 187.49 | 0.0025198 | 0.25198 |  |  | 0.003337851 | 0.007662149 | 0.0007635762 | 0.07635762 | 187.96 | 0.0007638679 | 0.07638679
17 | 0.07186 | 1165.07947 | 0.01108 | 188.71 | 0.0025349 | 0.25349 | 188.23 | 0.0025381 | 0.25381 |  |  | 0.00335117 | 0.00772883 | 0.0007666231 | 0.07666231 | 188.71 | 0.0007669171 | 0.07669171
17.1 | 0.07229 | 1171.40454 | 0.01119 | 189.73 | 0.0025601 | 0.25601 | 189.25 | 0.0025633 | 0.25633 |  |  | 0.003369284 | 0.007820716 | 0.0007707668 | 0.07707668 | 189.73 | 0.000771064 | 0.0771064
17.2 | 0.07272 | 1176.98242 | 0.011 | 190.64 | 0.0025166 | 0.25166 | 190.16 | 0.0025198 | 0.25198 |  |  | 0.003385444 | 0.007614556 | 0.0007744636 | 0.07744636 | 190.64 | 0.0007747636 | 0.07747636
17.3 | 0.07315 | 1186.22766 | 0.01131 | 192.13 | 0.0025875 | 0.25875 | 191.64 | 0.0025909 | 0.25909 |  |  | 0.003411904 | 0.007898096 | 0.0007805166 | 0.07805166 | 192.13 | 0.0007808214 | 0.07808214
17.4 | 0.07358 | 1190.13782 | 0.01132 | 192.77 | 0.0025898 | 0.25898 | 192.27 | 0.0025932 | 0.25932 |  |  | 0.003423269 | 0.007896731 | 0.0007831166 | 0.07831166 | 192.77 | 0.0007834234 | 0.07834234
17.5 | 0.07399 | 1197.26733 | 0.01136 | 193.92 | 0.0025989 | 0.25989 | 193.42 | 0.0026023 | 0.26023 |  |  | 0.003443691 | 0.007916309 | 0.0007877884 | 0.07877884 | 193.92 | 0.0007880989 | 0.07880989
17.6 | 0.07441 | 1201.25989 | 0.01143 | 194.57 | 0.002615 | 0.2615 | 194.06 | 0.0026184 | 0.26184 |  |  | 0.003455234 | 0.007974766 | 0.000790429 | 0.0790429 | 194.57 | 0.0007907415 | 0.07907415
17.7 | 0.07484 | 1209.02991 | 0.01146 | 195.83 | 0.0026218 | 0.26218 | 195.31 | 0.0026253 | 0.26253 |  |  | 0.003477609 | 0.007982391 | 0.0007955477 | 0.07955477 | 195.83 | 0.0007958643 | 0.07958643
17.8 | 0.07528 | 1214.96289 | 0.01146 | 196.79 | 0.0026218 | 0.26218 | 196.27 | 0.0026253 | 0.26253 |  |  | 0.003494657 | 0.007965343 | 0.0007994476 | 0.07994476 | 196.79 | 0.0007997673 | 0.07997673
17.9 | 0.07569 | 1221.9259 | 0.01157 | 197.91 | 0.002647 | 0.2647 | 197.39 | 0.0026505 | 0.26505 |  |  | 0.003514547 | 0.008055453 | 0.0008039975 | 0.08039975 | 197.91 | 0.0008043209 | 0.08043209
18 | 0.07611 | 1229.10803 | 0.01174 | 199.08 | 0.0026859 | 0.26859 | 198.54 | 0.0026895 | 0.26895 |  |  | 0.003535324 | 0.008204676 | 0.0008087506 | 0.08087506 | 199.08 | 0.0008090778 | 0.08090778
18.1 | 0.07652 | 1234.97656 | 0.01186 | 200.03 | 0.0027133 | 0.27133 | 199.49 | 0.002717 | 0.2717 |  |  | 0.003552194 | 0.008307806 | 0.0008126099 | 0.08126099 | 200.03 | 0.0008129402 | 0.08129402
18.2 | 0.07694 | 1239.84082 | 0.01177 | 200.82 | 0.0026927 | 0.26927 | 200.28 | 0.0026964 | 0.26964 |  |  | 0.003566223 | 0.008203777 | 0.0008158192 | 0.08158192 | 200.82 | 0.0008161522 | 0.08161522
18.3 | 0.07737 | 1248.18347 | 0.01181 | 202.17 | 0.0027019 | 0.27019 | 201.62 | 0.0027056 | 0.27056 |  |  | 0.003590197 | 0.008219803 | 0.0008213035 | 0.08213035 | 202.17 | 0.000821641 | 0.0821641
18.4 | 0.07779 | 1248.95337 | 0.01182 | 202.29 | 0.0027042 | 0.27042 | 201.75 | 0.0027079 | 0.27079 |  |  | 0.003592328 | 0.008227672 | 0.000821791 | 0.0821791 | 202.29 | 0.0008221289 | 0.08221289
18.5 | 0.07822 | 1257.47925 | 0.0119 | 203.67 | 0.0027225 | 0.27225 | 203.12 | 0.0027262 | 0.27262 |  |  | 0.003616834 | 0.008283166 | 0.0008273972 | 0.08273972 | 203.67 | 0.0008277397 | 0.08277397
18.6 | 0.07864 | 1261.97375 | 0.01199 | 204.4 | 0.0027431 | 0.27431 | 203.84 | 0.0027468 | 0.27468 |  |  | 0.003629798 | 0.008360202 | 0.0008303628 | 0.08303628 | 204.4 | 0.0008307077 | 0.08307077
18.7 | 0.07908 | 1270.09351 | 0.01199 | 205.72 | 0.0027431 | 0.27431 | 205.15 | 0.0027468 | 0.27468 |  |  | 0.003653239 | 0.008336761 | 0.0008357252 | 0.08357252 | 205.72 | 0.0008360746 | 0.08360746
18.8 | 0.07951 | 1272.32751 | 0.01226 | 206.08 | 0.0028049 | 0.28049 | 205.5 | 0.0028088 | 0.28088 |  |  | 0.003659632 | 0.008600368 | 0.0008371877 | 0.08371877 | 206.08 | 0.0008375383 | 0.08375383
18.9 | 0.07994 | 1280.38293 | 0.01219 | 207.38 | 0.0027888 | 0.27888 | 206.8 | 0.0027927 | 0.27927 |  |  | 0.003682718 | 0.008507282 | 0.0008424688 | 0.08424688 | 207.38 | 0.0008428239 | 0.08428239
19 | 0.08036 | 1285.04028 | 0.01226 | 208.14 | 0.0028049 | 0.28049 | 207.55 | 0.0028088 | 0.28088 |  |  | 0.003696214 | 0.008563786 | 0.0008455563 | 0.08455563 | 208.14 | 0.000845914 | 0.0845914
19.1 | 0.08077 | 1291.85413 | 0.01216 | 209.24 | 0.002782 | 0.2782 | 208.66 | 0.0027859 | 0.27859 |  |  | 0.003715748 | 0.008444252 | 0.000850025 | 0.0850025 | 209.24 | 0.0008503865 | 0.08503865
19.2 | 0.08119 | 1296.39282 | 0.01218 | 209.98 | 0.0027865 | 0.27865 | 209.39 | 0.0027904 | 0.27904 |  |  | 0.003728889 | 0.008451111 | 0.0008530312 | 0.08530312 | 209.98 | 0.0008533952 | 0.08533952
19.3 | 0.0816 | 1302.10815 | 0.0123 | 210.9 | 0.002814 | 0.2814 | 210.31 | 0.002818 | 0.2818 |  |  | 0.003745227 | 0.008554773 | 0.0008567686 | 0.08567686 | 210.9 | 0.0008571359 | 0.08571359
19.4 | 0.08202 | 1307.16406 | 0.01233 | 211.72 | 0.0028209 | 0.28209 | 211.12 | 0.0028249 | 0.28249 |  |  | 0.003759789 | 0.008570211 | 0.0008600998 | 0.08600998 | 211.72 | 0.0008604699 | 0.08604699
19.5 | 0.08244 | 1310.15173 | 0.01235 | 212.2 | 0.0028254 | 0.28254 | 211.61 | 0.0028294 | 0.28294 |  |  | 0.003768313 | 0.008581687 | 0.0008620498 | 0.08620498 | 212.2 | 0.0008624216 | 0.08624216
19.6 | 0.08287 | 1320.5448 | 0.01248 | 213.89 | 0.0028552 | 0.28552 | 213.28 | 0.0028593 | 0.28593 |  |  | 0.003798324 | 0.008681676 | 0.0008689153 | 0.08689153 | 213.89 | 0.000869293 | 0.0869293
19.7 | 0.08329 | 1322.70276 | 0.01263 | 214.24 | 0.0028895 | 0.28895 | 213.62 | 0.0028937 | 0.28937 |  |  | 0.00380454 | 0.00882546 | 0.0008703372 | 0.08703372 | 214.24 | 0.0008707161 | 0.08707161
19.8 | 0.08371 | 1329.99121 | 0.01252 | 215.42 | 0.0028643 | 0.28643 | 214.8 | 0.0028684 | 0.28684 |  |  | 0.003825495 | 0.008694505 | 0.0008751309 | 0.08751309 | 215.42 | 0.000875514 | 0.0875514
19.9 | 0.08415 | 1334.42883 | 0.01274 | 216.14 | 0.0029147 | 0.29147 | 215.51 | 0.0029189 | 0.29189 |  |  | 0.00383828 | 0.00890172 | 0.0008780558 | 0.08780558 | 216.14 | 0.0008784415 | 0.08784415
20 | 0.08459 | 1339.3811 | 0.01279 | 216.94 | 0.0029261 | 0.29261 | 216.3 | 0.0029304 | 0.29304 |  |  | 0.003852487 | 0.008937513 | 0.0008813058 | 0.08813058 | 216.94 | 0.0008816943 | 0.08816943
20.1 | 0.08502 | 1344.33228 | 0.01278 | 217.74 | 0.0029238 | 0.29238 | 217.1 | 0.0029281 | 0.29281 |  |  | 0.003866694 | 0.008913306 | 0.0008845557 | 0.08845557 | 217.74 | 0.0008849472 | 0.08849472
20.2 | 0.08543 | 1352.26965 | 0.01309 | 219.03 | 0.0029947 | 0.29947 | 218.37 | 0.0029992 | 0.29992 |  |  | 0.003889602 | 0.009200398 | 0.0008897963 | 0.08897963 | 219.03 | 0.0008901924 | 0.08901924
20.3 | 0.08585 | 1356.85156 | 0.01277 | 219.77 | 0.0029215 | 0.29215 | 219.13 | 0.0029258 | 0.29258 |  |  | 0.003902743 | 0.008867257 | 0.0008928025 | 0.08928025 | 219.77 | 0.0008932013 | 0.08932013
20.4 | 0.08627 | 1366.75452 | 0.01287 | 221.37 | 0.0029444 | 0.29444 | 220.72 | 0.0029488 | 0.29488 |  |  | 0.003931156 | 0.008938844 | 0.0008993024 | 0.08993024 | 221.37 | 0.000899707 | 0.0899707
20.5 | 0.0867 | 1371.13757 | 0.01293 | 222.08 | 0.0029581 | 0.29581 | 221.43 | 0.0029625 | 0.29625 |  |  | 0.003943765 | 0.008986235 | 0.0009021867 | 0.09021867 | 222.08 | 0.0009025939 | 0.09025939
20.6 | 0.08712 | 1379.40491 | 0.01324 | 223.42 | 0.0030291 | 0.30291 | 222.74 | 0.0030337 | 0.30337 |  |  | 0.003967561 | 0.009272439 | 0.0009076304 | 0.09076304 | 223.42 | 0.0009080425 | 0.09080425
20.7 | 0.08754 | 1381.77856 | 0.01304 | 223.81 | 0.0029833 | 0.29833 | 223.14 | 0.0029878 | 0.29878 |  |  | 0.003974487 | 0.009065513 | 0.0009092147 | 0.09092147 | 223.81 | 0.0009096283 | 0.09096283
20.8 | 0.08795 | 1390.53955 | 0.01319 | 225.23 | 0.0030176 | 0.30176 | 224.55 | 0.0030222 | 0.30222 |  |  | 0.003999704 | 0.009190296 | 0.0009149834 | 0.09149834 | 225.23 | 0.0009154022 | 0.09154022
20.9 | 0.08836 | 1395.02441 | 0.01331 | 225.95 | 0.0030451 | 0.30451 | 225.26 | 0.0030497 | 0.30497 |  |  | 0.004012489 | 0.009297511 | 0.0009179083 | 0.09179083 | 225.95 | 0.0009183299 | 0.09183299
21 | 0.08879 | 1404.86218 | 0.01348 | 227.54 | 0.003084 | 0.3084 | 226.84 | 0.0030887 | 0.30887 |  |  | 0.004040725 | 0.009439275 | 0.0009243676 | 0.09243676 | 227.54 | 0.0009247951 | 0.09247951
21.1 | 0.08923 | 1407.4447 | 0.01341 | 227.96 | 0.0030679 | 0.30679 | 227.26 | 0.0030727 | 0.30727 |  |  | 0.004048184 | 0.009361816 | 0.0009260739 | 0.09260739 | 227.96 | 0.0009265029 | 0.09265029
21.2 | 0.08967 | 1416.75488 | 0.01369 | 229.47 | 0.003132 | 0.3132 | 228.75 | 0.0031369 | 0.31369 |  |  | 0.004074999 | 0.009615001 | 0.0009322081 | 0.09322081 | 229.47 | 0.0009326429 | 0.09326429
21.3 | 0.0901 | 1423.39685 | 0.01356 | 230.55 | 0.0031023 | 0.31023 | 229.83 | 0.0031071 | 0.31071 |  |  | 0.004094178 | 0.009465822 | 0.0009365956 | 0.09365956 | 230.55 | 0.0009370345 | 0.09370345
21.4 | 0.09052 | 1428.76941 | 0.01378 | 231.42 | 0.0031526 | 0.31526 | 230.69 | 0.0031576 | 0.31576 |  |  | 0.004109627 | 0.009670373 | 0.0009401299 | 0.09401299 | 231.42 | 0.0009405721 | 0.09405721
21.5 | 0.09094 | 1433.72827 | 0.01351 | 232.22 | 0.0030908 | 0.30908 | 231.5 | 0.0030956 | 0.30956 |  |  | 0.004123834 | 0.009386166 | 0.0009433798 | 0.09433798 | 232.22 | 0.0009438251 | 0.09438251
21.6 | 0.09135 | 1442.66296 | 0.014 | 233.67 | 0.0032029 | 0.32029 | 232.92 | 0.0032081 | 0.32081 |  |  | 0.004149584 | 0.009850416 | 0.0009492704 | 0.09492704 | 233.67 | 0.0009497212 | 0.09497212
21.7 | 0.09179 | 1447.79895 | 0.01388 | 234.5 | 0.0031755 | 0.31755 | 233.75 | 0.0031805 | 0.31805 |  |  | 0.004164323 | 0.009715677 | 0.0009526422 | 0.09526422 | 234.5 | 0.0009530963 | 0.09530963
21.8 | 0.09221 | 1452.55701 | 0.01399 | 235.27 | 0.0032006 | 0.32006 | 234.52 | 0.0032058 | 0.32058 |  |  | 0.004177997 | 0.009812003 | 0.0009557703 | 0.09557703 | 235.27 | 0.0009562273 | 0.09562273
21.9 | 0.09261 | 1461.11609 | 0.01401 | 236.66 | 0.0032052 | 0.32052 | 235.9 | 0.0032104 | 0.32104 |  |  | 0.004202681 | 0.009807319 | 0.0009614171 | 0.09614171 | 236.66 | 0.0009618795 | 0.09618795
22 | 0.09301 | 1466.63025 | 0.01419 | 237.55 | 0.0032464 | 0.32464 | 236.78 | 0.0032517 | 0.32517 |  |  | 0.004218486 | 0.009971514 | 0.0009650327 | 0.09650327 | 237.55 | 0.0009654986 | 0.09654986
22.1 | 0.09342 | 1473.08081 | 0.01407 | 238.59 | 0.0032189 | 0.32189 | 237.83 | 0.0032241 | 0.32241 |  |  | 0.004236954 | 0.009833046 | 0.0009692576 | 0.09692576 | 238.59 | 0.0009697276 | 0.09697276
22.2 | 0.09385 | 1478.99219 | 0.01415 | 239.55 | 0.0032372 | 0.32372 | 238.78 | 0.0032425 | 0.32425 |  |  | 0.004254002 | 0.009895998 | 0.0009731575 | 0.09731575 | 239.55 | 0.0009736314 | 0.09736314
22.3 | 0.0943 | 1483.57471 | 0.01423 | 240.29 | 0.0032555 | 0.32555 | 239.51 | 0.0032609 | 0.32609 |  |  | 0.004267144 | 0.009962856 | 0.0009761637 | 0.09761637 | 240.29 | 0.0009766405 | 0.09766405
22.4 | 0.09473 | 1489.6781 | 0.01433 | 241.28 | 0.0032784 | 0.32784 | 240.49 | 0.0032838 | 0.32838 |  |  | 0.004284724 | 0.01004528 | 0.0009801856 | 0.09801856 | 241.28 | 0.0009806663 | 0.09806663
22.5 | 0.09515 | 1498.58923 | 0.01425 | 242.73 | 0.0032601 | 0.32601 | 241.93 | 0.0032655 | 0.32655 |  |  | 0.004310474 | 0.009939526 | 0.0009860761 | 0.09860761 | 242.73 | 0.0009865626 | 0.09865626
22.6 | 0.09558 | 1504.50244 | 0.01436 | 243.68 | 0.0032853 | 0.32853 | 242.88 | 0.0032907 | 0.32907 |  |  | 0.004327344 | 0.01003266 | 0.0009899354 | 0.09899354 | 243.68 | 0.0009904257 | 0.09904257
22.7 | 0.096 | 1510.82544 | 0.01441 | 244.71 | 0.0032967 | 0.32967 | 243.9 | 0.0033022 | 0.33022 |  |  | 0.004345635 | 0.01006436 | 0.0009941197 | 0.09941197 | 244.71 | 0.0009946142 | 0.09946142
22.8 | 0.09644 | 1517.14026 | 0.01442 | 245.73 | 0.003299 | 0.3299 | 244.92 | 0.0033045 | 0.33045 |  |  | 0.004363749 | 0.01005625 | 0.0009982634 | 0.09982634 | 245.73 | 0.000998762 | 0.0998762
22.9 | 0.09686 | 1524.48401 | 0.01442 | 246.92 | 0.003299 | 0.3299 | 246.11 | 0.0033045 | 0.33045 |  |  | 0.004384881 | 0.01003512 | 0.001003098 | 0.1003098 | 246.92 | 0.001003601 | 0.1003601
23 | 0.09727 | 1527.13782 | 0.01453 | 247.35 | 0.0033242 | 0.33242 | 246.53 | 0.0033297 | 0.33297 |  |  | 0.004392517 | 0.01013748 | 0.001004845 | 0.1004845 | 247.35 | 0.00100535 | 0.100535
23.1 | 0.0977 | 1536.88135 | 0.01471 | 248.93 | 0.0033654 | 0.33654 | 248.09 | 0.003371 | 0.3371 |  |  | 0.004420575 | 0.01028942 | 0.001011263 | 0.1011263 | 248.93 | 0.001011775 | 0.1011775
23.2 | 0.0981 | 1540.255 | 0.01484 | 249.47 | 0.0033951 | 0.33951 | 248.63 | 0.0034009 | 0.34009 |  |  | 0.004430165 | 0.01040984 | 0.001013457 | 0.1013457 | 249.47 | 0.001013971 | 0.1013971
23.3 | 0.09852 | 1547.14661 | 0.01487 | 250.59 | 0.003402 | 0.3402 | 249.74 | 0.0034078 | 0.34078 |  |  | 0.004450054 | 0.01041995 | 0.001018007 | 0.1018007 | 250.59 | 0.001018525 | 0.1018525
23.4 | 0.09894 | 1554.86841 | 0.01498 | 251.84 | 0.0034271 | 0.34271 | 250.98 | 0.003433 | 0.3433 |  |  | 0.004472252 | 0.01050775 | 0.001023085 | 0.1023085 | 251.84 | 0.001023609 | 0.1023609
23.5 | 0.09937 | 1563.29968 | 0.01486 | 253.21 | 0.0033997 | 0.33997 | 252.35 | 0.0034055 | 0.34055 |  |  | 0.004496581 | 0.01036342 | 0.00102865 | 0.102865 | 253.21 | 0.00102918 | 0.102918
23.6 | 0.09979 | 1567.24939 | 0.01497 | 253.85 | 0.0034248 | 0.34248 | 252.98 | 0.0034307 | 0.34307 |  |  | 0.004507946 | 0.01046205 | 0.00103125 | 0.103125 | 253.85 | 0.001031783 | 0.1031783
23.7 | 0.10021 | 1576.54333 | 0.0151 | 255.35 | 0.0034546 | 0.34546 | 254.47 | 0.0034606 | 0.34606 |  |  | 0.004534584 | 0.01056542 | 0.001037344 | 0.1037344 | 255.35 | 0.001037883 | 0.1037883
23.8 | 0.10064 | 1581.01672 | 0.01518 | 256.08 | 0.0034729 | 0.34729 | 255.19 | 0.0034789 | 0.34789 |  |  | 0.004547547 | 0.01063245 | 0.00104031 | 0.104031 | 256.08 | 0.001040851 | 0.1040851
23.9 | 0.10107 | 1587.80273 | 0.01516 | 257.18 | 0.0034683 | 0.34683 | 256.28 | 0.0034743 | 0.34743 |  |  | 0.004567081 | 0.01059292 | 0.001044778 | 0.1044778 | 257.18 | 0.001045325 | 0.1045325
24 | 0.10152 | 1592.9541 | 0.01529 | 258.01 | 0.0034981 | 0.34981 | 257.11 | 0.0035042 | 0.35042 |  |  | 0.004581821 | 0.01070818 | 0.00104815 | 0.104815 | 258.01 | 0.0010487 | 0.10487
24.1 | 0.10195 | 1603.11792 | 0.0153 | 259.66 | 0.0035003 | 0.35003 | 258.75 | 0.0035065 | 0.35065 |  |  | 0.004611122 | 0.01068888 | 0.001054853 | 0.1054853 | 259.66 | 0.00105541 | 0.105541
24.2 | 0.10237 | 1606.99524 | 0.01537 | 260.28 | 0.0035164 | 0.35164 | 259.37 | 0.0035226 | 0.35226 |  |  | 0.004622132 | 0.01074787 | 0.001057372 | 0.1057372 | 260.28 | 0.001057931 | 0.1057931
24.3 | 0.10279 | 1615.82996 | 0.01529 | 261.72 | 0.0034981 | 0.34981 | 260.8 | 0.0035042 | 0.35042 |  |  | 0.004647704 | 0.0106423 | 0.001063222 | 0.1063222 | 261.72 | 0.001063787 | 0.1063787
24.4 | 0.10321 | 1618.45056 | 0.01556 | 262.14 | 0.0035598 | 0.35598 | 261.21 | 0.0035662 | 0.35662 |  |  | 0.004655163 | 0.01090484 | 0.001064928 | 0.1064928 | 262.14 | 0.001065495 | 0.1065495
24.5 | 0.10363 | 1623.12244 | 0.01527 | 262.9 | 0.0034935 | 0.34935 | 261.98 | 0.0034996 | 0.34996 |  |  | 0.004668659 | 0.01060134 | 0.001068016 | 0.1068016 | 262.9 | 0.001068586 | 0.1068586
24.6 | 0.10404 | 1630.46106 | 0.01538 | 264.09 | 0.0035186 | 0.35186 | 263.16 | 0.0035249 | 0.35249 |  |  | 0.004689791 | 0.01069021 | 0.00107285 | 0.107285 | 264.09 | 0.001073426 | 0.1073426
24.7 | 0.10445 | 1634.81409 | 0.01554 | 264.79 | 0.0035553 | 0.35553 | 263.85 | 0.0035616 | 0.35616 |  |  | 0.004702222 | 0.01083778 | 0.001075694 | 0.1075694 | 264.79 | 0.001076272 | 0.1076272
24.8 | 0.10487 | 1641.81665 | 0.01567 | 265.92 | 0.003585 | 0.3585 | 264.97 | 0.0035914 | 0.35914 |  |  | 0.004722289 | 0.01094771 | 0.001080284 | 0.1080284 | 265.92 | 0.001080868 | 0.1080868
24.9 | 0.1053 | 1647.6521 | 0.01569 | 266.87 | 0.0035896 | 0.35896 | 265.91 | 0.003596 | 0.3596 |  |  | 0.004739159 | 0.01095084 | 0.001084143 | 0.1084143 | 266.87 | 0.001084732 | 0.1084732
25 | 0.10574 | 1655.76074 | 0.01581 | 268.18 | 0.003617 | 0.3617 | 267.21 | 0.0036236 | 0.36236 |  |  | 0.004762423 | 0.01104758 | 0.001089465 | 0.1089465 | 268.18 | 0.001090059 | 0.1090059
25.1 | 0.10618 | 1660.18982 | 0.01586 | 268.9 | 0.0036285 | 0.36285 | 267.92 | 0.0036351 | 0.36351 |  |  | 0.004775209 | 0.01108479 | 0.00109239 | 0.109239 | 268.9 | 0.001092987 | 0.1092987
25.2 | 0.1066 | 1668.56055 | 0.01598 | 270.26 | 0.0036559 | 0.36559 | 269.27 | 0.0036626 | 0.36626 |  |  | 0.00479936 | 0.01118064 | 0.001097915 | 0.1097915 | 270.26 | 0.001098518 | 0.1098518
25.3 | 0.10702 | 1674.04492 | 0.01599 | 271.14 | 0.0036582 | 0.36582 | 270.15 | 0.0036649 | 0.36649 |  |  | 0.004814987 | 0.01117501 | 0.00110149 | 0.110149 | 271.14 | 0.001102097 | 0.1102097
25.4 | 0.10744 | 1681.05005 | 0.01593 | 272.28 | 0.0036445 | 0.36445 | 271.29 | 0.0036511 | 0.36511 |  |  | 0.004835232 | 0.01109477 | 0.001106121 | 0.1106121 | 272.28 | 0.001106733 | 0.1106733
25.5 | 0.10786 | 1685.09717 | 0.01613 | 272.93 | 0.0036902 | 0.36902 | 271.93 | 0.0036971 | 0.36971 |  |  | 0.004846775 | 0.01128323 | 0.001108762 | 0.1108762 | 272.93 | 0.001109377 | 0.1109377
25.6 | 0.1083 | 1693.93347 | 0.01623 | 274.37 | 0.0037131 | 0.37131 | 273.35 | 0.00372 | 0.372 |  |  | 0.004872347 | 0.01135765 | 0.001114612 | 0.1114612 | 274.37 | 0.001115233 | 0.1115233
25.7 | 0.10873 | 1698.98645 | 0.01606 | 275.18 | 0.0036742 | 0.36742 | 274.17 | 0.003681 | 0.3681 |  |  | 0.004886731 | 0.01117327 | 0.001117902 | 0.1117902 | 275.18 | 0.001118528 | 0.1118528
25.8 | 0.10914 | 1708.73596 | 0.01628 | 276.76 | 0.0037245 | 0.37245 | 275.73 | 0.0037315 | 0.37315 |  |  | 0.004914789 | 0.01136521 | 0.001124321 | 0.1124321 | 276.76 | 0.001124953 | 0.1124953
25.9 | 0.10954 | 1711.92944 | 0.0163 | 277.28 | 0.0037291 | 0.37291 | 276.25 | 0.0037361 | 0.37361 |  |  | 0.004924023 | 0.01137598 | 0.001126433 | 0.1126433 | 277.28 | 0.001127068 | 0.1127068
26 | 0.10995 | 1718.0697 | 0.01628 | 278.27 | 0.0037245 | 0.37245 | 277.24 | 0.0037315 | 0.37315 |  |  | 0.004941604 | 0.0113384 | 0.001130455 | 0.1130455 | 278.27 | 0.001131095 | 0.1131095
26.1 | 0.11037 | 1725.18237 | 0.01638 | 279.43 | 0.0037474 | 0.37474 | 278.38 | 0.0037545 | 0.37545 |  |  | 0.004962204 | 0.0114178 | 0.001135168 | 0.1135168 | 279.43 | 0.001135812 | 0.1135812
26.2 | 0.11081 | 1734.5769 | 0.01656 | 280.95 | 0.0037886 | 0.37886 | 279.88 | 0.0037958 | 0.37958 |  |  | 0.004989196 | 0.0115708 | 0.001141343 | 0.1141343 | 280.95 | 0.001141994 | 0.1141994
26.3 | 0.11124 | 1738.56506 | 0.01659 | 281.59 | 0.0037955 | 0.37955 | 280.53 | 0.0038027 | 0.38027 |  |  | 0.005000562 | 0.01158944 | 0.001143943 | 0.1143943 | 281.59 | 0.001144597 | 0.1144597
26.4 | 0.11167 | 1749.67273 | 0.01664 | 283.39 | 0.0038069 | 0.38069 | 282.31 | 0.0038142 | 0.38142 |  |  | 0.005032527 | 0.01160747 | 0.001151255 | 0.1151255 | 283.39 | 0.001151918 | 0.1151918
26.5 | 0.1121 | 1753.58728 | 0.01689 | 284.03 | 0.0038641 | 0.38641 | 282.93 | 0.0038716 | 0.38716 |  |  | 0.005043892 | 0.01184611 | 0.001153855 | 0.1153855 | 284.03 | 0.001154521 | 0.1154521
26.6 | 0.11251 | 1759.91589 | 0.0168 | 285.05 | 0.0038435 | 0.38435 | 283.96 | 0.0038509 | 0.38509 |  |  | 0.005062005 | 0.01173799 | 0.001157999 | 0.1157999 | 285.05 | 0.00115867 | 0.115867
26.7 | 0.11296 | 1766.58484 | 0.01679 | 286.13 | 0.0038412 | 0.38412 | 285.03 | 0.0038486 | 0.38486 |  |  | 0.005081184 | 0.01170882 | 0.001162386 | 0.1162386 | 286.13 | 0.001163062 | 0.1163062
26.8 | 0.11339 | 1775.45447 | 0.01696 | 287.57 | 0.0038801 | 0.38801 | 286.45 | 0.0038877 | 0.38877 |  |  | 0.005106756 | 0.01185324 | 0.001168236 | 0.1168236 | 287.57 | 0.001168919 | 0.1168919
26.9 | 0.11381 | 1780.30127 | 0.01694 | 288.35 | 0.0038755 | 0.38755 | 287.24 | 0.0038831 | 0.38831 |  |  | 0.005120608 | 0.01181939 | 0.001171405 | 0.1171405 | 288.35 | 0.001172091 | 0.1172091
27 | 0.11421 | 1787.48926 | 0.01705 | 289.52 | 0.0039007 | 0.39007 | 288.39 | 0.0039083 | 0.39083 |  |  | 0.005141385 | 0.01190861 | 0.001176158 | 0.1176158 | 289.52 | 0.00117685 | 0.117685
27.1 | 0.11461 | 1793.23853 | 0.01692 | 290.45 | 0.003871 | 0.3871 | 289.33 | 0.0038785 | 0.38785 |  |  | 0.0051579 | 0.0117621 | 0.001179936 | 0.1179936 | 290.45 | 0.001180632 | 0.1180632
27.2 | 0.11503 | 1797.49023 | 0.0172 | 291.14 | 0.003935 | 0.3935 | 289.99 | 0.0039428 | 0.39428 |  |  | 0.005170154 | 0.01202985 | 0.001182739 | 0.1182739 | 291.14 | 0.001183439 | 0.1183439
27.3 | 0.11546 | 1804.34534 | 0.01709 | 292.25 | 0.0039099 | 0.39099 | 291.11 | 0.0039175 | 0.39175 |  |  | 0.005189865 | 0.01190013 | 0.001187248 | 0.1187248 | 292.25 | 0.001187953 | 0.1187953
27.4 | 0.11589 | 1811.11829 | 0.01716 | 293.35 | 0.0039259 | 0.39259 | 292.19 | 0.0039336 | 0.39336 |  |  | 0.005209399 | 0.0119506 | 0.001191717 | 0.1191717 | 293.35 | 0.001192427 | 0.1192427
27.5 | 0.1163 | 1817.35376 | 0.01735 | 294.36 | 0.0039693 | 0.39693 | 293.19 | 0.0039772 | 0.39772 |  |  | 0.005227335 | 0.01212266 | 0.00119582 | 0.119582 | 294.36 | 0.001196535 | 0.1196535
27.6 | 0.11672 | 1823.95239 | 0.01725 | 295.42 | 0.0039465 | 0.39465 | 294.26 | 0.0039543 | 0.39543 |  |  | 0.005246159 | 0.01200384 | 0.001200126 | 0.1200126 | 295.42 | 0.001200847 | 0.1200847
27.7 | 0.11715 | 1831.26453 | 0.01742 | 296.61 | 0.0039854 | 0.39854 | 295.43 | 0.0039933 | 0.39933 |  |  | 0.005267291 | 0.01215271 | 0.00120496 | 0.120496 | 296.61 | 0.001205687 | 0.1205687
27.8 | 0.11758 | 1835.04517 | 0.01748 | 297.22 | 0.0039991 | 0.39991 | 296.03 | 0.0040071 | 0.40071 |  |  | 0.005278124 | 0.01220188 | 0.001207438 | 0.1207438 | 297.22 | 0.001208168 | 0.1208168
27.9 | 0.11803 | 1845.72253 | 0.01749 | 298.95 | 0.0040014 | 0.40014 | 297.75 | 0.0040094 | 0.40094 |  |  | 0.005308846 | 0.01218115 | 0.001214466 | 0.1214466 | 298.95 | 0.001215205 | 0.1215205
28 | 0.11845 | 1852.1228 | 0.01742 | 299.99 | 0.0039854 | 0.39854 | 298.79 | 0.0039933 | 0.39933 |  |  | 0.005327315 | 0.01209269 | 0.001218691 | 0.1218691 | 299.99 | 0.001219435 | 0.1219435
28.1 | 0.11888 | 1858.84741 | 0.01758 | 301.08 | 0.004022 | 0.4022 | 299.87 | 0.0040301 | 0.40301 |  |  | 0.005346671 | 0.01223333 | 0.001223119 | 0.1223119 | 301.08 | 0.001223868 | 0.1223868
28.2 | 0.11929 | 1862.60901 | 0.01778 | 301.69 | 0.0040677 | 0.40677 | 300.46 | 0.004076 | 0.4076 |  |  | 0.005357504 | 0.0124225 | 0.001225598 | 0.1225598 | 301.69 | 0.001226349 | 0.1226349
28.3 | 0.11971 | 1874.03308 | 0.01779 | 303.54 | 0.00407 | 0.407 | 302.3 | 0.0040783 | 0.40783 |  |  | 0.005390357 | 0.01239964 | 0.001233113 | 0.1233113 | 303.54 | 0.001233874 | 0.1233874
28.4 | 0.12013 | 1874.84985 | 0.0178 | 303.67 | 0.0040723 | 0.40723 | 302.43 | 0.0040806 | 0.40806 |  |  | 0.005392665 | 0.01240733 | 0.001233641 | 0.1233641 | 303.67 | 0.001234403 | 0.1234403
28.5 | 0.12056 | 1885.91125 | 0.01784 | 305.46 | 0.0040814 | 0.40814 | 304.21 | 0.0040898 | 0.40898 |  |  | 0.005424452 | 0.01241555 | 0.001240913 | 0.1240913 | 305.46 | 0.001241684 | 0.1241684
28.6 | 0.12097 | 1890.84302 | 0.0178 | 306.26 | 0.0040723 | 0.40723 | 305.01 | 0.0040806 | 0.40806 |  |  | 0.005438659 | 0.01236134 | 0.001244163 | 0.1244163 | 306.26 | 0.001244938 | 0.1244938
28.7 | 0.12138 | 1900.0697 | 0.01798 | 307.75 | 0.0041135 | 0.41135 | 306.49 | 0.004122 | 0.4122 |  |  | 0.005465119 | 0.01251488 | 0.001250216 | 0.1250216 | 307.75 | 0.001250998 | 0.1250998
28.8 | 0.1218 | 1905.15332 | 0.01809 | 308.58 | 0.0041386 | 0.41386 | 307.3 | 0.0041472 | 0.41472 |  |  | 0.005479858 | 0.01261014 | 0.001253588 | 0.1253588 | 308.58 | 0.001254374 | 0.1254374
28.9 | 0.12222 | 1914.72961 | 0.01796 | 310.13 | 0.0041089 | 0.41089 | 308.85 | 0.0041174 | 0.41174 |  |  | 0.005507384 | 0.01245262 | 0.001259885 | 0.1259885 | 310.13 | 0.001260679 | 0.1260679
29 | 0.12268 | 1919.34131 | 0.01829 | 310.87 | 0.0041844 | 0.41844 | 309.57 | 0.0041932 | 0.41932 |  |  | 0.005520525 | 0.01276948 | 0.001262891 | 0.1262891 | 310.87 | 0.001263689 | 0.1263689
29.1 | 0.12311 | 1927.54431 | 0.01816 | 312.2 | 0.0041547 | 0.41547 | 310.91 | 0.0041633 | 0.41633 |  |  | 0.005544143 | 0.01261586 | 0.001268294 | 0.1268294 | 312.2 | 0.001269099 | 0.1269099
29.2 | 0.12354 | 1930.34412 | 0.01828 | 312.66 | 0.0041821 | 0.41821 | 311.35 | 0.0041909 | 0.41909 |  |  | 0.005552312 | 0.01272769 | 0.001270163 | 0.1270163 | 312.66 | 0.00127097 | 0.127097
29.3 | 0.12395 | 1939.51587 | 0.01835 | 314.14 | 0.0041981 | 0.41981 | 312.82 | 0.004207 | 0.4207 |  |  | 0.005578595 | 0.01277141 | 0.001276175 | 0.1276175 | 314.14 | 0.00127699 | 0.127699
29.4 | 0.12437 | 1944.34546 | 0.0184 | 314.92 | 0.0042096 | 0.42096 | 313.6 | 0.0042184 | 0.42184 |  |  | 0.005592446 | 0.01280755 | 0.001279344 | 0.1279344 | 314.92 | 0.001280163 | 0.1280163
29.5 | 0.12481 | 1953.1543 | 0.01842 | 316.35 | 0.0042141 | 0.42141 | 315.02 | 0.004223 | 0.4223 |  |  | 0.00561784 | 0.01280216 | 0.001285153 | 0.1285153 | 316.35 | 0.001285979 | 0.1285979
29.6 | 0.12524 | 1956.55579 | 0.01847 | 316.9 | 0.0042256 | 0.42256 | 315.56 | 0.0042345 | 0.42345 |  |  | 0.005627608 | 0.01284239 | 0.001287387 | 0.1287387 | 316.9 | 0.001288217 | 0.1288217
29.7 | 0.12566 | 1965.9989 | 0.01862 | 318.43 | 0.0042599 | 0.42599 | 317.08 | 0.004269 | 0.4269 |  |  | 0.005654778 | 0.01296522 | 0.001293603 | 0.1293603 | 318.43 | 0.00129444 | 0.129444
29.8 | 0.12606 | 1971.50024 | 0.01867 | 319.32 | 0.0042713 | 0.42713 | 317.96 | 0.0042805 | 0.42805 |  |  | 0.005670583 | 0.01299942 | 0.001297218 | 0.1297218 | 319.32 | 0.001298061 | 0.1298061
29.9 | 0.12646 | 1978.24927 | 0.01871 | 320.42 | 0.0042805 | 0.42805 | 319.04 | 0.0042897 | 0.42897 |  |  | 0.005690117 | 0.01301988 | 0.001301687 | 0.1301687 | 320.42 | 0.001302535 | 0.1302535
30 | 0.12687 | 1983.328 | 0.01892 | 321.24 | 0.0043285 | 0.43285 | 319.85 | 0.0043379 | 0.43379 |  |  | 0.005704679 | 0.01321532 | 0.001305018 | 0.1305018 | 321.24 | 0.001305871 | 0.1305871
30.1 | 0.12732 | 1992.17981 | 0.01894 | 322.67 | 0.0043331 | 0.43331 | 321.27 | 0.0043425 | 0.43425 |  |  | 0.005730073 | 0.01320993 | 0.001310828 | 0.1310828 | 322.67 | 0.001311687 | 0.1311687
30.2 | 0.12775 | 1997.92346 | 0.01892 | 323.6 | 0.0043285 | 0.43285 | 322.2 | 0.0043379 | 0.43379 |  |  | 0.005746588 | 0.01317341 | 0.001314606 | 0.1314606 | 323.6 | 0.00131547 | 0.131547
30.3 | 0.12818 | 2008.4043 | 0.01893 | 325.3 | 0.0043308 | 0.43308 | 323.89 | 0.0043402 | 0.43402 |  |  | 0.005776777 | 0.01315322 | 0.001321512 | 0.1321512 | 325.3 | 0.001322386 | 0.1322386
30.4 | 0.12861 | 2012.95288 | 0.01907 | 326.04 | 0.0043628 | 0.43628 | 324.61 | 0.0043724 | 0.43724 |  |  | 0.005789918 | 0.01328008 | 0.001324518 | 0.1324518 | 326.04 | 0.001325396 | 0.1325396
30.5 | 0.12903 | 2018.65771 | 0.01923 | 326.96 | 0.0043995 | 0.43995 | 325.52 | 0.0044092 | 0.44092 |  |  | 0.005806256 | 0.01342374 | 0.001328255 | 0.1328255 | 326.96 | 0.001329138 | 0.1329138
30.6 | 0.12947 | 2028.68018 | 0.01915 | 328.58 | 0.0043811 | 0.43811 | 327.14 | 0.0043908 | 0.43908 |  |  | 0.005835025 | 0.01331498 | 0.001334837 | 0.1334837 | 328.58 | 0.001335728 | 0.1335728
30.7 | 0.12989 | 2031.43311 | 0.01926 | 329.03 | 0.0044063 | 0.44063 | 327.58 | 0.0044161 | 0.44161 |  |  | 0.005843016 | 0.01341698 | 0.001336665 | 0.1336665 | 329.03 | 0.001337559 | 0.1337559
30.8 | 0.13032 | 2039.62952 | 0.01937 | 330.36 | 0.0044315 | 0.44315 | 328.89 | 0.0044413 | 0.44413 |  |  | 0.005866634 | 0.01350337 | 0.001342068 | 0.1342068 | 330.36 | 0.001342969 | 0.1342969
30.9 | 0.13072 | 2045.66956 | 0.01938 | 331.34 | 0.0044338 | 0.44338 | 329.87 | 0.0044436 | 0.44436 |  |  | 0.005884037 | 0.01349596 | 0.001346049 | 0.1346049 | 331.34 | 0.001346956 | 0.1346956
31 | 0.13113 | 2052.84473 | 0.01946 | 332.5 | 0.0044521 | 0.44521 | 331.02 | 0.004462 | 0.4462 |  |  | 0.005904637 | 0.01355536 | 0.001350761 | 0.1350761 | 332.5 | 0.001351674 | 0.1351674
31.1 | 0.13154 | 2057.24512 | 0.0196 | 333.21 | 0.0044841 | 0.44841 | 331.72 | 0.0044942 | 0.44942 |  |  | 0.005917245 | 0.01368275 | 0.001353646 | 0.1353646 | 333.21 | 0.001354563 | 0.1354563
31.2 | 0.13196 | 2066.0542 | 0.0197 | 334.64 | 0.004507 | 0.4507 | 333.13 | 0.0045172 | 0.45172 |  |  | 0.00594264 | 0.01375736 | 0.001359455 | 0.1359455 | 334.64 | 0.00136038 | 0.136038
31.3 | 0.1324 | 2073.16821 | 0.01976 | 335.79 | 0.0045207 | 0.45207 | 334.27 | 0.004531 | 0.4531 |  |  | 0.005963062 | 0.01379694 | 0.001364127 | 0.1364127 | 335.79 | 0.001365058 | 0.1365058
31.4 | 0.13283 | 2083.37427 | 0.01986 | 337.44 | 0.0045436 | 0.45436 | 335.91 | 0.0045539 | 0.45539 |  |  | 0.005992363 | 0.01386764 | 0.00137083 | 0.137083 | 337.44 | 0.00137177 | 0.137177
31.5 | 0.13325 | 2086.16821 | 0.01972 | 337.9 | 0.0045116 | 0.45116 | 336.37 | 0.0045218 | 0.45218 |  |  | 0.006000532 | 0.01371947 | 0.001372699 | 0.1372699 | 337.9 | 0.001373642 | 0.1373642
31.6 | 0.13366 | 2094.9585 | 0.0199 | 339.32 | 0.0045527 | 0.45527 | 337.77 | 0.0045631 | 0.45631 |  |  | 0.006025749 | 0.01387425 | 0.001378467 | 0.1378467 | 339.32 | 0.001379418 | 0.1379418
31.7 | 0.13409 | 2102.20923 | 0.02005 | 340.49 | 0.0045871 | 0.45871 | 338.93 | 0.0045976 | 0.45976 |  |  | 0.006046526 | 0.01400347 | 0.00138322 | 0.138322 | 340.49 | 0.001384178 | 0.1384178
31.8 | 0.13453 | 2110.34399 | 0.02006 | 341.81 | 0.0045893 | 0.45893 | 340.24 | 0.0045999 | 0.45999 |  |  | 0.006069967 | 0.01399003 | 0.001388583 | 0.1388583 | 341.81 | 0.001389548 | 0.1389548
31.9 | 0.13496 | 2114.66772 | 0.02001 | 342.51 | 0.0045779 | 0.45779 | 340.94 | 0.0045884 | 0.45884 |  |  | 0.006082398 | 0.0139276 | 0.001391426 | 0.1391426 | 342.51 | 0.001392395 | 0.1392395
32 | 0.13539 | 2125.07324 | 0.02035 | 344.2 | 0.0046557 | 0.46557 | 342.59 | 0.0046666 | 0.46666 |  |  | 0.006112409 | 0.01423759 | 0.001398292 | 0.1398292 | 344.2 | 0.00139927 | 0.139927
32.1 | 0.1358 | 2125.08472 | 0.0201 | 344.2 | 0.0045985 | 0.45985 | 342.62 | 0.0046091 | 0.46091 |  |  | 0.006112409 | 0.01398759 | 0.001398292 | 0.1398292 | 344.2 | 0.00139927 | 0.139927
32.2 | 0.13623 | 2135.86133 | 0.02011 | 345.94 | 0.0046008 | 0.46008 | 344.35 | 0.0046114 | 0.46114 |  |  | 0.006143309 | 0.01396669 | 0.001405361 | 0.1405361 | 345.94 | 0.001406349 | 0.1406349
32.3 | 0.13665 | 2139.60645 | 0.02024 | 346.55 | 0.0046305 | 0.46305 | 344.95 | 0.0046413 | 0.46413 |  |  | 0.006154141 | 0.01408586 | 0.001407839 | 0.1407839 | 346.55 | 0.001408831 | 0.1408831
32.4 | 0.13707 | 2148.72461 | 0.02034 | 348.03 | 0.0046534 | 0.46534 | 346.41 | 0.0046643 | 0.46643 |  |  | 0.006180424 | 0.01415958 | 0.001413851 | 0.1413851 | 348.03 | 0.001414851 | 0.1414851
32.5 | 0.13749 | 2153.59155 | 0.0203 | 348.82 | 0.0046442 | 0.46442 | 347.2 | 0.0046551 | 0.46551 |  |  | 0.006194453 | 0.01410555 | 0.00141706 | 0.141706 | 348.82 | 0.001418065 | 0.1418065
32.6 | 0.1379 | 2161.04199 | 0.02058 | 350.02 | 0.0047083 | 0.47083 | 348.37 | 0.0047194 | 0.47194 |  |  | 0.006215763 | 0.01436424 | 0.001421935 | 0.1421935 | 350.02 | 0.001422947 | 0.1422947
32.7 | 0.13832 | 2166.23657 | 0.02043 | 350.86 | 0.004674 | 0.4674 | 349.22 | 0.0046849 | 0.46849 |  |  | 0.00623068 | 0.01419932 | 0.001425348 | 0.1425348 | 350.86 | 0.001426365 | 0.1426365
32.8 | 0.13874 | 2174.27344 | 0.02053 | 352.17 | 0.0046969 | 0.46969 | 350.51 | 0.0047079 | 0.47079 |  |  | 0.006253943 | 0.01427606 | 0.00143067 | 0.143067 | 352.17 | 0.001431694 | 0.1431694
32.9 | 0.13918 | 2181.86914 | 0.02068 | 353.4 | 0.0047312 | 0.47312 | 351.72 | 0.0047424 | 0.47424 |  |  | 0.006275786 | 0.01440421 | 0.001435666 | 0.1435666 | 353.4 | 0.001436698 | 0.1436698
33 | 0.13961 | 2187.07007 | 0.02067 | 354.24 | 0.0047289 | 0.47289 | 352.56 | 0.0047401 | 0.47401 |  |  | 0.006290703 | 0.0143793 | 0.001439079 | 0.1439079 | 354.24 | 0.001440115 | 0.1440115
33.1 | 0.14004 | 2194.11572 | 0.02089 | 355.38 | 0.0047792 | 0.47792 | 353.68 | 0.0047907 | 0.47907 |  |  | 0.006310947 | 0.01457905 | 0.00144371 | 0.144371 | 355.38 | 0.001444753 | 0.1444753
33.2 | 0.14045 | 2200.22266 | 0.02078 | 356.37 | 0.0047541 | 0.47541 | 354.67 | 0.0047654 | 0.47654 |  |  | 0.006328528 | 0.01445147 | 0.001447732 | 0.1447732 | 356.37 | 0.001448781 | 0.1448781
33.3 | 0.14088 | 2206.50757 | 0.02089 | 357.39 | 0.0047792 | 0.47792 | 355.68 | 0.0047907 | 0.47907 |  |  | 0.006346641 | 0.01454336 | 0.001451875 | 0.1451875 | 357.39 | 0.00145293 | 0.145293
33.4 | 0.14131 | 2213.00732 | 0.02104 | 358.44 | 0.0048135 | 0.48135 | 356.71 | 0.0048252 | 0.48252 |  |  | 0.006365288 | 0.01467471 | 0.001456141 | 0.1456141 | 358.44 | 0.001457202 | 0.1457202
33.5 | 0.14174 | 2218.47314 | 0.02088 | 359.33 | 0.0047769 | 0.47769 | 357.61 | 0.0047884 | 0.47884 |  |  | 0.006381092 | 0.01449891 | 0.001459757 | 0.1459757 | 359.33 | 0.001460823 | 0.1460823
33.6 | 0.14215 | 2222.36523 | 0.02111 | 359.96 | 0.0048296 | 0.48296 | 358.22 | 0.0048413 | 0.48413 |  |  | 0.00639228 | 0.01471772 | 0.001462316 | 0.1462316 | 359.96 | 0.001463386 | 0.1463386
33.7 | 0.14255 | 2229.53345 | 0.02108 | 361.12 | 0.0048227 | 0.48227 | 359.37 | 0.0048344 | 0.48344 |  |  | 0.00641288 | 0.01466712 | 0.001467028 | 0.1467028 | 361.12 | 0.001468106 | 0.1468106
33.8 | 0.14296 | 2238.7793 | 0.02112 | 362.61 | 0.0048318 | 0.48318 | 360.86 | 0.0048436 | 0.48436 |  |  | 0.00643934 | 0.01468066 | 0.001473081 | 0.1473081 | 362.61 | 0.001474167 | 0.1474167
33.9 | 0.14337 | 2247.96948 | 0.02134 | 364.1 | 0.0048822 | 0.48822 | 362.32 | 0.0048941 | 0.48941 |  |  | 0.0064658 | 0.0148742 | 0.001479134 | 0.1479134 | 364.1 | 0.001480229 | 0.1480229
34 | 0.14381 | 2252.88257 | 0.0213 | 364.9 | 0.004873 | 0.4873 | 363.12 | 0.0048849 | 0.48849 |  |  | 0.006480006 | 0.01481999 | 0.001482384 | 0.1482384 | 364.9 | 0.001483484 | 0.1483484
34.1 | 0.14424 | 2261.70703 | 0.02138 | 366.33 | 0.0048913 | 0.48913 | 364.54 | 0.0049033 | 0.49033 |  |  | 0.006505401 | 0.0148746 | 0.001488194 | 0.1488194 | 366.33 | 0.001489302 | 0.1489302
34.2 | 0.14467 | 2265.23169 | 0.02149 | 366.9 | 0.0049165 | 0.49165 | 365.09 | 0.0049286 | 0.49286 |  |  | 0.006515523 | 0.01497448 | 0.001490509 | 0.1490509 | 366.9 | 0.001491621 | 0.1491621
34.3 | 0.1451 | 2275.22046 | 0.02156 | 368.52 | 0.0049325 | 0.49325 | 366.7 | 0.0049447 | 0.49447 |  |  | 0.006544291 | 0.01501571 | 0.00149709 | 0.149709 | 368.52 | 0.001498212 | 0.1498212
34.4 | 0.14553 | 2280.21143 | 0.02136 | 369.32 | 0.0048868 | 0.48868 | 367.52 | 0.0048987 | 0.48987 |  |  | 0.006558498 | 0.0148015 | 0.00150034 | 0.150034 | 369.32 | 0.001501467 | 0.1501467
34.5 | 0.14596 | 2287.56323 | 0.02183 | 370.52 | 0.0049943 | 0.49943 | 368.67 | 0.0050068 | 0.50068 |  |  | 0.006579808 | 0.01525019 | 0.001505215 | 0.1505215 | 370.52 | 0.001506349 | 0.1506349
34.6 | 0.1464 | 2293.66138 | 0.02184 | 371.5 | 0.0049966 | 0.49966 | 369.65 | 0.0050091 | 0.50091 |  |  | 0.006597211 | 0.01524279 | 0.001509197 | 0.1509197 | 371.5 | 0.001510336 | 0.1510336
34.7 | 0.14684 | 2302.93286 | 0.02187 | 373.01 | 0.0050034 | 0.50034 | 371.14 | 0.005016 | 0.5016 |  |  | 0.006624026 | 0.01524597 | 0.001515331 | 0.1515331 | 373.01 | 0.00151648 | 0.151648
34.8 | 0.14724 | 2309.73071 | 0.02195 | 374.11 | 0.0050217 | 0.50217 | 372.23 | 0.0050344 | 0.50344 |  |  | 0.00664356 | 0.01530644 | 0.001519799 | 0.1519799 | 374.11 | 0.001520956 | 0.1520956
34.9 | 0.14766 | 2315.84644 | 0.02198 | 375.1 | 0.0050286 | 0.50286 | 373.21 | 0.0050413 | 0.50413 |  |  | 0.006661141 | 0.01531886 | 0.001523821 | 0.1523821 | 375.1 | 0.001524983 | 0.1524983
35 | 0.14807 | 2321.95728 | 0.02211 | 376.09 | 0.0050583 | 0.50583 | 374.18 | 0.0050712 | 0.50712 |  |  | 0.006678722 | 0.01543128 | 0.001527843 | 0.1527843 | 376.09 | 0.001529011 | 0.1529011
35.1 | 0.14849 | 2328.28955 | 0.02223 | 377.11 | 0.0050858 | 0.50858 | 375.19 | 0.0050988 | 0.50988 |  |  | 0.006696835 | 0.01553316 | 0.001531987 | 0.1531987 | 377.11 | 0.001533161 | 0.1533161
35.2 | 0.14892 | 2332.41113 | 0.02206 | 377.78 | 0.0050469 | 0.50469 | 375.87 | 0.0050597 | 0.50597 |  |  | 0.006708733 | 0.01535127 | 0.001534709 | 0.1534709 | 377.78 | 0.001535888 | 0.1535888
35.3 | 0.14933 | 2344.64087 | 0.02227 | 379.76 | 0.0050949 | 0.50949 | 377.83 | 0.005108 | 0.5108 |  |  | 0.006743895 | 0.01552611 | 0.001542752 | 0.1542752 | 379.76 | 0.001543944 | 0.1543944
35.4 | 0.14975 | 2351.49219 | 0.02224 | 380.87 | 0.0050881 | 0.50881 | 378.93 | 0.0051011 | 0.51011 |  |  | 0.006763606 | 0.01547639 | 0.001547262 | 0.1547262 | 380.87 | 0.00154846 | 0.154846
35.5 | 0.15018 | 2356.66089 | 0.02245 | 381.71 | 0.0051361 | 0.51361 | 379.75 | 0.0051494 | 0.51494 |  |  | 0.006778523 | 0.01567148 | 0.001550674 | 0.1550674 | 381.71 | 0.001551878 | 0.1551878
35.6 | 0.1506 | 2363.01587 | 0.02241 | 382.74 | 0.005127 | 0.5127 | 380.77 | 0.0051402 | 0.51402 |  |  | 0.006796814 | 0.01561319 | 0.001554858 | 0.1554858 | 382.74 | 0.001556068 | 0.1556068
35.7 | 0.15103 | 2370.6355 | 0.0224 | 383.97 | 0.0051247 | 0.51247 | 382 | 0.0051379 | 0.51379 |  |  | 0.006818657 | 0.01558134 | 0.001559855 | 0.1559855 | 383.97 | 0.001561073 | 0.1561073
35.8 | 0.15148 | 2378.36548 | 0.02257 | 385.22 | 0.0051636 | 0.51636 | 383.23 | 0.005177 | 0.5177 |  |  | 0.006840855 | 0.01572914 | 0.001564933 | 0.1564933 | 385.22 | 0.001566159 | 0.1566159
35.9 | 0.15191 | 2384.75806 | 0.02269 | 386.26 | 0.005191 | 0.5191 | 384.25 | 0.0052046 | 0.52046 |  |  | 0.006859324 | 0.01583068 | 0.001569158 | 0.1569158 | 386.26 | 0.001570391 | 0.1570391
36 | 0.15233 | 2391.7207 | 0.02267 | 387.39 | 0.0051865 | 0.51865 | 385.38 | 0.0052 | 0.52 |  |  | 0.006879391 | 0.01579061 | 0.001573749 | 0.1573749 | 387.39 | 0.001574988 | 0.1574988
36.1 | 0.15274 | 2393.54956 | 0.02271 | 387.68 | 0.0051956 | 0.51956 | 385.67 | 0.0052092 | 0.52092 |  |  | 0.00688454 | 0.01582546 | 0.001574927 | 0.1574927 | 387.68 | 0.001576168 | 0.1576168
36.2 | 0.15314 | 2405.65332 | 0.02293 | 389.64 | 0.0052459 | 0.52459 | 387.6 | 0.0052597 | 0.52597 |  |  | 0.006919347 | 0.01601065 | 0.001582889 | 0.1582889 | 389.64 | 0.001584143 | 0.1584143
36.3 | 0.15358 | 2411.52905 | 0.0228 | 390.59 | 0.0052162 | 0.52162 | 388.56 | 0.0052299 | 0.52299 |  |  | 0.006936217 | 0.01586378 | 0.001586748 | 0.1586748 | 390.59 | 0.001588009 | 0.1588009
36.4 | 0.154 | 2419.58984 | 0.02301 | 391.9 | 0.0052642 | 0.52642 | 389.84 | 0.0052781 | 0.52781 |  |  | 0.006959481 | 0.01605052 | 0.00159207 | 0.159207 | 391.9 | 0.001593339 | 0.1593339
36.5 | 0.15442 | 2424.96216 | 0.02314 | 392.77 | 0.005294 | 0.5294 | 390.69 | 0.005308 | 0.5308 |  |  | 0.00697493 | 0.01616507 | 0.001595605 | 0.1595605 | 392.77 | 0.001596879 | 0.1596879
36.6 | 0.15484 | 2434.85181 | 0.02326 | 394.37 | 0.0053214 | 0.53214 | 392.27 | 0.0053356 | 0.53356 |  |  | 0.007003344 | 0.01625666 | 0.001602105 | 0.1602105 | 394.37 | 0.001603389 | 0.1603389
36.7 | 0.15525 | 2439.77539 | 0.02324 | 395.17 | 0.0053169 | 0.53169 | 393.07 | 0.005331 | 0.5331 |  |  | 0.00701755 | 0.01622245 | 0.001605354 | 0.1605354 | 395.17 | 0.001606644 | 0.1606644
36.8 | 0.15568 | 2448.41016 | 0.02328 | 396.57 | 0.005326 | 0.5326 | 394.46 | 0.0053402 | 0.53402 |  |  | 0.007042412 | 0.01623759 | 0.001611042 | 0.1611042 | 396.57 | 0.001612341 | 0.1612341
36.9 | 0.15612 | 2453.24243 | 0.02322 | 397.35 | 0.0053123 | 0.53123 | 395.24 | 0.0053264 | 0.53264 |  |  | 0.007056263 | 0.01616374 | 0.001614211 | 0.1614211 | 397.35 | 0.001615515 | 0.1615515
37 | 0.15656 | 2462.89404 | 0.0235 | 398.91 | 0.0053763 | 0.53763 | 396.77 | 0.0053908 | 0.53908 |  |  | 0.007083966 | 0.01641603 | 0.001620548 | 0.1620548 | 398.91 | 0.001621863 | 0.1621863
37.1 | 0.15697 | 2467.07104 | 0.0234 | 399.59 | 0.0053535 | 0.53535 | 397.45 | 0.0053678 | 0.53678 |  |  | 0.007096042 | 0.01630396 | 0.00162331 | 0.162331 | 399.59 | 0.001624629 | 0.1624629
37.2 | 0.15739 | 2478.33276 | 0.02353 | 401.41 | 0.0053832 | 0.53832 | 399.25 | 0.0053978 | 0.53978 |  |  | 0.007128362 | 0.01640164 | 0.001630704 | 0.1630704 | 401.41 | 0.001632035 | 0.1632035
37.3 | 0.1578 | 2479.03125 | 0.02366 | 401.53 | 0.005413 | 0.54129 | 399.35 | 0.0054277 | 0.54277 |  |  | 0.007130493 | 0.01652951 | 0.001631192 | 0.1631192 | 401.53 | 0.001632523 | 0.1632523
37.4 | 0.15824 | 2491.71606 | 0.02352 | 403.58 | 0.0053809 | 0.53809 | 401.41 | 0.0053955 | 0.53954 |  |  | 0.007166898 | 0.0163531 | 0.00163952 | 0.163952 | 403.58 | 0.001640865 | 0.1640865
37.5 | 0.15868 | 2500.03198 | 0.02353 | 404.93 | 0.0053832 | 0.53832 | 402.75 | 0.0053978 | 0.53978 |  |  | 0.007190871 | 0.01633913 | 0.001645004 | 0.1645004 | 404.93 | 0.001646358 | 0.1646358
37.6 | 0.1591 | 2506.2832 | 0.02373 | 405.94 | 0.005429 | 0.5429 | 403.74 | 0.0054438 | 0.54438 |  |  | 0.007208807 | 0.01652119 | 0.001649107 | 0.1649107 | 405.94 | 0.001650468 | 0.1650468
37.7 | 0.1595 | 2510.05664 | 0.02369 | 406.55 | 0.0054198 | 0.54198 | 404.35 | 0.0054346 | 0.54346 |  |  | 0.00721964 | 0.01647036 | 0.001651585 | 0.1651585 | 406.55 | 0.00165295 | 0.165295
37.8 | 0.1599 | 2520.73779 | 0.02391 | 408.28 | 0.0054701 | 0.54701 | 406.05 | 0.0054852 | 0.54852 |  |  | 0.007250362 | 0.01665964 | 0.001658613 | 0.1658613 | 408.28 | 0.00165999 | 0.165999
37.9 | 0.16032 | 2525.98193 | 0.02391 | 409.13 | 0.0054701 | 0.54701 | 406.89 | 0.0054852 | 0.54852 |  |  | 0.007265456 | 0.01664454 | 0.001662066 | 0.1662066 | 409.13 | 0.001663449 | 0.1663449
38 | 0.16075 | 2530.83838 | 0.02399 | 409.92 | 0.0054884 | 0.54884 | 407.67 | 0.0055036 | 0.55036 |  |  | 0.007279485 | 0.01671051 | 0.001665275 | 0.1665275 | 409.92 | 0.001666664 | 0.1666664
38.1 | 0.16118 | 2537.78125 | 0.02389 | 411.04 | 0.0054656 | 0.54656 | 408.8 | 0.0054806 | 0.54806 |  |  | 0.007299375 | 0.01659063 | 0.001669825 | 0.1669825 | 411.04 | 0.001671221 | 0.1671221
38.2 | 0.16161 | 2544.80786 | 0.02409 | 412.18 | 0.0055113 | 0.55113 | 409.91 | 0.0055266 | 0.55266 |  |  | 0.007319619 | 0.01677038 | 0.001674457 | 0.1674457 | 412.18 | 0.00167586 | 0.167586
38.3 | 0.16204 | 2552.15869 | 0.02423 | 413.37 | 0.0055434 | 0.55434 | 411.08 | 0.0055588 | 0.55588 |  |  | 0.007340751 | 0.01688925 | 0.001679291 | 0.1679291 | 413.37 | 0.001680702 | 0.1680702
38.4 | 0.16246 | 2558.39478 | 0.02425 | 414.38 | 0.0055479 | 0.55479 | 412.08 | 0.0055634 | 0.55634 |  |  | 0.007358687 | 0.01689131 | 0.001683394 | 0.1683394 | 414.38 | 0.001684812 | 0.1684812
38.5 | 0.16289 | 2565.43408 | 0.02436 | 415.52 | 0.0055731 | 0.55731 | 413.21 | 0.0055887 | 0.55887 |  |  | 0.007378932 | 0.01698107 | 0.001688025 | 0.1688025 | 415.52 | 0.001689451 | 0.1689451
38.6 | 0.16333 | 2572.927 | 0.02418 | 416.74 | 0.0055319 | 0.55319 | 414.43 | 0.0055473 | 0.55473 |  |  | 0.007400597 | 0.0167794 | 0.001692981 | 0.1692981 | 416.74 | 0.001694416 | 0.1694416
38.7 | 0.16374 | 2580.85254 | 0.02426 | 418.02 | 0.0055502 | 0.55502 | 415.7 | 0.0055657 | 0.55657 |  |  | 0.007423328 | 0.01683667 | 0.001698181 | 0.1698181 | 418.02 | 0.001699625 | 0.1699625
38.8 | 0.16416 | 2587.56372 | 0.02453 | 419.11 | 0.005612 | 0.5612 | 416.75 | 0.0056278 | 0.56278 |  |  | 0.007442684 | 0.01708732 | 0.001702609 | 0.1702609 | 419.11 | 0.00170406 | 0.170406
38.9 | 0.16457 | 2593.91626 | 0.02455 | 420.14 | 0.0056166 | 0.56166 | 417.78 | 0.0056324 | 0.56324 |  |  | 0.007460975 | 0.01708902 | 0.001706794 | 0.1706794 | 420.14 | 0.001708252 | 0.1708252
39 | 0.16498 | 2600.94336 | 0.02452 | 421.27 | 0.0056097 | 0.56097 | 418.91 | 0.0056255 | 0.56255 |  |  | 0.007481042 | 0.01703896 | 0.001711384 | 0.1711384 | 421.27 | 0.00171285 | 0.171285
39.1 | 0.16541 | 2610.37549 | 0.02463 | 422.8 | 0.0056349 | 0.56349 | 420.42 | 0.0056508 | 0.56508 |  |  | 0.007508212 | 0.01712179 | 0.0017176 | 0.17176 | 422.8 | 0.001719076 | 0.1719076
39.2 | 0.16584 | 2616.79956 | 0.0246 | 423.84 | 0.005628 | 0.5628 | 421.46 | 0.0056439 | 0.56439 |  |  | 0.007526681 | 0.01707332 | 0.001721825 | 0.1721825 | 423.84 | 0.001723309 | 0.1723309
39.3 | 0.16626 | 2626.49316 | 0.02481 | 425.41 | 0.005676 | 0.5676 | 423 | 0.0056922 | 0.56922 |  |  | 0.007554561 | 0.01725544 | 0.001728203 | 0.1728203 | 425.41 | 0.001729698 | 0.1729698
39.4 | 0.16668 | 2631.12598 | 0.02488 | 426.16 | 0.0056921 | 0.56921 | 423.74 | 0.0057083 | 0.57083 |  |  | 0.00756788 | 0.01731212 | 0.001731249 | 0.1731249 | 426.16 | 0.00173275 | 0.173275
39.5 | 0.16711 | 2639.65674 | 0.02506 | 427.54 | 0.0057332 | 0.57332 | 425.09 | 0.0057497 | 0.57497 |  |  | 0.007592387 | 0.01746761 | 0.001736856 | 0.1736856 | 427.54 | 0.001738366 | 0.1738366
39.6 | 0.16753 | 2644.15063 | 0.02508 | 428.27 | 0.0057378 | 0.57378 | 425.81 | 0.0057543 | 0.57543 |  |  | 0.00760535 | 0.01747465 | 0.001739821 | 0.1739821 | 428.27 | 0.001741336 | 0.1741336
39.7 | 0.16798 | 2654.9519 | 0.02513 | 430.02 | 0.0057493 | 0.57493 | 427.55 | 0.0057658 | 0.57658 |  |  | 0.007636427 | 0.01749357 | 0.001746931 | 0.1746931 | 430.02 | 0.001748458 | 0.1748458
39.8 | 0.1684 | 2658.00684 | 0.02511 | 430.52 | 0.0057447 | 0.57447 | 428.04 | 0.0057612 | 0.57612 |  |  | 0.007645306 | 0.01746469 | 0.001748962 | 0.1748962 | 430.52 | 0.001750493 | 0.1750493
39.9 | 0.16882 | 2669.53491 | 0.02521 | 432.38 | 0.0057676 | 0.57676 | 429.89 | 0.0057843 | 0.57843 |  |  | 0.007678337 | 0.01753166 | 0.001756518 | 0.1756518 | 432.38 | 0.001758062 | 0.1758062
40 | 0.16925 | 2674.08057 | 0.02518 | 433.12 | 0.0057607 | 0.57607 | 430.62 | 0.0057774 | 0.57774 |  |  | 0.007691478 | 0.01748852 | 0.001759524 | 0.1759524 | 433.12 | 0.001761074 | 0.1761074
40.1 | 0.16967 | 2684.27686 | 0.02551 | 434.77 | 0.0058362 | 0.58362 | 432.23 | 0.0058533 | 0.58533 |  |  | 0.007720779 | 0.01778922 | 0.001766227 | 0.1766227 | 434.77 | 0.001767789 | 0.1767789
40.2 | 0.1701 | 2690.67725 | 0.02544 | 435.81 | 0.0058202 | 0.58202 | 433.27 | 0.0058372 | 0.58372 |  |  | 0.007739248 | 0.01770075 | 0.001770452 | 0.1770452 | 435.81 | 0.001772021 | 0.1772021
40.3 | 0.17052 | 2698.29614 | 0.02549 | 437.04 | 0.0058316 | 0.58316 | 434.49 | 0.0058487 | 0.58487 |  |  | 0.007761091 | 0.01772891 | 0.001775449 | 0.1775449 | 437.04 | 0.001777027 | 0.1777027
40.4 | 0.17094 | 2705.27686 | 0.02555 | 438.17 | 0.0058453 | 0.58453 | 435.61 | 0.0058625 | 0.58625 |  |  | 0.007781157 | 0.01776884 | 0.001780039 | 0.1780039 | 438.17 | 0.001781626 | 0.1781626
40.5 | 0.17135 | 2713.50977 | 0.02556 | 439.51 | 0.0058476 | 0.58476 | 436.94 | 0.0058648 | 0.58648 |  |  | 0.007804954 | 0.01775505 | 0.001785483 | 0.1785483 | 439.51 | 0.001787079 | 0.1787079
40.6 | 0.17176 | 2720.90454 | 0.02567 | 440.7 | 0.0058728 | 0.58728 | 438.12 | 0.0058901 | 0.58901 |  |  | 0.007826086 | 0.01784391 | 0.001790317 | 0.1790317 | 440.7 | 0.001791922 | 0.1791922
40.7 | 0.17219 | 2728.38892 | 0.02577 | 441.92 | 0.0058957 | 0.58957 | 439.31 | 0.0059131 | 0.59131 |  |  | 0.007847751 | 0.01792225 | 0.001795274 | 0.1795274 | 441.92 | 0.001796887 | 0.1796887
40.8 | 0.17263 | 2736.32129 | 0.02577 | 443.2 | 0.0058957 | 0.58957 | 440.59 | 0.0059131 | 0.59131 |  |  | 0.007870482 | 0.01789952 | 0.001800473 | 0.1800473 | 443.2 | 0.001802096 | 0.1802096
40.9 | 0.17306 | 2741.82935 | 0.02603 | 444.09 | 0.0059552 | 0.59552 | 441.45 | 0.005973 | 0.5973 |  |  | 0.007886287 | 0.01814371 | 0.001804089 | 0.1804089 | 444.09 | 0.001805718 | 0.1805718
41 | 0.17349 | 2748.80664 | 0.02582 | 445.22 | 0.0059071 | 0.59071 | 442.59 | 0.0059246 | 0.59246 |  |  | 0.007906353 | 0.01791365 | 0.00180868 | 0.180868 | 445.22 | 0.001810317 | 0.1810317
41.1 | 0.17392 | 2755.19434 | 0.02598 | 446.26 | 0.0059437 | 0.59437 | 443.61 | 0.0059615 | 0.59615 |  |  | 0.007924822 | 0.01805518 | 0.001812905 | 0.1812905 | 446.26 | 0.00181455 | 0.181455
41.2 | 0.17431 | 2762.87061 | 0.02596 | 447.5 | 0.0059391 | 0.59391 | 444.84 | 0.0059569 | 0.59569 |  |  | 0.007946842 | 0.01801316 | 0.001817942 | 0.1817942 | 447.5 | 0.001819596 | 0.1819596
41.3 | 0.17474 | 2770.29175 | 0.02613 | 448.7 | 0.005978 | 0.5978 | 446.02 | 0.005996 | 0.5996 |  |  | 0.007968152 | 0.01816185 | 0.001822817 | 0.1822817 | 448.7 | 0.00182448 | 0.182448
41.4 | 0.17519 | 2777.6853 | 0.0262 | 449.9 | 0.0059941 | 0.59941 | 447.2 | 0.0060121 | 0.60121 |  |  | 0.007989462 | 0.01821054 | 0.001827692 | 0.1827692 | 449.9 | 0.001829364 | 0.1829364
41.5 | 0.17561 | 2782.63257 | 0.02623 | 450.7 | 0.0060009 | 0.60009 | 448 | 0.006019 | 0.6019 |  |  | 0.008003669 | 0.01822633 | 0.001830942 | 0.1830942 | 450.7 | 0.00183262 | 0.183262
41.6 | 0.17603 | 2790.6416 | 0.02631 | 452 | 0.0060192 | 0.60192 | 449.28 | 0.0060374 | 0.60374 |  |  | 0.008026755 | 0.01828325 | 0.001836223 | 0.1836223 | 452 | 0.001837911 | 0.1837911
41.7 | 0.17643 | 2796.51611 | 0.0261 | 452.95 | 0.0059712 | 0.59712 | 450.25 | 0.0059891 | 0.59891 |  |  | 0.008043625 | 0.01805637 | 0.001840082 | 0.1840082 | 452.95 | 0.001841777 | 0.1841777
41.8 | 0.17685 | 2805.95483 | 0.02637 | 454.48 | 0.0060329 | 0.60329 | 451.74 | 0.0060512 | 0.60512 |  |  | 0.008070795 | 0.0182992 | 0.001846298 | 0.1846298 | 454.48 | 0.001848004 | 0.1848004
41.9 | 0.17728 | 2809.93311 | 0.0262 | 455.12 | 0.0059941 | 0.59941 | 452.4 | 0.0060121 | 0.60121 |  |  | 0.008082161 | 0.01811784 | 0.001848898 | 0.1848898 | 455.12 | 0.001850609 | 0.1850609
42 | 0.17771 | 2820.97803 | 0.02662 | 456.91 | 0.0060901 | 0.60901 | 454.13 | 0.0061088 | 0.61088 |  |  | 0.008113948 | 0.01850605 | 0.00185617 | 0.185617 | 456.91 | 0.001857894 | 0.1857894
42.1 | 0.17813 | 2821.65283 | 0.0265 | 457.02 | 0.0060627 | 0.60627 | 454.25 | 0.0060811 | 0.60811 |  |  | 0.008115901 | 0.0183841 | 0.001856616 | 0.1856616 | 457.02 | 0.001858342 | 0.1858342
42.2 | 0.17854 | 2831.92456 | 0.02659 | 458.69 | 0.0060833 | 0.60833 | 455.9 | 0.0061019 | 0.61019 |  |  | 0.008145558 | 0.01844444 | 0.001863401 | 0.1863401 | 458.69 | 0.001865139 | 0.1865139
42.3 | 0.17897 | 2837.09888 | 0.02664 | 459.52 | 0.0060947 | 0.60947 | 456.72 | 0.0061134 | 0.61134 |  |  | 0.008160297 | 0.0184797 | 0.001866772 | 0.1866772 | 459.52 | 0.001868517 | 0.1868517
42.4 | 0.17941 | 2847.50903 | 0.02654 | 461.21 | 0.0060718 | 0.60718 | 458.41 | 0.0060903 | 0.60903 |  |  | 0.008190309 | 0.01834969 | 0.001873638 | 0.1873638 | 461.21 | 0.001875395 | 0.1875395
42.5 | 0.17985 | 2851.13916 | 0.02669 | 461.8 | 0.0061062 | 0.61062 | 458.98 | 0.0061249 | 0.61249 |  |  | 0.008200786 | 0.01848921 | 0.001876035 | 0.1876035 | 461.8 | 0.001877797 | 0.1877797
42.6 | 0.18027 | 2860.87134 | 0.02676 | 463.37 | 0.0061222 | 0.61222 | 460.54 | 0.006141 | 0.6141 |  |  | 0.008228667 | 0.01853133 | 0.001882413 | 0.1882413 | 463.37 | 0.001884187 | 0.1884187
42.7 | 0.18069 | 2863.00024 | 0.02682 | 463.72 | 0.0061359 | 0.61359 | 460.87 | 0.0061548 | 0.61548 |  |  | 0.008234882 | 0.01858512 | 0.001883835 | 0.1883835 | 463.72 | 0.001885611 | 0.1885611
42.8 | 0.1811 | 2874.62061 | 0.02687 | 465.6 | 0.0061473 | 0.61473 | 462.74 | 0.0061663 | 0.61663 |  |  | 0.008268268 | 0.01860173 | 0.001891472 | 0.1891472 | 465.6 | 0.001893263 | 0.1893263
42.9 | 0.18152 | 2877.7561 | 0.02692 | 466.11 | 0.0061588 | 0.61588 | 463.24 | 0.0061778 | 0.61778 |  |  | 0.008277325 | 0.01864268 | 0.001893544 | 0.1893544 | 466.11 | 0.001895339 | 0.1895339
43 | 0.18194 | 2886.90552 | 0.02694 | 467.59 | 0.0061634 | 0.61634 | 464.71 | 0.0061824 | 0.61824 |  |  | 0.008303607 | 0.01863639 | 0.001899556 | 0.1899556 | 467.59 | 0.001901363 | 0.1901363
43.1 | 0.18236 | 2890.12573 | 0.02696 | 468.11 | 0.0061679 | 0.61679 | 465.23 | 0.006187 | 0.6187 |  |  | 0.008312841 | 0.01864716 | 0.001901669 | 0.1901669 | 468.11 | 0.001903479 | 0.1903479
43.2 | 0.18278 | 2899.80469 | 0.02704 | 469.68 | 0.0061862 | 0.61862 | 466.77 | 0.0062054 | 0.62054 |  |  | 0.008340722 | 0.01869928 | 0.001908047 | 0.1908047 | 469.68 | 0.00190987 | 0.190987
43.3 | 0.18319 | 2904.06274 | 0.02715 | 470.37 | 0.0062114 | 0.62114 | 467.45 | 0.0062308 | 0.62308 |  |  | 0.008352975 | 0.01879703 | 0.00191085 | 0.191085 | 470.37 | 0.001912678 | 0.1912678
43.4 | 0.18362 | 2909.62524 | 0.02704 | 471.27 | 0.0061862 | 0.61862 | 468.36 | 0.0062054 | 0.62054 |  |  | 0.008368957 | 0.01867104 | 0.001914506 | 0.1914506 | 471.27 | 0.001916341 | 0.1916341
43.5 | 0.18404 | 2918.76367 | 0.02719 | 472.75 | 0.0062205 | 0.62205 | 469.81 | 0.00624 | 0.624 |  |  | 0.00839524 | 0.01879476 | 0.001920519 | 0.1920519 | 472.75 | 0.001922365 | 0.1922365
43.6 | 0.1845 | 2927.79321 | 0.02746 | 474.21 | 0.0062823 | 0.62823 | 471.23 | 0.0063021 | 0.63021 |  |  | 0.008421167 | 0.01903883 | 0.00192645 | 0.192645 | 474.21 | 0.001928308 | 0.1928308
43.7 | 0.18493 | 2930.05347 | 0.02745 | 474.58 | 0.00628 | 0.628 | 471.6 | 0.0062998 | 0.62998 |  |  | 0.008427737 | 0.01902226 | 0.001927953 | 0.1927953 | 474.58 | 0.001929814 | 0.1929814
43.8 | 0.18535 | 2938.65112 | 0.02746 | 475.97 | 0.0062823 | 0.62823 | 472.98 | 0.0063021 | 0.63021 |  |  | 0.008452421 | 0.01900758 | 0.0019336 | 0.19336 | 475.97 | 0.001935471 | 0.1935471
43.9 | 0.18575 | 2944.44604 | 0.0275 | 476.91 | 0.0062915 | 0.62915 | 473.91 | 0.0063113 | 0.63113 |  |  | 0.008469114 | 0.01903089 | 0.001937418 | 0.1937418 | 476.91 | 0.001939298 | 0.1939298
44 | 0.18616 | 2947.74634 | 0.02763 | 477.45 | 0.0063212 | 0.63212 | 474.43 | 0.0063413 | 0.63413 |  |  | 0.008478704 | 0.0191513 | 0.001939612 | 0.1939612 | 477.45 | 0.001941496 | 0.1941496
44.1 | 0.18659 | 2956.22363 | 0.02774 | 478.82 | 0.0063464 | 0.63464 | 475.78 | 0.0063666 | 0.63666 |  |  | 0.008503033 | 0.01923697 | 0.001945178 | 0.1945178 | 478.82 | 0.001947072 | 0.1947072
44.2 | 0.18702 | 2962.66479 | 0.02786 | 479.86 | 0.0063738 | 0.63738 | 476.8 | 0.0063942 | 0.63942 |  |  | 0.008521501 | 0.0193385 | 0.001949403 | 0.1949403 | 479.86 | 0.001951305 | 0.1951305
44.3 | 0.18745 | 2971.94019 | 0.02784 | 481.36 | 0.0063693 | 0.63693 | 478.3 | 0.0063896 | 0.63896 |  |  | 0.008548139 | 0.01929186 | 0.001955496 | 0.1955496 | 481.36 | 0.001957411 | 0.1957411
44.4 | 0.18786 | 2979.10474 | 0.02773 | 482.52 | 0.0063441 | 0.63441 | 479.46 | 0.0063643 | 0.63643 |  |  | 0.008568738 | 0.01916126 | 0.001960209 | 0.1960209 | 482.52 | 0.001962132 | 0.1962132
44.5 | 0.18827 | 2986.45337 | 0.02808 | 483.71 | 0.0064242 | 0.64242 | 480.61 | 0.0064449 | 0.64449 |  |  | 0.008589871 | 0.01949013 | 0.001965043 | 0.1965043 | 483.71 | 0.001966976 | 0.1966976
44.6 | 0.18869 | 2990.55103 | 0.02803 | 484.38 | 0.0064127 | 0.64127 | 481.27 | 0.0064334 | 0.64334 |  |  | 0.008601769 | 0.01942823 | 0.001967765 | 0.1967765 | 484.38 | 0.001969703 | 0.1969703
44.7 | 0.18912 | 2999.5979 | 0.02796 | 485.84 | 0.0063967 | 0.63967 | 482.74 | 0.0064173 | 0.64173 |  |  | 0.008627696 | 0.0193323 | 0.001973696 | 0.1973696 | 485.84 | 0.001975646 | 0.1975646
44.8 | 0.18956 | 3004.60083 | 0.02786 | 486.65 | 0.0063738 | 0.63738 | 483.55 | 0.0063942 | 0.63942 |  |  | 0.00864208 | 0.01921792 | 0.001976986 | 0.1976986 | 486.65 | 0.001978943 | 0.1978943
44.9 | 0.18999 | 3014.48511 | 0.02813 | 488.25 | 0.0064356 | 0.64356 | 485.11 | 0.0064564 | 0.64564 |  |  | 0.008670493 | 0.01945951 | 0.001983486 | 0.1983486 | 488.25 | 0.001985456 | 0.1985456
45 | 0.19043 | 3019.8291 | 0.02828 | 489.12 | 0.0064699 | 0.64699 | 485.96 | 0.0064909 | 0.64909 |  |  | 0.008685943 | 0.01959406 | 0.001987021 | 0.1987021 | 489.12 | 0.001988997 | 0.1988997
45.1 | 0.19083 | 3031.79858 | 0.02825 | 491.06 | 0.0064631 | 0.64631 | 487.89 | 0.006484 | 0.6484 |  |  | 0.008720394 | 0.01952961 | 0.001994902 | 0.1994902 | 491.06 | 0.001996894 | 0.1996894
45.2 | 0.19125 | 3032.23682 | 0.02847 | 491.13 | 0.0065134 | 0.65134 | 487.93 | 0.0065347 | 0.65347 |  |  | 0.008721637 | 0.01974836 | 0.001995186 | 0.1995186 | 491.13 | 0.001997179 | 0.1997179
45.3 | 0.19168 | 3042.18726 | 0.02847 | 492.74 | 0.0065134 | 0.65134 | 489.53 | 0.0065347 | 0.65347 |  |  | 0.008750228 | 0.01971977 | 0.002001727 | 0.2001727 | 492.74 | 0.002003733 | 0.2003733
45.4 | 0.19212 | 3047.32617 | 0.02865 | 493.57 | 0.0065546 | 0.65546 | 490.34 | 0.0065761 | 0.65761 |  |  | 0.008764968 | 0.01988503 | 0.002005099 | 0.2005099 | 493.57 | 0.002007111 | 0.2007111
45.5 | 0.19254 | 3054.55493 | 0.02857 | 494.74 | 0.0065363 | 0.65363 | 491.51 | 0.0065577 | 0.65577 |  |  | 0.008785745 | 0.01978426 | 0.002009852 | 0.2009852 | 494.74 | 0.002011874 | 0.2011874
45.6 | 0.19294 | 3060.05786 | 0.02858 | 495.64 | 0.0065385 | 0.65385 | 492.4 | 0.00656 | 0.656 |  |  | 0.008801727 | 0.01977827 | 0.002013508 | 0.2013508 | 495.64 | 0.002015538 | 0.2015538
45.7 | 0.19334 | 3066.15088 | 0.02865 | 496.62 | 0.0065546 | 0.65546 | 493.37 | 0.0065761 | 0.65761 |  |  | 0.00881913 | 0.01983087 | 0.002017489 | 0.2017489 | 496.62 | 0.002019527 | 0.2019527
45.8 | 0.19375 | 3069.81494 | 0.02876 | 497.22 | 0.0065797 | 0.65797 | 493.95 | 0.0066015 | 0.66015 |  |  | 0.008829785 | 0.01993021 | 0.002019926 | 0.2019926 | 497.22 | 0.002021969 | 0.2021969
45.9 | 0.1942 | 3080.69409 | 0.02869 | 498.98 | 0.0065637 | 0.65637 | 495.7 | 0.0065853 | 0.65853 |  |  | 0.00886104 | 0.01982896 | 0.002027076 | 0.2027076 | 498.98 | 0.002029134 | 0.2029134
46 | 0.19464 | 3087.39502 | 0.02882 | 500.06 | 0.0065935 | 0.65935 | 496.77 | 0.0066153 | 0.66153 |  |  | 0.008880219 | 0.01993978 | 0.002031464 | 0.2031464 | 500.06 | 0.00203353 | 0.203353
46.1 | 0.19507 | 3091.02734 | 0.02884 | 500.65 | 0.006598 | 0.6598 | 497.35 | 0.0066199 | 0.66199 |  |  | 0.008890696 | 0.0199493 | 0.002033861 | 0.2033861 | 500.65 | 0.002035932 | 0.2035932
46.2 | 0.19549 | 3095.69287 | 0.02907 | 501.41 | 0.0066506 | 0.66506 | 498.07 | 0.0066729 | 0.66729 |  |  | 0.008904193 | 0.02016581 | 0.002036948 | 0.2036948 | 501.41 | 0.002039026 | 0.2039026
46.3 | 0.19591 | 3101.3291 | 0.02899 | 502.32 | 0.0066323 | 0.66323 | 498.99 | 0.0066544 | 0.66544 |  |  | 0.008920353 | 0.02006965 | 0.002040645 | 0.2040645 | 502.32 | 0.00204273 | 0.204273
46.4 | 0.19635 | 3108.60547 | 0.02921 | 503.5 | 0.0066827 | 0.66827 | 500.13 | 0.0067051 | 0.67051 |  |  | 0.008941308 | 0.02026869 | 0.002045439 | 0.2045439 | 503.5 | 0.002047533 | 0.2047533
46.5 | 0.19678 | 3115.21802 | 0.02901 | 504.57 | 0.0066369 | 0.66369 | 501.22 | 0.006659 | 0.6659 |  |  | 0.008960309 | 0.02004969 | 0.002049785 | 0.2049785 | 504.57 | 0.002051889 | 0.2051889
46.6 | 0.1972 | 3122.99707 | 0.02941 | 505.83 | 0.0067284 | 0.67284 | 502.43 | 0.0067512 | 0.67512 |  |  | 0.008982684 | 0.02042732 | 0.002054904 | 0.2054904 | 505.83 | 0.002057018 | 0.2057018
46.7 | 0.19761 | 3128.25293 | 0.02925 | 506.68 | 0.0066918 | 0.66918 | 503.29 | 0.0067143 | 0.67143 |  |  | 0.008997779 | 0.02025222 | 0.002058357 | 0.2058357 | 506.68 | 0.002060478 | 0.2060478
46.8 | 0.19802 | 3134.34912 | 0.02931 | 507.67 | 0.0067056 | 0.67056 | 504.26 | 0.0067281 | 0.67281 |  |  | 0.00901536 | 0.02029464 | 0.002062379 | 0.2062379 | 507.67 | 0.002064509 | 0.2064509
46.9 | 0.19843 | 3140.92358 | 0.02949 | 508.73 | 0.0067467 | 0.67467 | 505.3 | 0.0067696 | 0.67696 |  |  | 0.009034184 | 0.02045582 | 0.002066685 | 0.2066685 | 508.73 | 0.002068824 | 0.2068824
47 | 0.19886 | 3148.5896 | 0.02958 | 509.98 | 0.0067673 | 0.67673 | 506.52 | 0.0067903 | 0.67903 |  |  | 0.009056381 | 0.02052362 | 0.002071763 | 0.2071763 | 509.98 | 0.002073912 | 0.2073912
47.1 | 0.19929 | 3152.4375 | 0.02969 | 510.6 | 0.0067925 | 0.67925 | 507.13 | 0.0068157 | 0.68157 |  |  | 0.009067392 | 0.02062261 | 0.002074282 | 0.2074282 | 510.6 | 0.002076436 | 0.2076436
47.2 | 0.19971 | 3162.77466 | 0.02967 | 512.27 | 0.0067879 | 0.67879 | 508.8 | 0.0068111 | 0.68111 |  |  | 0.009097048 | 0.02057295 | 0.002081066 | 0.2081066 | 512.27 | 0.002083235 | 0.2083235
47.3 | 0.20014 | 3167.66992 | 0.02994 | 513.07 | 0.0068497 | 0.68497 | 509.55 | 0.0068733 | 0.68733 |  |  | 0.009111255 | 0.02082875 | 0.002084316 | 0.2084316 | 513.07 | 0.002086491 | 0.2086491
47.4 | 0.20055 | 3177.54932 | 0.02988 | 514.67 | 0.006836 | 0.6836 | 511.15 | 0.0068594 | 0.68594 |  |  | 0.009139668 | 0.02074033 | 0.002090816 | 0.2090816 | 514.67 | 0.002093005 | 0.2093005
47.5 | 0.20098 | 3178.56055 | 0.02992 | 514.83 | 0.0068451 | 0.68451 | 511.31 | 0.0068686 | 0.68686 |  |  | 0.009142509 | 0.02077749 | 0.002091466 | 0.2091466 | 514.83 | 0.002093656 | 0.2093656
47.6 | 0.20142 | 3189.38037 | 0.02997 | 516.58 | 0.0068565 | 0.68565 | 513.04 | 0.0068802 | 0.68802 |  |  | 0.009173586 | 0.02079641 | 0.002098575 | 0.2098575 | 516.58 | 0.00210078 | 0.210078
47.7 | 0.20185 | 3192.45557 | 0.02993 | 517.08 | 0.0068474 | 0.68474 | 513.54 | 0.0068709 | 0.68709 |  |  | 0.009182465 | 0.02074753 | 0.002100607 | 0.2100607 | 517.08 | 0.002102816 | 0.2102816
47.8 | 0.20226 | 3202.74121 | 0.0301 | 518.75 | 0.0068863 | 0.68863 | 515.17 | 0.0069101 | 0.69101 |  |  | 0.009212122 | 0.02088788 | 0.002107391 | 0.2107391 | 518.75 | 0.002109614 | 0.2109614
47.9 | 0.20267 | 3206.62915 | 0.03017 | 519.38 | 0.0069023 | 0.69023 | 515.79 | 0.0069262 | 0.69262 |  |  | 0.00922331 | 0.02094669 | 0.00210995 | 0.210995 | 519.38 | 0.002112179 | 0.2112179
48 | 0.2031 | 3216.05469 | 0.0302 | 520.9 | 0.0069092 | 0.69092 | 517.3 | 0.0069331 | 0.69331 |  |  | 0.009250302 | 0.0209497 | 0.002116125 | 0.2116125 | 520.9 | 0.002118367 | 0.2118367
48.1 | 0.20353 | 3217.60034 | 0.0303 | 521.15 | 0.006932 | 0.6932 | 517.54 | 0.0069562 | 0.69562 |  |  | 0.009254742 | 0.02104526 | 0.002117141 | 0.2117141 | 521.15 | 0.002119385 | 0.2119385
48.2 | 0.20397 | 3227.13989 | 0.03031 | 522.7 | 0.0069343 | 0.69343 | 519.07 | 0.0069585 | 0.69585 |  |  | 0.009282267 | 0.02102773 | 0.002123437 | 0.2123437 | 522.7 | 0.002125695 | 0.2125695
48.3 | 0.20438 | 3235.91602 | 0.03048 | 524.12 | 0.0069732 | 0.69732 | 520.47 | 0.0069976 | 0.69976 |  |  | 0.009307484 | 0.02117252 | 0.002129206 | 0.2129206 | 524.12 | 0.002131476 | 0.2131476
48.4 | 0.2048 | 3243.50488 | 0.0305 | 525.35 | 0.0069778 | 0.69778 | 521.68 | 0.0070023 | 0.70023 |  |  | 0.009329327 | 0.02117067 | 0.002134203 | 0.2134203 | 525.35 | 0.002136484 | 0.2136484
48.5 | 0.20519 | 3247.17285 | 0.03042 | 525.94 | 0.0069595 | 0.69595 | 522.28 | 0.0069838 | 0.69838 |  |  | 0.009339804 | 0.0210802 | 0.0021366 | 0.21366 | 525.94 | 0.002138886 | 0.2138886
48.6 | 0.20561 | 3252.17505 | 0.03057 | 526.75 | 0.0069938 | 0.69938 | 523.07 | 0.0070184 | 0.70184 |  |  | 0.009354188 | 0.02121581 | 0.00213989 | 0.213989 | 526.75 | 0.002142183 | 0.2142183
48.7 | 0.20605 | 3258.521 | 0.03059 | 527.78 | 0.0069984 | 0.69984 | 524.09 | 0.007023 | 0.7023 |  |  | 0.009372479 | 0.02121752 | 0.002144075 | 0.2144075 | 527.78 | 0.002146376 | 0.2146376
48.8 | 0.20649 | 3268.18188 | 0.03073 | 529.35 | 0.0070304 | 0.70304 | 525.62 | 0.0070552 | 0.70552 |  |  | 0.00940036 | 0.02132964 | 0.002150453 | 0.2150453 | 529.35 | 0.002152768 | 0.2152768
48.9 | 0.20692 | 3273.82422 | 0.03088 | 530.26 | 0.0070647 | 0.70647 | 526.51 | 0.0070898 | 0.70898 |  |  | 0.00941652 | 0.02146348 | 0.00215415 | 0.215415 | 530.26 | 0.002156473 | 0.2156473
49 | 0.20734 | 3281.54077 | 0.03108 | 531.51 | 0.0071105 | 0.71105 | 527.73 | 0.0071359 | 0.71359 |  |  | 0.009438718 | 0.02164128 | 0.002159228 | 0.2159228 | 531.51 | 0.002161562 | 0.2161562
49.1 | 0.20777 | 3289.03174 | 0.03099 | 532.72 | 0.0070899 | 0.70899 | 528.95 | 0.0071152 | 0.71152 |  |  | 0.009460205 | 0.02152979 | 0.002164143 | 0.2164143 | 532.72 | 0.002166488 | 0.2166488
49.2 | 0.20818 | 3291.14868 | 0.03118 | 533.07 | 0.0071334 | 0.71334 | 529.26 | 0.0071589 | 0.71589 |  |  | 0.009466421 | 0.02171358 | 0.002165565 | 0.2165565 | 533.07 | 0.002167913 | 0.2167913
49.3 | 0.20863 | 3304.23657 | 0.03131 | 535.19 | 0.0071631 | 0.71631 | 531.35 | 0.0071889 | 0.71889 |  |  | 0.009504068 | 0.02180593 | 0.002174177 | 0.2174177 | 535.19 | 0.002176544 | 0.2176544
49.4 | 0.20903 | 3306.02148 | 0.03132 | 535.47 | 0.0071654 | 0.71654 | 531.64 | 0.0071912 | 0.71912 |  |  | 0.009509041 | 0.02181096 | 0.002175315 | 0.2175315 | 535.47 | 0.002177684 | 0.2177684
49.5 | 0.20944 | 3316.78369 | 0.03136 | 537.22 | 0.0071745 | 0.71745 | 533.36 | 0.0072004 | 0.72004 |  |  | 0.009540118 | 0.02181988 | 0.002182424 | 0.2182424 | 537.22 | 0.002184809 | 0.2184809
49.6 | 0.20984 | 3317.19995 | 0.03153 | 537.29 | 0.0072134 | 0.72134 | 533.41 | 0.0072396 | 0.72396 |  |  | 0.009541361 | 0.02198864 | 0.002182708 | 0.2182708 | 537.29 | 0.002185094 | 0.2185094
49.7 | 0.21025 | 3328.76514 | 0.03152 | 539.16 | 0.0072112 | 0.72112 | 535.27 | 0.0072373 | 0.72373 |  |  | 0.009574569 | 0.02194543 | 0.002190305 | 0.2190305 | 539.16 | 0.002192707 | 0.2192707
49.8 | 0.21069 | 3333.22754 | 0.03169 | 539.88 | 0.00725 | 0.725 | 535.97 | 0.0072765 | 0.72765 |  |  | 0.009587355 | 0.02210265 | 0.00219323 | 0.219323 | 539.88 | 0.002195639 | 0.2195639
49.9 | 0.21113 | 3340.76343 | 0.03152 | 541.1 | 0.0072112 | 0.72112 | 537.2 | 0.0072373 | 0.72373 |  |  | 0.00960902 | 0.02191098 | 0.002198186 | 0.2198186 | 541.1 | 0.002200606 | 0.2200606
50 | 0.21157 | 3348.5791 | 0.03161 | 542.37 | 0.0072317 | 0.72317 | 538.45 | 0.007258 | 0.7258 |  |  | 0.009631573 | 0.02197843 | 0.002203346 | 0.2203346 | 542.37 | 0.002205777 | 0.2205777
50.1 | 0.212 | 3355.65454 | 0.03182 | 543.51 | 0.0072798 | 0.72798 | 539.56 | 0.0073064 | 0.73064 |  |  | 0.009651817 | 0.02216818 | 0.002207977 | 0.2207977 | 543.51 | 0.002210418 | 0.2210418
50.2 | 0.21242 | 3358.59692 | 0.03187 | 543.99 | 0.0072912 | 0.72912 | 540.02 | 0.0073179 | 0.73179 |  |  | 0.009660341 | 0.02220966 | 0.002209927 | 0.2209927 | 543.99 | 0.002212372 | 0.2212372
50.3 | 0.21286 | 3370.75684 | 0.03204 | 545.96 | 0.0073301 | 0.73301 | 541.96 | 0.0073571 | 0.73571 |  |  | 0.009695325 | 0.02234467 | 0.00221793 | 0.221793 | 545.96 | 0.002220393 | 0.2220393
50.4 | 0.21331 | 3372.573 | 0.03209 | 546.25 | 0.0073416 | 0.73416 | 542.24 | 0.0073686 | 0.73686 |  |  | 0.009700475 | 0.02238952 | 0.002219108 | 0.2219108 | 546.25 | 0.002221574 | 0.2221574
50.5 | 0.21373 | 3381.23657 | 0.03221 | 547.66 | 0.007369 | 0.7369 | 543.62 | 0.0073963 | 0.73963 |  |  | 0.009725514 | 0.02248449 | 0.002224836 | 0.2224836 | 547.66 | 0.002227315 | 0.2227315
50.6 | 0.21414 | 3385.65649 | 0.03224 | 548.37 | 0.0073759 | 0.73759 | 544.33 | 0.0074032 | 0.74032 |  |  | 0.009738123 | 0.02250188 | 0.00222772 | 0.222772 | 548.37 | 0.002230205 | 0.2230205
50.7 | 0.21455 | 3393.28003 | 0.03235 | 549.61 | 0.007401 | 0.7401 | 545.54 | 0.0074286 | 0.74286 |  |  | 0.009760143 | 0.02258986 | 0.002232758 | 0.2232758 | 549.61 | 0.002235254 | 0.2235254
50.8 | 0.21496 | 3395.6626 | 0.03224 | 549.99 | 0.0073759 | 0.73759 | 545.94 | 0.0074032 | 0.74032 |  |  | 0.009766891 | 0.02247311 | 0.002234301 | 0.2234301 | 549.99 | 0.002236801 | 0.2236801
50.9 | 0.21538 | 3404.87646 | 0.03242 | 551.49 | 0.0074171 | 0.74171 | 547.4 | 0.0074447 | 0.74447 |  |  | 0.009793529 | 0.02262647 | 0.002240395 | 0.2240395 | 551.49 | 0.002242909 | 0.2242909
51 | 0.21579 | 3408.86475 | 0.03249 | 552.13 | 0.0074331 | 0.74331 | 548.03 | 0.0074608 | 0.74608 |  |  | 0.009804894 | 0.02268511 | 0.002242995 | 0.2242995 | 552.13 | 0.002245514 | 0.2245514
51.1 | 0.21621 | 3416.23242 | 0.03246 | 553.33 | 0.0074262 | 0.74262 | 549.22 | 0.0074539 | 0.74539 |  |  | 0.009826204 | 0.0226338 | 0.00224787 | 0.224787 | 553.33 | 0.0022504 | 0.22504
51.2 | 0.21664 | 3421.75952 | 0.03261 | 554.22 | 0.0074605 | 0.74605 | 550.09 | 0.0074885 | 0.74885 |  |  | 0.009842009 | 0.02276799 | 0.002251486 | 0.2251486 | 554.22 | 0.002254024 | 0.2254024
51.3 | 0.21707 | 3426.31665 | 0.03273 | 554.96 | 0.007488 | 0.7488 | 550.8 | 0.0075162 | 0.75162 |  |  | 0.00985515 | 0.02287485 | 0.002254492 | 0.2254492 | 554.96 | 0.002257037 | 0.2257037
51.4 | 0.2175 | 3433.11475 | 0.03274 | 556.06 | 0.0074903 | 0.74903 | 551.9 | 0.0075185 | 0.75185 |  |  | 0.009874684 | 0.02286532 | 0.00225896 | 0.225896 | 556.06 | 0.002261516 | 0.2261516
51.5 | 0.21795 | 3439.90674 | 0.03282 | 557.16 | 0.0075086 | 0.75086 | 552.98 | 0.0075369 | 0.75369 |  |  | 0.009894218 | 0.02292578 | 0.002263429 | 0.2263429 | 557.16 | 0.002265995 | 0.2265995
51.6 | 0.21841 | 3447.5022 | 0.033 | 558.39 | 0.0075497 | 0.75497 | 554.17 | 0.0075784 | 0.75784 |  |  | 0.009916061 | 0.02308394 | 0.002268426 | 0.2268426 | 558.39 | 0.002271003 | 0.2271003
51.7 | 0.21882 | 3452.81323 | 0.03319 | 559.25 | 0.0075932 | 0.75932 | 555 | 0.0076222 | 0.76222 |  |  | 0.009931333 | 0.02325867 | 0.00227192 | 0.227192 | 559.25 | 0.002274504 | 0.2274504
51.8 | 0.21924 | 3461.37646 | 0.03334 | 560.64 | 0.0076275 | 0.76275 | 556.36 | 0.0076568 | 0.76568 |  |  | 0.009956017 | 0.02325531 | 0.002307003 | 0.2307003 | 560.64 | 0.002309668 | 0.2309668
51.9 | 0.21963 | 3463.36621 | 0.0334 | 560.96 | 0.0076413 | 0.76413 | 556.67 | 0.0076706 | 0.76706 |  |  | 0.0099617 | 0.02326938 | 0.00231751 | 0.231751 | 560.96 | 0.002320199 | 0.2320199
52 | 0.22005 | 3470.729 | 0.03336 | 562.15 | 0.0076321 | 0.76321 | 557.86 | 0.0076614 | 0.76614 |  |  | 0.009982832 | 0.02332145 | 0.002296447 | 0.2296447 | 562.15 | 0.002299088 | 0.2299088
52.1 | 0.22048 | 3477.1853 | 0.03354 | 563.2 | 0.0076733 | 0.76733 | 558.88 | 0.0077029 | 0.77029 |  |  | 0.01000148 | 0.02336711 | 0.002327179 | 0.2327179 | 563.2 | 0.002329891 | 0.2329891
52.2 | 0.2209 | 3485.83472 | 0.03374 | 564.6 | 0.007719 | 0.7719 | 560.24 | 0.007749 | 0.7749 |  |  | 0.01002634 | 0.02342828 | 0.002358938 | 0.2358938 | 564.6 | 0.002361725 | 0.2361725
52.3 | 0.22131 | 3491.03906 | 0.03356 | 565.44 | 0.0076779 | 0.76779 | 561.1 | 0.0077075 | 0.77075 |  |  | 0.01004126 | 0.02346509 | 0.002309341 | 0.2309341 | 565.44 | 0.002312012 | 0.2312012
52.4 | 0.22172 | 3499.11597 | 0.03371 | 566.75 | 0.0077122 | 0.77122 | 562.38 | 0.0077421 | 0.77421 |  |  | 0.01006452 | 0.02352221 | 0.002330588 | 0.2330588 | 566.75 | 0.002333308 | 0.2333308
52.5 | 0.22214 | 3502.03516 | 0.03382 | 567.22 | 0.0077373 | 0.77373 | 562.83 | 0.0077674 | 0.77674 |  |  | 0.01007287 | 0.02354285 | 0.002351029 | 0.2351029 | 567.22 | 0.002353797 | 0.2353797
52.6 | 0.22258 | 3510.32153 | 0.03397 | 568.57 | 0.0077717 | 0.77717 | 564.15 | 0.007802 | 0.7802 |  |  | 0.01009684 | 0.02360146 | 0.002371937 | 0.2371937 | 568.57 | 0.002374755 | 0.2374755
52.7 | 0.22302 | 3515.40601 | 0.03401 | 569.39 | 0.0077808 | 0.77808 | 564.96 | 0.0078112 | 0.78112 |  |  | 0.0101114 | 0.02363741 | 0.002372862 | 0.2372862 | 569.39 | 0.002375682 | 0.2375682
52.8 | 0.22344 | 3523.53442 | 0.03421 | 570.71 | 0.0078266 | 0.78266 | 566.24 | 0.0078574 | 0.78574 |  |  | 0.01013484 | 0.0236949 | 0.002405464 | 0.2405464 | 570.71 | 0.002408362 | 0.2408362
52.9 | 0.22385 | 3527.74878 | 0.03419 | 571.39 | 0.007822 | 0.7822 | 566.92 | 0.0078527 | 0.78527 |  |  | 0.01014692 | 0.0237247 | 0.00239407 | 0.239407 | 571.39 | 0.002396941 | 0.2396941
53 | 0.22428 | 3535.50928 | 0.03424 | 572.64 | 0.0078334 | 0.78334 | 568.16 | 0.0078643 | 0.78643 |  |  | 0.01016912 | 0.02377959 | 0.002392953 | 0.2392953 | 572.64 | 0.002395821 | 0.2395821
53.1 | 0.2247 | 3539.77783 | 0.03444 | 573.34 | 0.0078792 | 0.78792 | 568.82 | 0.0079104 | 0.79104 |  |  | 0.01018155 | 0.02380978 | 0.0024318 | 0.24318 | 573.34 | 0.002434761 | 0.2434761
53.2 | 0.22514 | 3548.38135 | 0.03471 | 574.73 | 0.007941 | 0.7941 | 570.17 | 0.0079727 | 0.79727 |  |  | 0.01020623 | 0.02387062 | 0.002479646 | 0.2479646 | 574.73 | 0.002482726 | 0.2482726
53.3 | 0.22556 | 3552.62036 | 0.03483 | 575.42 | 0.0079684 | 0.79684 | 570.83 | 0.0080003 | 0.80003 |  |  | 0.01021849 | 0.0239006 | 0.00250024 | 0.250024 | 575.42 | 0.002503371 | 0.2503371
53.4 | 0.22597 | 3557.30835 | 0.03507 | 576.18 | 0.0080233 | 0.80233 | 571.55 | 0.0080557 | 0.80557 |  |  | 0.01023198 | 0.02393376 | 0.002547558 | 0.2547558 | 576.18 | 0.002550809 | 0.2550809
53.5 | 0.22637 | 3561.56885 | 0.03504 | 576.87 | 0.0080165 | 0.80165 | 572.24 | 0.0080488 | 0.80488 |  |  | 0.01024423 | 0.02396389 | 0.002533803 | 0.2533803 | 576.87 | 0.002537018 | 0.2537018
53.6 | 0.22678 | 3570.24854 | 0.0352 | 578.27 | 0.0080531 | 0.80531 | 573.61 | 0.0080857 | 0.80857 |  |  | 0.0102691 | 0.02402527 | 0.002556362 | 0.2556362 | 578.27 | 0.002559635 | 0.2559635
53.7 | 0.22721 | 3572.38721 | 0.03536 | 578.62 | 0.0080897 | 0.80897 | 573.94 | 0.0081226 | 0.81226 |  |  | 0.01027531 | 0.0240404 | 0.002589504 | 0.2589504 | 578.62 | 0.002592863 | 0.2592863
53.8 | 0.22765 | 3579.39233 | 0.03526 | 579.75 | 0.0080668 | 0.80668 | 575.08 | 0.0080995 | 0.80995 |  |  | 0.01029538 | 0.02408994 | 0.002555295 | 0.2555295 | 579.75 | 0.002558565 | 0.2558565
53.9 | 0.22808 | 3584.79932 | 0.0356 | 580.63 | 0.0081446 | 0.81446 | 575.9 | 0.0081779 | 0.81779 |  |  | 0.01031101 | 0.02412818 | 0.002624326 | 0.2624326 | 580.63 | 0.002627776 | 0.2627776
54 | 0.22849 | 3591.52124 | 0.03571 | 581.72 | 0.0081697 | 0.81697 | 576.96 | 0.0082033 | 0.82033 |  |  | 0.01033036 | 0.02417572 | 0.002638615 | 0.2638615 | 581.72 | 0.002642102 | 0.2642102
54.1 | 0.22892 | 3598.33911 | 0.03581 | 582.82 | 0.0081926 | 0.81926 | 578.05 | 0.0082264 | 0.82264 |  |  | 0.0103499 | 0.02422393 | 0.002650461 | 0.2650461 | 582.82 | 0.00265398 | 0.265398
54.2 | 0.22935 | 3604.76074 | 0.0358 | 583.86 | 0.0081903 | 0.81903 | 579.08 | 0.0082241 | 0.82241 |  |  | 0.01036837 | 0.02426935 | 0.002637784 | 0.2637784 | 583.86 | 0.002641269 | 0.2641269
54.3 | 0.2298 | 3612.22388 | 0.03613 | 585.07 | 0.0082658 | 0.82658 | 580.23 | 0.0083002 | 0.83002 |  |  | 0.01038985 | 0.02432213 | 0.002701201 | 0.2701201 | 585.07 | 0.002704856 | 0.2704856
54.4 | 0.23023 | 3615.89087 | 0.03625 | 585.66 | 0.0082933 | 0.82933 | 580.81 | 0.0083279 | 0.83279 |  |  | 0.01040033 | 0.02434806 | 0.00272272 | 0.272272 | 585.66 | 0.002726434 | 0.2726434
54.5 | 0.23065 | 3621.53247 | 0.03635 | 586.58 | 0.0083162 | 0.83162 | 581.7 | 0.0083509 | 0.83509 |  |  | 0.01041667 | 0.02438796 | 0.002736469 | 0.2736469 | 586.58 | 0.00274022 | 0.274022
54.6 | 0.23106 | 3623.6001 | 0.0365 | 586.91 | 0.0083505 | 0.83505 | 582.01 | 0.0083855 | 0.83855 |  |  | 0.01042253 | 0.02440259 | 0.002767439 | 0.2767439 | 586.91 | 0.002771275 | 0.2771275
54.7 | 0.23146 | 3632.89893 | 0.03663 | 588.42 | 0.0083802 | 0.83802 | 583.49 | 0.0084155 | 0.84155 |  |  | 0.01044934 | 0.02446835 | 0.002782134 | 0.2782134 | 588.42 | 0.002786011 | 0.2786011
54.8 | 0.23187 | 3635.70874 | 0.03647 | 588.87 | 0.0083436 | 0.83436 | 583.96 | 0.0083786 | 0.83786 |  |  | 0.01045733 | 0.02448822 | 0.002740986 | 0.2740986 | 588.87 | 0.002744749 | 0.2744749
54.9 | 0.23228 | 3645.74731 | 0.0371 | 590.5 | 0.0084877 | 0.84877 | 585.49 | 0.008524 | 0.8524 |  |  | 0.01048628 | 0.02455921 | 0.002868865 | 0.2868865 | 590.5 | 0.002872988 | 0.2872988
55 | 0.23271 | 3649.9751 | 0.03709 | 591.18 | 0.0084855 | 0.84855 | 586.17 | 0.0085217 | 0.85217 |  |  | 0.01049836 | 0.02458911 | 0.002859738 | 0.2859738 | 591.18 | 0.002863834 | 0.2863834
55.1 | 0.23313 | 3658.25171 | 0.0372 | 592.53 | 0.0085106 | 0.85106 | 587.48 | 0.008547 | 0.8547 |  |  | 0.01052233 | 0.02464765 | 0.002871511 | 0.2871511 | 592.53 | 0.002875642 | 0.2875642
55.2 | 0.23355 | 3661.63525 | 0.03745 | 593.07 | 0.0085678 | 0.85678 | 587.99 | 0.0086047 | 0.86047 |  |  | 0.01053192 | 0.02467158 | 0.002923228 | 0.2923228 | 593.07 | 0.002927509 | 0.2927509
55.3 | 0.23399 | 3668.1604 | 0.03745 | 594.13 | 0.0085678 | 0.85678 | 589.04 | 0.0086047 | 0.86047 |  |  | 0.01055074 | 0.02471772 | 0.002912671 | 0.2912671 | 594.13 | 0.002916921 | 0.2916921
55.4 | 0.23443 | 3670.88208 | 0.03755 | 594.57 | 0.0085907 | 0.85907 | 589.46 | 0.0086278 | 0.86278 |  |  | 0.01055856 | 0.02473697 | 0.002931144 | 0.2931144 | 594.57 | 0.002935448 | 0.2935448
55.5 | 0.23487 | 3677.47339 | 0.03786 | 595.64 | 0.0086616 | 0.86616 | 590.48 | 0.0086994 | 0.86994 |  |  | 0.01057756 | 0.02478359 | 0.002991397 | 0.2991397 | 595.64 | 0.00299588 | 0.299588
55.6 | 0.23529 | 3679.88745 | 0.03819 | 596.03 | 0.0087371 | 0.87371 | 590.82 | 0.0087755 | 0.87755 |  |  | 0.01058448 | 0.02480066 | 0.003062983 | 0.3062983 | 596.03 | 0.003067683 | 0.3067683
55.7 | 0.23572 | 3688.42505 | 0.03815 | 597.41 | 0.008728 | 0.8728 | 592.2 | 0.0087663 | 0.87663 |  |  | 0.01060899 | 0.02486104 | 0.00304002 | 0.304002 | 597.41 | 0.00304465 | 0.304465
55.8 | 0.23612 | 3693.5271 | 0.03844 | 598.24 | 0.0087943 | 0.87943 | 592.98 | 0.0088332 | 0.88332 |  |  | 0.01062373 | 0.02489712 | 0.003098106 | 0.3098106 | 598.24 | 0.003102915 | 0.3102915
55.9 | 0.23655 | 3700.68872 | 0.03874 | 599.4 | 0.0088629 | 0.88629 | 594.09 | 0.0089025 | 0.89025 |  |  | 0.01064433 | 0.02494777 | 0.003155149 | 0.3155149 | 599.4 | 0.003160137 | 0.3160137
56 | 0.23697 | 3704.55444 | 0.03881 | 600.03 | 0.008879 | 0.8879 | 594.7 | 0.0089186 | 0.89186 |  |  | 0.01065552 | 0.02497511 | 0.003164908 | 0.3164908 | 600.03 | 0.003169927 | 0.3169927
56.1 | 0.23739 | 3711.04175 | 0.03889 | 601.08 | 0.0088973 | 0.88973 | 595.73 | 0.0089371 | 0.89371 |  |  | 0.01067416 | 0.02502099 | 0.003172713 | 0.3172713 | 601.08 | 0.003177757 | 0.3177757
56.2 | 0.23781 | 3711.82959 | 0.0392 | 601.2 | 0.0089682 | 0.89682 | 595.81 | 0.0090086 | 0.90086 |  |  | 0.01067629 | 0.02502656 | 0.003242355 | 0.3242355 | 601.2 | 0.003247623 | 0.3247623
56.3 | 0.23822 | 3716.77881 | 0.03914 | 602.01 | 0.0089545 | 0.89545 | 596.61 | 0.0089948 | 0.89948 |  |  | 0.01069068 | 0.02506156 | 0.003220622 | 0.3220622 | 602.01 | 0.00322582 | 0.322582
56.4 | 0.23866 | 3722.9939 | 0.03916 | 603.01 | 0.008959 | 0.8959 | 597.61 | 0.0089994 | 0.89994 |  |  | 0.01070844 | 0.02510552 | 0.003215143 | 0.3215143 | 603.01 | 0.003220322 | 0.3220322
56.5 | 0.23909 | 3720.35767 | 0.03955 | 602.58 | 0.0090483 | 0.90483 | 597.13 | 0.0090894 | 0.90894 |  |  | 0.0107008 | 0.02508687 | 0.003308625 | 0.3308625 | 602.58 | 0.003314111 | 0.3314111
56.6 | 0.23953 | 3730.94482 | 0.03985 | 604.3 | 0.0091169 | 0.91169 | 598.79 | 0.0091587 | 0.91587 |  |  | 0.01073134 | 0.02516175 | 0.003360125 | 0.3360125 | 604.3 | 0.003365783 | 0.3365783
56.7 | 0.23994 | 3732.45581 | 0.03987 | 604.54 | 0.0091215 | 0.91215 | 599.03 | 0.0091633 | 0.91633 |  |  | 0.01073561 | 0.02517244 | 0.003362256 | 0.3362256 | 604.54 | 0.003367921 | 0.3367921
56.8 | 0.24037 | 3738.64136 | 0.04015 | 605.55 | 0.0091855 | 0.91855 | 599.98 | 0.009228 | 0.9228 |  |  | 0.01075354 | 0.02521618 | 0.003416302 | 0.3416302 | 605.55 | 0.003422151 | 0.3422151
56.9 | 0.24079 | 3739.44238 | 0.04053 | 605.68 | 0.0092725 | 0.92725 | 600.06 | 0.0093157 | 0.93157 |  |  | 0.01075585 | 0.02522185 | 0.003501936 | 0.3501936 | 605.68 | 0.003508082 | 0.3508082
57 | 0.24123 | 3749.46338 | 0.0406 | 607.3 | 0.0092885 | 0.92885 | 601.66 | 0.0093319 | 0.93319 |  |  | 0.01078462 | 0.02529272 | 0.003501737 | 0.3501737 | 607.3 | 0.003507883 | 0.3507883
57.1 | 0.24166 | 3748.79663 | 0.04074 | 607.19 | 0.0093205 | 0.93205 | 601.53 | 0.0093642 | 0.93642 |  |  | 0.01078267 | 0.025288 | 0.003534843 | 0.3534843 | 607.19 | 0.003541105 | 0.3541105
57.2 | 0.24208 | 3754.02222 | 0.04093 | 608.04 | 0.009364 | 0.9364 | 602.34 | 0.0094081 | 0.94081 |  |  | 0.01079776 | 0.02532496 | 0.003569853 | 0.3569853 | 608.04 | 0.00357624 | 0.357624
57.3 | 0.2425 | 3758.85693 | 0.04111 | 608.82 | 0.0094052 | 0.94052 | 603.09 | 0.0094497 | 0.94497 |  |  | 0.01081161 | 0.02535915 | 0.003603209 | 0.3603209 | 608.82 | 0.003609716 | 0.3609716
57.4 | 0.2429 | 3766.22876 | 0.04117 | 610.01 | 0.0094189 | 0.94189 | 604.27 | 0.0094635 | 0.94635 |  |  | 0.01083274 | 0.02541128 | 0.003605008 | 0.3605008 | 610.01 | 0.003611522 | 0.3611522
57.5 | 0.24331 | 3769.30249 | 0.04135 | 610.51 | 0.0094601 | 0.94601 | 604.74 | 0.0095051 | 0.95051 |  |  | 0.01084162 | 0.02543302 | 0.003641212 | 0.3641212 | 610.51 | 0.003647858 | 0.3647858
57.6 | 0.24373 | 3776.84717 | 0.04157 | 611.73 | 0.0095104 | 0.95104 | 605.92 | 0.0095559 | 0.95559 |  |  | 0.01086329 | 0.02548638 | 0.003679334 | 0.3679334 | 611.73 | 0.003686119 | 0.3686119
57.7 | 0.24417 | 3774.55371 | 0.04198 | 611.36 | 0.0096042 | 0.96042 | 605.49 | 0.0096506 | 0.96506 |  |  | 0.01085672 | 0.02547016 | 0.003776837 | 0.3776837 | 611.36 | 0.003783987 | 0.3783987
57.8 | 0.24459 | 3780.3645 | 0.04193 | 612.3 | 0.0095928 | 0.95928 | 606.43 | 0.0096391 | 0.96391 |  |  | 0.01087341 | 0.02551126 | 0.003755998 | 0.3755998 | 612.3 | 0.003763069 | 0.3763069
57.9 | 0.24502 | 3783.98877 | 0.04207 | 612.89 | 0.0096248 | 0.96248 | 606.99 | 0.0096714 | 0.96714 |  |  | 0.01088389 | 0.02553689 | 0.003782161 | 0.3782161 | 612.89 | 0.003789332 | 0.3789332
58 | 0.24545 | 3794.73267 | 0.04242 | 614.63 | 0.0097049 | 0.97049 | 608.67 | 0.0097523 | 0.97523 |  |  | 0.01091479 | 0.02561287 | 0.003844846 | 0.3844846 | 614.63 | 0.003852257 | 0.3852257
58.1 | 0.24587 | 3794.55591 | 0.04266 | 614.6 | 0.0097598 | 0.97598 | 608.6 | 0.0098077 | 0.98077 |  |  | 0.01091426 | 0.02561162 | 0.003900035 | 0.3900035 | 614.6 | 0.00390766 | 0.390766
58.2 | 0.24631 | 3802.90747 | 0.04266 | 615.96 | 0.0097598 | 0.97598 | 609.94 | 0.0098077 | 0.98077 |  |  | 0.01093841 | 0.02567068 | 0.003886524 | 0.3886524 | 615.96 | 0.003894096 | 0.3894096
58.3 | 0.24674 | 3802.26538 | 0.04294 | 615.85 | 0.0098238 | 0.98238 | 609.8 | 0.0098724 | 0.98724 |  |  | 0.01093645 | 0.02566614 | 0.003951616 | 0.3951616 | 615.85 | 0.003959444 | 0.3959444
58.4 | 0.24716 | 3808.5127 | 0.04335 | 616.86 | 0.0099176 | 0.99176 | 610.75 | 0.0099671 | 0.99671 |  |  | 0.01095439 | 0.02571033 | 0.004035301 | 0.4035301 | 616.86 | 0.004043465 | 0.4043465
58.5 | 0.24757 | 3810.22803 | 0.04335 | 617.14 | 0.0099176 | 0.99176 | 611.02 | 0.0099671 | 0.99671 |  |  | 0.01095936 | 0.02572246 | 0.004032526 | 0.4032526 | 617.14 | 0.004040679 | 0.4040679
58.6 | 0.24798 | 3816.82861 | 0.04349 | 618.21 | 0.0099497 | 0.99497 | 612.06 | 0.0099995 | 0.99995 |  |  | 0.01097836 | 0.02576914 | 0.004053874 | 0.4053874 | 618.21 | 0.004062113 | 0.4062113
58.7 | 0.2484 | 3818.30078 | 0.04381 | 618.45 | 0.010023 | 1.0023 | 612.25 | 0.010073 | 1.0073 |  |  | 0.01098263 | 0.02577955 | 0.004124697 | 0.4124697 | 618.45 | 0.004133227 | 0.4133227
58.8 | 0.24882 | 3818.64233 | 0.04395 | 618.5 | 0.010055 | 1.0055 | 612.28 | 0.010106 | 1.0106 |  |  | 0.01098351 | 0.02578196 | 0.004156171 | 0.4156171 | 618.5 | 0.004164832 | 0.4164832
58.9 | 0.24925 | 3821.59155 | 0.04434 | 618.98 | 0.010144 | 1.0144 | 612.7 | 0.010196 | 1.0196 |  |  | 0.01099204 | 0.02580282 | 0.004240617 | 0.4240617 | 618.98 | 0.004249634 | 0.4249634
59 | 0.24966 | 3823.01538 | 0.0446 | 619.21 | 0.010204 | 1.0204 | 612.89 | 0.010256 | 1.0256 |  |  | 0.01099612 | 0.02581289 | 0.004297792 | 0.4297792 | 619.21 | 0.004307054 | 0.4307054
59.1 | 0.25007 | 3830.20068 | 0.04466 | 620.38 | 0.010217 | 1.0217 | 614.04 | 0.01027 | 1.027 |  |  | 0.0110169 | 0.02586371 | 0.004299893 | 0.4299893 | 620.38 | 0.004309164 | 0.4309164
59.2 | 0.25049 | 3832.6709 | 0.04477 | 620.78 | 0.010242 | 1.0242 | 614.42 | 0.010295 | 1.0295 |  |  | 0.011024 | 0.02588118 | 0.00432106 | 0.432106 | 620.78 | 0.004330423 | 0.4330423
59.3 | 0.25094 | 3840.17603 | 0.04493 | 621.99 | 0.010279 | 1.0279 | 615.6 | 0.010332 | 1.0332 |  |  | 0.01104549 | 0.02593426 | 0.00434552 | 0.434552 | 621.99 | 0.004354989 | 0.4354989
59.4 | 0.25139 | 3842.93384 | 0.04529 | 622.44 | 0.010361 | 1.0361 | 615.99 | 0.010416 | 1.0416 |  |  | 0.01105348 | 0.02595376 | 0.004423413 | 0.4423413 | 622.44 | 0.004433225 | 0.4433225
59.5 | 0.25181 | 3846.88086 | 0.0454 | 623.08 | 0.010387 | 1.0387 | 616.61 | 0.010441 | 1.0441 |  |  | 0.01106485 | 0.02598167 | 0.004442191 | 0.4442191 | 623.08 | 0.004452087 | 0.4452087
59.6 | 0.25224 | 3849.36035 | 0.0457 | 623.48 | 0.010455 | 1.0455 | 616.96 | 0.01051 | 1.051 |  |  | 0.01107195 | 0.02599921 | 0.004506808 | 0.4506808 | 623.48 | 0.004516995 | 0.4516995
59.7 | 0.25264 | 3853.31641 | 0.04587 | 624.12 | 0.010494 | 1.0494 | 617.57 | 0.01055 | 1.055 |  |  | 0.01108331 | 0.02602719 | 0.004539298 | 0.4539298 | 624.12 | 0.004549632 | 0.4549632
59.8 | 0.25306 | 3855.51245 | 0.04619 | 624.48 | 0.010567 | 1.0567 | 617.88 | 0.010624 | 1.0624 |  |  | 0.01108971 | 0.02604272 | 0.004608949 | 0.4608949 | 624.48 | 0.004619603 | 0.4619603
59.9 | 0.25348 | 3855.88354 | 0.04661 | 624.54 | 0.010663 | 1.0663 | 617.88 | 0.010721 | 1.0721 |  |  | 0.01109077 | 0.02604534 | 0.004704429 | 0.4704429 | 624.54 | 0.00471553 | 0.471553
60 | 0.25391 | 3857.79126 | 0.04688 | 624.84 | 0.010725 | 1.0725 | 618.14 | 0.010783 | 1.0783 |  |  | 0.0110961 | 0.02605883 | 0.004763108 | 0.4763108 | 624.84 | 0.004774488 | 0.4774488
60.1 | 0.25431 | 3866.4248 | 0.04687 | 626.24 | 0.010723 | 1.0723 | 619.53 | 0.010781 | 1.0781 |  |  | 0.01112096 | 0.02611989 | 0.004746853 | 0.4746853 | 626.24 | 0.004758155 | 0.4758155
60.2 | 0.25473 | 3868.52271 | 0.04712 | 626.58 | 0.01078 | 1.078 | 619.83 | 0.010839 | 1.0839 |  |  | 0.011127 | 0.02613473 | 0.004800649 | 0.4800649 | 626.58 | 0.00481221 | 0.481221
60.3 | 0.25514 | 3872.22754 | 0.04735 | 627.18 | 0.010833 | 1.0833 | 620.39 | 0.010892 | 1.0892 |  |  | 0.01113766 | 0.02616093 | 0.004847271 | 0.4847271 | 627.18 | 0.004859057 | 0.4859057
60.4 | 0.25556 | 3873.24878 | 0.04755 | 627.35 | 0.010879 | 1.0879 | 620.52 | 0.010938 | 1.0938 |  |  | 0.01114067 | 0.02616815 | 0.004891371 | 0.4891371 | 627.35 | 0.004903373 | 0.4903373
60.5 | 0.25601 | 3882.23364 | 0.04786 | 628.8 | 0.010949 | 1.0949 | 621.92 | 0.01101 | 1.101 |  |  | 0.01116642 | 0.0262317 | 0.004947752 | 0.4947752 | 628.8 | 0.004960032 | 0.4960032
60.6 | 0.25644 | 3878.91064 | 0.04806 | 628.27 | 0.010995 | 1.0995 | 621.36 | 0.011056 | 1.1056 |  |  | 0.01115701 | 0.02620819 | 0.00499888 | 0.499888 | 628.27 | 0.005011417 | 0.5011417
60.7 | 0.25687 | 3884.87207 | 0.04838 | 629.23 | 0.011068 | 1.1068 | 622.27 | 0.01113 | 1.113 |  |  | 0.01117406 | 0.02625035 | 0.00506244 | 0.506244 | 629.23 | 0.005075297 | 0.5075297
60.8 | 0.25729 | 3885.95166 | 0.04858 | 629.41 | 0.011114 | 1.1114 | 622.41 | 0.011176 | 1.1176 |  |  | 0.01117726 | 0.02625799 | 0.005106446 | 0.5106446 | 629.41 | 0.005119528 | 0.5119528
60.9 | 0.25771 | 3893.41943 | 0.04864 | 630.62 | 0.011128 | 1.1128 | 623.6 | 0.01119 | 1.119 |  |  | 0.01119874 | 0.0263108 | 0.00510809 | 0.510809 | 630.62 | 0.00512118 | 0.512118
61 | 0.25814 | 3890.12695 | 0.04895 | 630.08 | 0.011199 | 1.1199 | 623.03 | 0.011262 | 1.1262 |  |  | 0.01118915 | 0.02628752 | 0.005184333 | 0.5184333 | 630.08 | 0.005197818 | 0.5197818
61.1 | 0.25858 | 3897.05859 | 0.04926 | 631.2 | 0.01127 | 1.127 | 624.09 | 0.011334 | 1.1334 |  |  | 0.01120904 | 0.02633654 | 0.005244035 | 0.5244035 | 631.2 | 0.005257833 | 0.5257833
61.2 | 0.259 | 3894.52246 | 0.04959 | 630.79 | 0.011345 | 1.1345 | 623.64 | 0.01141 | 1.141 |  |  | 0.01120176 | 0.0263186 | 0.00532363 | 0.532363 | 630.79 | 0.005337851 | 0.5337851
61.3 | 0.25941 | 3899.521 | 0.04982 | 631.6 | 0.011398 | 1.1398 | 624.4 | 0.011463 | 1.1463 |  |  | 0.01121615 | 0.02635396 | 0.005368158 | 0.5368158 | 631.6 | 0.005382619 | 0.5382619
61.4 | 0.25981 | 3904.22852 | 0.05006 | 632.37 | 0.011453 | 1.1453 | 625.12 | 0.011519 | 1.1519 |  |  | 0.01122982 | 0.02638725 | 0.005415445 | 0.5415445 | 632.37 | 0.005430162 | 0.5430162
61.5 | 0.26022 | 3906.4209 | 0.05015 | 632.72 | 0.011473 | 1.1473 | 625.46 | 0.01154 | 1.154 |  |  | 0.01123604 | 0.02640275 | 0.005432487 | 0.5432487 | 632.72 | 0.005447297 | 0.5447297
61.6 | 0.26066 | 3914.95752 | 0.05046 | 634.1 | 0.011544 | 1.1544 | 626.78 | 0.011611 | 1.1611 |  |  | 0.01126054 | 0.02646313 | 0.005489592 | 0.5489592 | 634.1 | 0.005504716 | 0.5504716
61.7 | 0.2611 | 3917.05005 | 0.05044 | 634.44 | 0.01154 | 1.154 | 627.12 | 0.011607 | 1.1607 |  |  | 0.01126658 | 0.02647792 | 0.005481632 | 0.5481632 | 634.44 | 0.005496711 | 0.5496711
61.8 | 0.26152 | 3914.39624 | 0.05082 | 634.01 | 0.011627 | 1.1627 | 626.64 | 0.011695 | 1.1695 |  |  | 0.01125894 | 0.02645916 | 0.005572855 | 0.5572855 | 634.01 | 0.005588441 | 0.5588441
61.9 | 0.26196 | 3914.0979 | 0.05112 | 633.96 | 0.011695 | 1.1695 | 626.55 | 0.011764 | 1.1764 |  |  | 0.01125806 | 0.02645705 | 0.005641967 | 0.5641967 | 633.96 | 0.005657943 | 0.5657943
62 | 0.26237 | 3921.22241 | 0.05132 | 635.12 | 0.011741 | 1.1741 | 627.66 | 0.01181 | 1.181 |  |  | 0.01127866 | 0.02650743 | 0.005676193 | 0.5676193 | 635.12 | 0.005692363 | 0.5692363
62.1 | 0.26281 | 3925.05396 | 0.05147 | 635.74 | 0.011775 | 1.1775 | 628.25 | 0.011845 | 1.1845 |  |  | 0.01128967 | 0.02653453 | 0.005704308 | 0.5704308 | 635.74 | 0.00572064 | 0.572064
62.2 | 0.26324 | 3930.54956 | 0.05195 | 636.63 | 0.011885 | 1.1885 | 629.06 | 0.011956 | 1.1956 |  |  | 0.01130547 | 0.0265734 | 0.005805223 | 0.5805223 | 636.63 | 0.005822139 | 0.5822139
62.3 | 0.26367 | 3930.82422 | 0.05202 | 636.67 | 0.011901 | 1.1901 | 629.1 | 0.011973 | 1.1973 |  |  | 0.01130618 | 0.02657534 | 0.005820792 | 0.5820792 | 636.67 | 0.005837799 | 0.5837799
62.4 | 0.26408 | 3930.46436 | 0.05249 | 636.62 | 0.012009 | 1.2009 | 628.97 | 0.012081 | 1.2081 |  |  | 0.01130529 | 0.02657279 | 0.005928893 | 0.5928893 | 636.62 | 0.005946539 | 0.5946539
62.5 | 0.26449 | 3933.74927 | 0.05248 | 637.15 | 0.012006 | 1.2006 | 629.5 | 0.012079 | 1.2079 |  |  | 0.01131471 | 0.02659602 | 0.005921291 | 0.5921291 | 637.15 | 0.005938891 | 0.5938891
62.6 | 0.2649 | 3943.38916 | 0.05276 | 638.71 | 0.01207 | 1.207 | 631 | 0.012144 | 1.2144 |  |  | 0.01134241 | 0.0266642 | 0.005969748 | 0.5969748 | 638.71 | 0.005987639 | 0.5987639
62.7 | 0.26533 | 3943 | 0.05302 | 638.65 | 0.01213 | 1.213 | 630.9 | 0.012204 | 1.2204 |  |  | 0.01134134 | 0.02666145 | 0.006029856 | 0.6029856 | 638.65 | 0.006048109 | 0.6048109
62.8 | 0.26577 | 3946.74341 | 0.05332 | 639.25 | 0.012199 | 1.2199 | 631.45 | 0.012274 | 1.2274 |  |  | 0.011352 | 0.02668792 | 0.006092429 | 0.6092429 | 639.25 | 0.006111063 | 0.6111063
62.9 | 0.26618 | 3948.09424 | 0.05355 | 639.47 | 0.012251 | 1.2251 | 631.64 | 0.012327 | 1.2327 |  |  | 0.0113559 | 0.02669748 | 0.006142859 | 0.6142859 | 639.47 | 0.006161804 | 0.6161804
63 | 0.26659 | 3954.35376 | 0.05381 | 640.48 | 0.012311 | 1.2311 | 632.6 | 0.012387 | 1.2387 |  |  | 0.01137384 | 0.02674174 | 0.00619221 | 0.619221 | 640.48 | 0.006211461 | 0.6211461
63.1 | 0.26701 | 3949.65234 | 0.05411 | 639.72 | 0.012379 | 1.2379 | 631.8 | 0.012457 | 1.2457 |  |  | 0.01136034 | 0.02670849 | 0.006268445 | 0.6268445 | 639.72 | 0.006288174 | 0.6288174
63.2 | 0.26743 | 3956.72852 | 0.05447 | 640.87 | 0.012462 | 1.2462 | 632.88 | 0.01254 | 1.254 |  |  | 0.01138077 | 0.02675854 | 0.006339352 | 0.6339352 | 640.87 | 0.006359531 | 0.6359531
63.3 | 0.26788 | 3957.93457 | 0.05462 | 641.06 | 0.012496 | 1.2496 | 633.05 | 0.012575 | 1.2575 |  |  | 0.01138414 | 0.02676707 | 0.006371715 | 0.6371715 | 641.06 | 0.006392101 | 0.6392101
63.4 | 0.26831 | 3965.46118 | 0.05496 | 642.28 | 0.012574 | 1.2574 | 634.21 | 0.012653 | 1.2653 |  |  | 0.01140581 | 0.0268203 | 0.006437317 | 0.6437317 | 642.28 | 0.006458126 | 0.6458126
63.5 | 0.26875 | 3962.66479 | 0.05521 | 641.83 | 0.012631 | 1.2631 | 633.72 | 0.012711 | 1.2711 |  |  | 0.01139781 | 0.02680052 | 0.006499032 | 0.6499032 | 641.83 | 0.006520243 | 0.6520243
63.6 | 0.26917 | 3968.76123 | 0.05551 | 642.82 | 0.0127 | 1.27 | 634.65 | 0.012781 | 1.2781 |  |  | 0.01141539 | 0.02684364 | 0.006557798 | 0.6557798 | 642.82 | 0.006579395 | 0.6579395
63.7 | 0.2696 | 3969.35278 | 0.05572 | 642.91 | 0.012748 | 1.2748 | 634.72 | 0.01283 | 1.283 |  |  | 0.01141699 | 0.02684782 | 0.006604881 | 0.6604881 | 642.91 | 0.00662679 | 0.662679
63.8 | 0.27 | 3967.88818 | 0.05614 | 642.68 | 0.012844 | 1.2844 | 634.42 | 0.012927 | 1.2927 |  |  | 0.01141291 | 0.02683746 | 0.006703331 | 0.6703331 | 642.68 | 0.006725899 | 0.6725899
63.9 | 0.27043 | 3972.73022 | 0.05625 | 643.46 | 0.012869 | 1.2869 | 635.18 | 0.012952 | 1.2952 |  |  | 0.01142676 | 0.02687171 | 0.006720661 | 0.6720661 | 643.46 | 0.006743346 | 0.6743346
64 | 0.27084 | 3977.72485 | 0.05669 | 644.27 | 0.01297 | 1.297 | 635.91 | 0.013054 | 1.3054 |  |  | 0.01144114 | 0.02690703 | 0.006813236 | 0.6813236 | 644.27 | 0.006836552 | 0.6836552
64.1 | 0.27125 | 3979.04639 | 0.0568 | 644.48 | 0.012995 | 1.2995 | 636.11 | 0.01308 | 1.308 |  |  | 0.01144487 | 0.02691638 | 0.006836262 | 0.6836262 | 644.48 | 0.006859736 | 0.6859736
64.2 | 0.27167 | 3982.00293 | 0.05728 | 644.96 | 0.013105 | 1.3105 | 636.51 | 0.013191 | 1.3191 |  |  | 0.0114534 | 0.02693728 | 0.006941285 | 0.6941285 | 644.96 | 0.006965487 | 0.6965487
64.3 | 0.27209 | 3984.14062 | 0.05723 | 645.31 | 0.013093 | 1.3093 | 636.86 | 0.01318 | 1.318 |  |  | 0.01145961 | 0.0269524 | 0.006926388 | 0.6926388 | 645.31 | 0.006950487 | 0.6950487
64.4 | 0.27253 | 3982.01685 | 0.05769 | 644.97 | 0.013198 | 1.3198 | 636.45 | 0.013286 | 1.3286 |  |  | 0.01145358 | 0.02693738 | 0.007035055 | 0.7035055 | 644.97 | 0.007059918 | 0.7059918
64.5 | 0.27297 | 3990.24878 | 0.05796 | 646.3 | 0.01326 | 1.326 | 637.73 | 0.013349 | 1.3349 |  |  | 0.01147719 | 0.0269956 | 0.007083503 | 0.7083503 | 646.3 | 0.00710871 | 0.710871
64.6 | 0.27341 | 3989.67456 | 0.05817 | 646.21 | 0.013308 | 1.3308 | 637.61 | 0.013398 | 1.3398 |  |  | 0.0114756 | 0.02699154 | 0.007132472 | 0.7132472 | 646.21 | 0.00715803 | 0.715803
64.7 | 0.27381 | 3996.50439 | 0.05842 | 647.31 | 0.013365 | 1.3365 | 638.66 | 0.013455 | 1.3455 |  |  | 0.01149513 | 0.02703984 | 0.007178613 | 0.7178613 | 647.31 | 0.007204503 | 0.7204503
64.8 | 0.27423 | 3995.50562 | 0.05894 | 647.15 | 0.013484 | 1.3484 | 638.42 | 0.013576 | 1.3576 |  |  | 0.01149229 | 0.02703278 | 0.007299186 | 0.7299186 | 647.15 | 0.007325955 | 0.7325955
64.9 | 0.27467 | 4001.18066 | 0.05888 | 648.07 | 0.013471 | 1.3471 | 639.34 | 0.013562 | 1.3562 |  |  | 0.01150863 | 0.02707291 | 0.007276278 | 0.7276278 | 648.07 | 0.00730288 | 0.730288
65 | 0.27509 | 4003.13354 | 0.05912 | 648.39 | 0.013525 | 1.3525 | 639.62 | 0.013618 | 1.3618 |  |  | 0.01151431 | 0.02708672 | 0.007328022 | 0.7328022 | 648.39 | 0.007355004 | 0.7355004
65.1 | 0.27551 | 4009.74048 | 0.05935 | 649.46 | 0.013578 | 1.3578 | 640.64 | 0.013671 | 1.3671 |  |  | 0.01153331 | 0.02713345 | 0.007369948 | 0.7369948 | 649.46 | 0.007397241 | 0.7397241
65.2 | 0.27591 | 4010.21826 | 0.05965 | 649.53 | 0.013647 | 1.3647 | 640.67 | 0.013741 | 1.3741 |  |  | 0.01153455 | 0.02713683 | 0.007437804 | 0.7437804 | 649.53 | 0.007465603 | 0.7465603
65.3 | 0.27633 | 4010.79712 | 0.06011 | 649.63 | 0.013752 | 1.3752 | 640.69 | 0.013847 | 1.3847 |  |  | 0.01153633 | 0.02714092 | 0.007542099 | 0.7542099 | 649.63 | 0.007570684 | 0.7570684
65.4 | 0.27674 | 4011.82422 | 0.06028 | 649.79 | 0.013791 | 1.3791 | 640.83 | 0.013887 | 1.3887 |  |  | 0.01153917 | 0.02714819 | 0.007579326 | 0.7579326 | 649.79 | 0.007608196 | 0.7608196
65.5 | 0.27718 | 4019.27344 | 0.06051 | 651 | 0.013844 | 1.3844 | 641.99 | 0.01394 | 1.394 |  |  | 0.01156066 | 0.02720087 | 0.00761989 | 0.761989 | 651 | 0.00764907 | 0.764907
65.6 | 0.27761 | 4018.36304 | 0.06094 | 650.85 | 0.013942 | 1.3942 | 641.78 | 0.01404 | 1.404 |  |  | 0.01155799 | 0.02719443 | 0.007719731 | 0.7719731 | 650.85 | 0.007749682 | 0.7749682
65.7 | 0.27803 | 4019.61768 | 0.06115 | 651.06 | 0.01399 | 1.399 | 641.95 | 0.014089 | 1.4089 |  |  | 0.01156172 | 0.0272033 | 0.007765741 | 0.7765741 | 651.06 | 0.007796052 | 0.7796052
65.79999 | 0.27845 | 4022.95117 | 0.06125 | 651.6 | 0.014013 | 1.4013 | 642.46 | 0.014112 | 1.4112 |  |  | 0.01157131 | 0.02722688 | 0.007783225 | 0.7783225 | 651.6 | 0.007813672 | 0.7813672
65.9 | 0.27888 | 4028.4834 | 0.06143 | 652.49 | 0.014054 | 1.4054 | 643.32 | 0.014154 | 1.4154 |  |  | 0.01158712 | 0.027266 | 0.007815452 | 0.7815452 | 652.49 | 0.007846152 | 0.7846152
66 | 0.27932 | 4030.46802 | 0.06174 | 652.81 | 0.014125 | 1.4125 | 643.59 | 0.014226 | 1.4226 |  |  | 0.0115928 | 0.02728004 | 0.007883157 | 0.7883157 | 652.81 | 0.007914394 | 0.7914394
66.1 | 0.27976 | 4037.80542 | 0.06205 | 654 | 0.014196 | 1.4196 | 644.72 | 0.014298 | 1.4298 |  |  | 0.01161393 | 0.02733193 | 0.007942203 | 0.7942203 | 654 | 0.00797391 | 0.797391
66.2 | 0.2802 | 4035.37964 | 0.06238 | 653.61 | 0.014271 | 1.4271 | 644.28 | 0.014374 | 1.4374 |  |  | 0.01160701 | 0.02731478 | 0.008021619 | 0.8021619 | 653.61 | 0.008053965 | 0.8053965
66.29999 | 0.2806 | 4036.90112 | 0.06285 | 653.86 | 0.014379 | 1.4379 | 644.45 | 0.014483 | 1.4483 |  |  | 0.01161145 | 0.02732554 | 0.008126676 | 0.8126676 | 653.86 | 0.008159877 | 0.8159877
66.4 | 0.28101 | 4037.27783 | 0.06307 | 653.92 | 0.014429 | 1.4429 | 644.48 | 0.014534 | 1.4534 |  |  | 0.01161251 | 0.0273282 | 0.008176394 | 0.8176394 | 653.92 | 0.008210004 | 0.8210004
66.5 | 0.28142 | 4044.47607 | 0.06314 | 655.08 | 0.014445 | 1.4445 | 645.62 | 0.014551 | 1.4551 |  |  | 0.01163311 | 0.02737911 | 0.008180762 | 0.8180762 | 655.08 | 0.008214408 | 0.8214408
66.6 | 0.28184 | 4044.69067 | 0.06351 | 655.12 | 0.01453 | 1.453 | 645.6 | 0.014636 | 1.4636 |  |  | 0.01163382 | 0.02738063 | 0.008265057 | 0.8265057 | 655.12 | 0.008299402 | 0.8299402
66.7 | 0.28227 | 4045.60718 | 0.06366 | 655.27 | 0.014564 | 1.4564 | 645.72 | 0.014671 | 1.4671 |  |  | 0.01163649 | 0.02738711 | 0.008297889 | 0.8297889 | 655.27 | 0.008332508 | 0.8332508
66.79999 | 0.28269 | 4048.10303 | 0.06426 | 655.67 | 0.014701 | 1.4701 | 646.03 | 0.014811 | 1.4811 |  |  | 0.01164359 | 0.02740476 | 0.008431108 | 0.8431108 | 655.67 | 0.008466851 | 0.8466851
66.9 | 0.28311 | 4047.08081 | 0.06442 | 655.5 | 0.014738 | 1.4738 | 645.84 | 0.014848 | 1.4848 |  |  | 0.01164057 | 0.02739753 | 0.008469364 | 0.8469364 | 655.5 | 0.008505433 | 0.8505433
67 | 0.28352 | 4054.802 | 0.06475 | 656.75 | 0.014814 | 1.4814 | 647.03 | 0.014924 | 1.4924 |  |  | 0.01166277 | 0.02745213 | 0.008532364 | 0.8532364 | 656.75 | 0.008568973 | 0.8568973
67.1 | 0.28395 | 4051.2229 | 0.06508 | 656.17 | 0.014889 | 1.4889 | 646.4 | 0.015001 | 1.5001 |  |  | 0.01165247 | 0.02742682 | 0.008613646 | 0.8613646 | 656.17 | 0.008650958 | 0.8650958
67.2 | 0.28439 | 4058.33496 | 0.06511 | 657.33 | 0.014896 | 1.4896 | 647.54 | 0.015008 | 1.5008 |  |  | 0.01167307 | 0.02747712 | 0.008609003 | 0.8609003 | 657.33 | 0.008646275 | 0.8646275
67.29999 | 0.28484 | 4062.70483 | 0.06549 | 658.03 | 0.014983 | 1.4983 | 648.18 | 0.015096 | 1.5096 |  |  | 0.0116855 | 0.02750803 | 0.008688863 | 0.8688863 | 658.03 | 0.008726831 | 0.8726831
67.4 | 0.28525 | 4062.11572 | 0.06597 | 657.94 | 0.015093 | 1.5093 | 648.01 | 0.015208 | 1.5208 |  |  | 0.0116839 | 0.02750386 | 0.008799622 | 0.8799622 | 657.94 | 0.008838568 | 0.8838568
67.5 | 0.28567 | 4062.66138 | 0.06612 | 658.03 | 0.015127 | 1.5127 | 648.07 | 0.015243 | 1.5243 |  |  | 0.0116855 | 0.02750772 | 0.008833054 | 0.8833054 | 658.03 | 0.008872297 | 0.8872297
67.6 | 0.28609 | 4068.24756 | 0.06672 | 658.93 | 0.015264 | 1.5264 | 648.87 | 0.015382 | 1.5382 |  |  | 0.01170148 | 0.02754722 | 0.008961274 | 0.8961274 | 658.93 | 0.009001668 | 0.9001668
67.7 | 0.2865 | 4071.67285 | 0.06665 | 659.49 | 0.015248 | 1.5248 | 649.43 | 0.015366 | 1.5366 |  |  | 0.01171143 | 0.02757145 | 0.008939719 | 0.8939719 | 659.49 | 0.008979918 | 0.8979918
67.79999 | 0.28693 | 4073.83179 | 0.06681 | 659.84 | 0.015285 | 1.5285 | 649.75 | 0.015403 | 1.5403 |  |  | 0.01171764 | 0.02758672 | 0.008972828 | 0.8972828 | 659.84 | 0.009013326 | 0.9013326
67.9 | 0.28735 | 4071.66211 | 0.06709 | 659.49 | 0.015349 | 1.5349 | 649.36 | 0.015468 | 1.5468 |  |  | 0.01171143 | 0.02757137 | 0.009040392 | 0.9040392 | 659.49 | 0.009081504 | 0.9081504
68 | 0.28777 | 4075.81909 | 0.06757 | 660.16 | 0.015459 | 1.5459 | 649.95 | 0.015579 | 1.5579 |  |  | 0.01172332 | 0.02760077 | 0.009143473 | 0.9143473 | 660.16 | 0.009185531 | 0.9185531
68.1 | 0.28819 | 4079.48022 | 0.06794 | 660.75 | 0.015543 | 1.5543 | 650.48 | 0.015665 | 1.5665 |  |  | 0.0117338 | 0.02762666 | 0.009222192 | 0.9222192 | 660.75 | 0.009264979 | 0.9264979
68.2 | 0.28861 | 4081.50122 | 0.06802 | 661.08 | 0.015562 | 1.5562 | 650.79 | 0.015684 | 1.5684 |  |  | 0.01173966 | 0.02764096 | 0.009237223 | 0.9237223 | 661.08 | 0.009280151 | 0.9280151
68.29999 | 0.28904 | 4080.7561 | 0.06831 | 660.96 | 0.015628 | 1.5628 | 650.63 | 0.015751 | 1.5751 |  |  | 0.01173753 | 0.02763569 | 0.00930477 | 0.930477 | 660.96 | 0.00934833 | 0.934833
68.4 | 0.28948 | 4084.96606 | 0.06868 | 661.64 | 0.015713 | 1.5713 | 651.24 | 0.015837 | 1.5837 |  |  | 0.01174961 | 0.02766546 | 0.009382601 | 0.9382601 | 661.64 | 0.009426895 | 0.9426895
68.5 | 0.28991 | 4087.97144 | 0.06895 | 662.13 | 0.015774 | 1.5774 | 651.68 | 0.0159 | 1.59 |  |  | 0.01175831 | 0.02768672 | 0.009439505 | 0.9439505 | 662.13 | 0.009484339 | 0.9484339
68.6 | 0.29033 | 4094.33472 | 0.06903 | 663.16 | 0.015793 | 1.5793 | 652.68 | 0.015919 | 1.5919 |  |  | 0.0117766 | 0.02773172 | 0.009447511 | 0.9447511 | 663.16 | 0.009492422 | 0.9492422
68.7 | 0.29075 | 4096.14648 | 0.0694 | 663.45 | 0.015877 | 1.5877 | 652.92 | 0.016005 | 1.6005 |  |  | 0.01178175 | 0.02774453 | 0.009529222 | 0.9529222 | 663.45 | 0.009574915 | 0.9574915
68.79999 | 0.29116 | 4097.74463 | 0.06964 | 663.71 | 0.015932 | 1.5932 | 653.14 | 0.016061 | 1.6061 |  |  | 0.01178637 | 0.02775583 | 0.009581539 | 0.9581539 | 663.71 | 0.009627738 | 0.9627738
68.9 | 0.29158 | 4096.39795 | 0.06988 | 663.49 | 0.015987 | 1.5987 | 652.88 | 0.016116 | 1.6116 |  |  | 0.01178246 | 0.02774631 | 0.009638621 | 0.9638621 | 663.49 | 0.009685373 | 0.9685373
69 | 0.29202 | 4099.14551 | 0.07028 | 663.94 | 0.016079 | 1.6079 | 653.26 | 0.016209 | 1.6209 |  |  | 0.01179045 | 0.02776574 | 0.009725681 | 0.9725681 | 663.94 | 0.009773284 | 0.9773284
69.1 | 0.29244 | 4102.72461 | 0.07069 | 664.52 | 0.016172 | 1.6172 | 653.77 | 0.016305 | 1.6305 |  |  | 0.01180075 | 0.02779105 | 0.009813683 | 0.9813683 | 664.52 | 0.009862155 | 0.9862155
69.2 | 0.29286 | 4108.27148 | 0.07092 | 665.41 | 0.016225 | 1.6225 | 654.62 | 0.016358 | 1.6358 |  |  | 0.01181656 | 0.02783028 | 0.009857325 | 0.9857325 | 665.41 | 0.00990623 | 0.990623
69.29999 | 0.29326 | 4109.49561 | 0.07101 | 665.61 | 0.016246 | 1.6246 | 654.8 | 0.016379 | 1.6379 |  |  | 0.01182011 | 0.02783894 | 0.009875933 | 0.9875933 | 665.61 | 0.009925023 | 0.9925023
69.4 | 0.29368 | 4107.86035 | 0.07143 | 665.35 | 0.016342 | 1.6342 | 654.48 | 0.016477 | 1.6477 |  |  | 0.01181549 | 0.02782737 | 0.009974659 | 0.9974659 | 665.35 | 0.01002474 | 1.002474
69.5 | 0.29411 | 4112.20996 | 0.0718 | 666.05 | 0.016426 | 1.6426 | 655.11 | 0.016563 | 1.6563 |  |  | 0.01182792 | 0.02785814 | 0.01005226 | 1.005226 | 666.05 | 0.01010313 | 1.010313
69.6 | 0.29454 | 4108.91064 | 0.07211 | 665.52 | 0.016497 | 1.6497 | 654.54 | 0.016635 | 1.6635 |  |  | 0.01181851 | 0.0278348 | 0.01012852 | 1.012852 | 665.52 | 0.01018016 | 1.018016
69.7 | 0.29497 | 4118.21094 | 0.07254 | 667.02 | 0.016596 | 1.6596 | 655.96 | 0.016735 | 1.6735 |  |  | 0.01184515 | 0.02790058 | 0.01021184 | 1.021184 | 667.02 | 0.01026434 | 1.026434
69.79999 | 0.29539 | 4119.62549 | 0.07265 | 667.25 | 0.016621 | 1.6621 | 656.16 | 0.016761 | 1.6761 |  |  | 0.01184923 | 0.02791058 | 0.01023472 | 1.023472 | 667.25 | 0.01028745 | 1.028745
69.9 | 0.29582 | 4125.98877 | 0.07306 | 668.28 | 0.016715 | 1.6715 | 657.11 | 0.016856 | 1.6856 |  |  | 0.01186752 | 0.02795558 | 0.01031821 | 1.031821 | 668.28 | 0.01037181 | 1.037181
70 | 0.29625 | 4123.83252 | 0.07327 | 667.94 | 0.016763 | 1.6763 | 656.74 | 0.016905 | 1.6905 |  |  | 0.01186148 | 0.02794033 | 0.01036974 | 1.036974 | 667.94 | 0.01042388 | 1.042388
70.1 | 0.29669 | 4124.4209 | 0.07368 | 668.03 | 0.016857 | 1.6857 | 656.77 | 0.017 | 1.7 |  |  | 0.01186308 | 0.02794449 | 0.01046258 | 1.046258 | 668.03 | 0.0105177 | 1.05177
70.2 | 0.29711 | 4122.31641 | 0.07396 | 667.69 | 0.016921 | 1.6921 | 656.39 | 0.017065 | 1.7065 |  |  | 0.01185704 | 0.02792961 | 0.01053004 | 1.053004 | 667.69 | 0.01058587 | 1.058587
70.29999 | 0.29752 | 4131.61133 | 0.07427 | 669.2 | 0.016992 | 1.6992 | 657.82 | 0.017138 | 1.7138 |  |  | 0.01188386 | 0.02799535 | 0.01058592 | 1.058592 | 669.2 | 0.01064235 | 1.064235
70.4 | 0.29793 | 4133.40186 | 0.0745 | 669.49 | 0.017044 | 1.7044 | 658.07 | 0.017191 | 1.7191 |  |  | 0.01188901 | 0.02800801 | 0.01063564 | 1.063564 | 669.49 | 0.0106926 | 1.06926
70.5 | 0.29833 | 4137.71338 | 0.07459 | 670.18 | 0.017065 | 1.7065 | 658.75 | 0.017212 | 1.7212 |  |  | 0.01190126 | 0.0280385 | 0.01064925 | 1.064925 | 670.18 | 0.01070636 | 1.070636
70.6 | 0.29875 | 4137.55957 | 0.07493 | 670.16 | 0.017143 | 1.7143 | 658.67 | 0.017291 | 1.7291 |  |  | 0.01190091 | 0.02803741 | 0.01072728 | 1.072728 | 670.16 | 0.01078523 | 1.078523
70.7 | 0.29918 | 4140.33203 | 0.07513 | 670.61 | 0.017188 | 1.7188 | 659.08 | 0.017338 | 1.7338 |  |  | 0.0119089 | 0.02805702 | 0.01076855 | 1.076855 | 670.61 | 0.01082695 | 1.082695
70.79999 | 0.29961 | 4139.54688 | 0.07564 | 670.48 | 0.017305 | 1.7305 | 658.88 | 0.017456 | 1.7456 |  |  | 0.01190659 | 0.02805147 | 0.01088649 | 1.088649 | 670.48 | 0.01094618 | 1.094618
70.9 | 0.30002 | 4142.96631 | 0.07586 | 671.03 | 0.017355 | 1.7355 | 659.39 | 0.017508 | 1.7508 |  |  | 0.01191636 | 0.02807565 | 0.01093128 | 1.093128 | 671.03 | 0.01099147 | 1.099147
71 | 0.30045 | 4146.74463 | 0.07609 | 671.65 | 0.017408 | 1.7408 | 659.95 | 0.017561 | 1.7561 |  |  | 0.01192737 | 0.02810237 | 0.01097778 | 1.097778 | 671.65 | 0.01103848 | 1.103848
71.1 | 0.30088 | 4150.68115 | 0.07633 | 672.28 | 0.017463 | 1.7463 | 660.54 | 0.017617 | 1.7617 |  |  | 0.01193855 | 0.02813021 | 0.01102632 | 1.102632 | 672.28 | 0.01108756 | 1.108756
71.2 | 0.30133 | 4150.40625 | 0.07672 | 672.24 | 0.017552 | 1.7552 | 660.44 | 0.017708 | 1.7708 |  |  | 0.01193784 | 0.02812827 | 0.01111598 | 1.111598 | 672.24 | 0.01117823 | 1.117823
71.29999 | 0.30177 | 4147.83301 | 0.07716 | 671.82 | 0.017653 | 1.7653 | 659.96 | 0.01781 | 1.781 |  |  | 0.01193039 | 0.02811007 | 0.0112208 | 1.12208 | 671.82 | 0.01128423 | 1.128423
71.4 | 0.30218 | 4155.95117 | 0.07725 | 673.14 | 0.017673 | 1.7673 | 661.24 | 0.017831 | 1.7831 |  |  | 0.01195383 | 0.02816748 | 0.01122825 | 1.122825 | 673.14 | 0.01129177 | 1.129177
71.5 | 0.3026 | 4154.90967 | 0.07764 | 672.97 | 0.017763 | 1.7763 | 661.02 | 0.017922 | 1.7922 |  |  | 0.01195081 | 0.02816012 | 0.01131916 | 1.131916 | 672.97 | 0.01138371 | 1.138371
71.6 | 0.303 | 4160.48242 | 0.07791 | 673.87 | 0.017824 | 1.7824 | 661.86 | 0.017985 | 1.7985 |  |  | 0.01196679 | 0.02819953 | 0.01137191 | 1.137191 | 673.87 | 0.01143706 | 1.143706
71.7 | 0.30343 | 4168.12402 | 0.07801 | 675.11 | 0.017847 | 1.7847 | 663.06 | 0.018008 | 1.8008 |  |  | 0.01198881 | 0.02825357 | 0.01138242 | 1.138242 | 675.11 | 0.0114477 | 1.14477
71.79999 | 0.30385 | 4164.74072 | 0.07848 | 674.56 | 0.017955 | 1.7955 | 662.45 | 0.018118 | 1.8118 |  |  | 0.01197904 | 0.02822964 | 0.01149541 | 1.149541 | 674.56 | 0.011562 | 1.1562
71.9 | 0.30428 | 4159.33252 | 0.07899 | 673.69 | 0.018071 | 1.8071 | 661.51 | 0.018237 | 1.8237 |  |  | 0.01196359 | 0.0281914 | 0.01162083 | 1.162083 | 673.69 | 0.01168888 | 1.168888
72 | 0.30468 | 4163.73242 | 0.07925 | 674.4 | 0.018131 | 1.8131 | 662.17 | 0.018297 | 1.8297 |  |  | 0.0119762 | 0.02822251 | 0.01167319 | 1.167319 | 674.4 | 0.01174186 | 1.174186
72.1 | 0.3051 | 4170.51221 | 0.07931 | 675.5 | 0.018145 | 1.8145 | 663.24 | 0.018311 | 1.8311 |  |  | 0.01199574 | 0.02827046 | 0.01167595 | 1.167595 | 675.5 | 0.01174465 | 1.174465
72.2 | 0.30553 | 4177.09717 | 0.07947 | 676.56 | 0.018181 | 1.8181 | 664.26 | 0.018348 | 1.8348 |  |  | 0.01201456 | 0.02831703 | 0.0117019 | 1.17019 | 676.56 | 0.0117709 | 1.17709
72.29999 | 0.30597 | 4176.35742 | 0.07986 | 676.44 | 0.01827 | 1.827 | 664.08 | 0.018439 | 1.8439 |  |  | 0.01201243 | 0.0283118 | 0.01179231 | 1.179231 | 676.44 | 0.01186239 | 1.186239
72.4 | 0.3064 | 4178.63379 | 0.0801 | 676.81 | 0.018325 | 1.8325 | 664.41 | 0.018495 | 1.8495 |  |  | 0.012019 | 0.0283279 | 0.01184353 | 1.184353 | 676.81 | 0.01191422 | 1.191422
72.5 | 0.30683 | 4182.22559 | 0.08063 | 677.39 | 0.018447 | 1.8447 | 664.9 | 0.018619 | 1.8619 |  |  | 0.0120293 | 0.0283533 | 0.01195896 | 1.195896 | 677.39 | 0.01203105 | 1.203105
72.6 | 0.30726 | 4183.68066 | 0.08092 | 677.63 | 0.018513 | 1.8513 | 665.08 | 0.018686 | 1.8686 |  |  | 0.01203356 | 0.02836359 | 0.01202295 | 1.202295 | 677.63 | 0.01209581 | 1.209581
72.7 | 0.30766 | 4178.77686 | 0.08128 | 676.83 | 0.018595 | 1.8595 | 664.25 | 0.01877 | 1.877 |  |  | 0.01201935 | 0.02832891 | 0.01211324 | 1.211324 | 676.83 | 0.0121872 | 1.21872
72.79999 | 0.30809 | 4184.89307 | 0.0815 | 677.83 | 0.018646 | 1.8646 | 665.19 | 0.018822 | 1.8822 |  |  | 0.01203711 | 0.02837217 | 0.01215367 | 1.215367 | 677.83 | 0.01222813 | 1.222813
72.9 | 0.30853 | 4188.77637 | 0.08149 | 678.45 | 0.018643 | 1.8643 | 665.81 | 0.018819 | 1.8819 |  |  | 0.01204812 | 0.02839963 | 0.0121451 | 1.21451 | 678.45 | 0.01221946 | 1.221946
73 | 0.30896 | 4196.62402 | 0.08196 | 679.73 | 0.018751 | 1.8751 | 666.98 | 0.018929 | 1.8929 |  |  | 0.01207085 | 0.02845513 | 0.01223992 | 1.223992 | 679.73 | 0.01231545 | 1.231545
73.1 | 0.30937 | 4190.27686 | 0.08227 | 678.7 | 0.018822 | 1.8822 | 665.92 | 0.019001 | 1.9001 |  |  | 0.01205256 | 0.02841024 | 0.01232111 | 1.232111 | 678.7 | 0.01239764 | 1.239764
73.2 | 0.30978 | 4192.13184 | 0.08278 | 679 | 0.018938 | 1.8938 | 666.14 | 0.01912 | 1.912 |  |  | 0.01205789 | 0.02842336 | 0.01243478 | 1.243478 | 679 | 0.01251274 | 1.251274
73.29999 | 0.31018 | 4195.19238 | 0.08288 | 679.49 | 0.018961 | 1.8961 | 666.61 | 0.019143 | 1.9143 |  |  | 0.01206659 | 0.028445 | 0.0124527 | 1.24527 | 679.49 | 0.01253089 | 1.253089
73.4 | 0.31061 | 4204.84717 | 0.08294 | 681.06 | 0.018975 | 1.8975 | 668.13 | 0.019157 | 1.9157 |  |  | 0.01209447 | 0.02851329 | 0.01245081 | 1.245081 | 681.06 | 0.01252897 | 1.252897
73.5 | 0.31105 | 4199.11768 | 0.0833 | 680.13 | 0.019057 | 1.9057 | 667.17 | 0.019241 | 1.9241 |  |  | 0.01207796 | 0.02847277 | 0.01254243 | 1.254243 | 680.13 | 0.01262175 | 1.262175
73.6 | 0.31147 | 4199.61279 | 0.08369 | 680.21 | 0.019147 | 1.9147 | 667.19 | 0.019332 | 1.9332 |  |  | 0.01207938 | 0.02847627 | 0.01263085 | 1.263085 | 680.21 | 0.0127113 | 1.27113
73.7 | 0.3119 | 4200.80127 | 0.08422 | 680.4 | 0.019268 | 1.9268 | 667.29 | 0.019456 | 1.9456 |  |  | 0.01208275 | 0.02848467 | 0.01275017 | 1.275017 | 680.4 | 0.01283215 | 1.283215
73.79999 | 0.31233 | 4206.0542 | 0.08434 | 681.25 | 0.019295 | 1.9295 | 668.11 | 0.019484 | 1.9484 |  |  | 0.01209785 | 0.02852182 | 0.01276912 | 1.276912 | 681.25 | 0.01285135 | 1.285135
73.9 | 0.31275 | 4207.8252 | 0.08436 | 681.54 | 0.0193 | 1.93 | 668.39 | 0.019489 | 1.9489 |  |  | 0.012103 | 0.02853435 | 0.01277083 | 1.277083 | 681.54 | 0.01285308 | 1.285308
74 | 0.31322 | 4209.37744 | 0.08489 | 681.79 | 0.019421 | 1.9421 | 668.55 | 0.019612 | 1.9612 |  |  | 0.01210744 | 0.02854532 | 0.01288957 | 1.288957 | 681.79 | 0.01297336 | 1.297336
74.1 | 0.31365 | 4211.13672 | 0.08517 | 682.08 | 0.019485 | 1.9485 | 668.79 | 0.019678 | 1.9678 |  |  | 0.01211259 | 0.02855777 | 0.01295077 | 1.295077 | 682.08 | 0.01303537 | 1.303537
74.2 | 0.31407 | 4212.62842 | 0.08548 | 682.32 | 0.019556 | 1.9556 | 668.97 | 0.01975 | 1.975 |  |  | 0.01211685 | 0.02856832 | 0.01301928 | 1.301928 | 682.32 | 0.01310477 | 1.310477
74.29999 | 0.31447 | 4218.6001 | 0.0858 | 683.28 | 0.019629 | 1.9629 | 669.87 | 0.019825 | 1.9825 |  |  | 0.0121339 | 0.02861055 | 0.01308282 | 1.308282 | 683.28 | 0.01316915 | 1.316915
74.4 | 0.31488 | 4219.8042 | 0.08595 | 683.48 | 0.019664 | 1.9664 | 670.04 | 0.01986 | 1.986 |  |  | 0.01213745 | 0.02861906 | 0.01311519 | 1.311519 | 683.48 | 0.01320195 | 1.320195
74.5 | 0.31529 | 4225.72559 | 0.08611 | 684.44 | 0.0197 | 1.97 | 670.96 | 0.019897 | 1.9897 |  |  | 0.0121545 | 0.02866094 | 0.01314221 | 1.314221 | 684.44 | 0.01322933 | 1.322933
74.6 | 0.31571 | 4224.18115 | 0.08646 | 684.19 | 0.01978 | 1.978 | 670.66 | 0.019979 | 1.9979 |  |  | 0.01215006 | 0.02865002 | 0.01322477 | 1.322477 | 684.19 | 0.013313 | 1.3313
74.7 | 0.31613 | 4226.33398 | 0.0869 | 684.54 | 0.019881 | 1.9881 | 670.93 | 0.020081 | 2.0081 |  |  | 0.01215627 | 0.02866524 | 0.01332195 | 1.332195 | 684.54 | 0.01341148 | 1.341148
74.79999 | 0.31655 | 4222.57471 | 0.08725 | 683.93 | 0.019961 | 1.9961 | 670.28 | 0.020163 | 2.0163 |  |  | 0.01214544 | 0.02863866 | 0.01340809 | 1.340809 | 683.93 | 0.0134988 | 1.34988
74.9 | 0.31697 | 4231.26221 | 0.08764 | 685.34 | 0.02005 | 2.005 | 671.59 | 0.020254 | 2.0254 |  |  | 0.01217048 | 0.0287001 | 0.01348326 | 1.348326 | 685.34 | 0.01357498 | 1.357498
75 | 0.31739 | 4230.48682 | 0.0878 | 685.21 | 0.020087 | 2.0087 | 671.45 | 0.020291 | 2.0291 |  |  | 0.01216817 | 0.02869461 | 0.01352111 | 1.352111 | 685.21 | 0.01361336 | 1.361336
75.1 | 0.31785 | 4237.82178 | 0.08821 | 686.4 | 0.020181 | 2.0181 | 672.55 | 0.020387 | 2.0387 |  |  | 0.0121893 | 0.02874649 | 0.01360304 | 1.360304 | 686.4 | 0.01369641 | 1.369641
75.2 | 0.31829 | 4234.69873 | 0.08854 | 685.89 | 0.020256 | 2.0256 | 672 | 0.020464 | 2.0464 |  |  | 0.01218025 | 0.0287244 | 0.01368358 | 1.368358 | 685.89 | 0.01377807 | 1.377807
75.29999 | 0.31871 | 4240.20557 | 0.0889 | 686.78 | 0.020339 | 2.0339 | 672.82 | 0.020548 | 2.0548 |  |  | 0.01219605 | 0.02876335 | 0.01375703 | 1.375703 | 686.78 | 0.01385253 | 1.385253
75.4 | 0.31912 | 4239.35547 | 0.08922 | 686.65 | 0.020412 | 2.0412 | 672.63 | 0.020623 | 2.0623 |  |  | 0.01219374 | 0.02875734 | 0.01383161 | 1.383161 | 686.65 | 0.01392816 | 1.392816
75.5 | 0.31953 | 4242.5835 | 0.08932 | 687.17 | 0.020435 | 2.0435 | 673.13 | 0.020646 | 2.0646 |  |  | 0.01220298 | 0.02878016 | 0.01384926 | 1.384926 | 687.17 | 0.01394606 | 1.394606
75.6 | 0.31995 | 4247.67432 | 0.08979 | 687.99 | 0.020542 | 2.0542 | 673.86 | 0.020756 | 2.0756 |  |  | 0.01221754 | 0.02881617 | 0.01394854 | 1.394854 | 687.99 | 0.01404674 | 1.404674
75.7 | 0.32037 | 4254.57129 | 0.08994 | 689.11 | 0.020577 | 2.0577 | 674.93 | 0.020791 | 2.0791 |  |  | 0.01223743 | 0.02886494 | 0.0139717 | 1.39717 | 689.11 | 0.01407022 | 1.407022
75.79999 | 0.3208 | 4245.56299 | 0.09059 | 687.65 | 0.020725 | 2.0725 | 673.4 | 0.020943 | 2.0943 |  |  | 0.0122115 | 0.02880124 | 0.01413497 | 1.413497 | 687.65 | 0.01423582 | 1.423582
75.9 | 0.32119 | 4248.10352 | 0.09083 | 688.06 | 0.02078 | 2.078 | 673.77 | 0.020999 | 2.0999 |  |  | 0.01221878 | 0.0288192 | 0.01418576 | 1.418576 | 688.06 | 0.01428734 | 1.428734
76 | 0.32161 | 4250.7002 | 0.09107 | 688.48 | 0.020835 | 2.0835 | 674.14 | 0.021055 | 2.1055 |  |  | 0.01222624 | 0.02883757 | 0.01423647 | 1.423647 | 688.48 | 0.01433878 | 1.433878
76.1 | 0.32203 | 4258.10547 | 0.09121 | 689.68 | 0.020867 | 2.0867 | 675.29 | 0.021088 | 2.1088 |  |  | 0.01224755 | 0.02888994 | 0.01425651 | 1.425651 | 689.68 | 0.01435911 | 1.435911
76.2 | 0.32247 | 4259.27246 | 0.09147 | 689.87 | 0.020927 | 2.0927 | 675.44 | 0.021149 | 2.1149 |  |  | 0.01225092 | 0.02889819 | 0.0143141 | 1.43141 | 689.87 | 0.01441754 | 1.441754
76.29999 | 0.32291 | 4258.45605 | 0.09187 | 689.74 | 0.021018 | 2.1018 | 675.24 | 0.021242 | 2.1242 |  |  | 0.01224861 | 0.02889242 | 0.01440693 | 1.440693 | 689.74 | 0.01451172 | 1.451172
76.4 | 0.32334 | 4261.84082 | 0.09221 | 690.29 | 0.021096 | 2.1096 | 675.73 | 0.021322 | 2.1322 |  |  | 0.01225838 | 0.02891636 | 0.01447923 | 1.447923 | 690.29 | 0.01458508 | 1.458508
76.5 | 0.32377 | 4263.08105 | 0.09261 | 690.49 | 0.021187 | 2.1187 | 675.86 | 0.021415 | 2.1415 |  |  | 0.01226193 | 0.02892513 | 0.01456873 | 1.456873 | 690.49 | 0.0146759 | 1.46759
76.6 | 0.32418 | 4267.08203 | 0.09274 | 691.14 | 0.021217 | 2.1217 | 676.47 | 0.021445 | 2.1445 |  |  | 0.01227348 | 0.02895342 | 0.014592 | 1.4592 | 691.14 | 0.01469951 | 1.469951
76.7 | 0.32461 | 4263.55664 | 0.09301 | 690.57 | 0.021279 | 2.1279 | 675.87 | 0.021509 | 2.1509 |  |  | 0.01226335 | 0.02892849 | 0.01465947 | 1.465947 | 690.57 | 0.01476798 | 1.476798
76.79999 | 0.32503 | 4270.01563 | 0.09355 | 691.61 | 0.021402 | 2.1402 | 676.81 | 0.021635 | 2.1635 |  |  | 0.01228182 | 0.02897417 | 0.01477255 | 1.477255 | 691.61 | 0.01488275 | 1.488275
76.9 | 0.32547 | 4273.5415 | 0.09371 | 692.18 | 0.021439 | 2.1439 | 677.34 | 0.021672 | 2.1672 |  |  | 0.01229194 | 0.02899911 | 0.01480345 | 1.480345 | 692.18 | 0.01491411 | 1.491411
77 | 0.32589 | 4276.16846 | 0.09402 | 692.61 | 0.02151 | 2.151 | 677.71 | 0.021745 | 2.1745 |  |  | 0.01229958 | 0.02901768 | 0.01487011 | 1.487011 | 692.61 | 0.01498178 | 1.498178
77.1 | 0.32629 | 4278.96191 | 0.09413 | 693.06 | 0.021535 | 2.1535 | 678.14 | 0.02177 | 2.177 |  |  | 0.01230757 | 0.02903744 | 0.01489076 | 1.489076 | 693.06 | 0.01500274 | 1.500274
77.2 | 0.32671 | 4280.06543 | 0.09452 | 693.24 | 0.021624 | 2.1624 | 678.25 | 0.021862 | 2.1862 |  |  | 0.01231077 | 0.02904524 | 0.01497819 | 1.497819 | 693.24 | 0.01509149 | 1.509149
77.29999 | 0.32713 | 4277.26758 | 0.09476 | 692.79 | 0.021679 | 2.1679 | 677.77 | 0.021918 | 2.1918 |  |  | 0.01230278 | 0.02902546 | 0.01503762 | 1.503762 | 692.79 | 0.01515183 | 1.515183
77.4 | 0.32757 | 4281.3623 | 0.09519 | 693.45 | 0.021778 | 2.1778 | 678.35 | 0.022018 | 2.2018 |  |  | 0.0123145 | 0.02905442 | 0.01512936 | 1.512936 | 693.45 | 0.01524498 | 1.524498
77.5 | 0.328 | 4282.08105 | 0.09539 | 693.57 | 0.021823 | 2.1823 | 678.43 | 0.022065 | 2.2065 |  |  | 0.01231663 | 0.0290595 | 0.01517395 | 1.517395 | 693.57 | 0.01529025 | 1.529025
77.6 | 0.32843 | 4287.72754 | 0.09563 | 694.48 | 0.021878 | 2.1878 | 679.29 | 0.022121 | 2.2121 |  |  | 0.01233279 | 0.02909943 | 0.01521972 | 1.521972 | 694.48 | 0.01533673 | 1.533673
77.7 | 0.32884 | 4286.57861 | 0.09605 | 694.3 | 0.021974 | 2.1974 | 679.04 | 0.022219 | 2.2219 |  |  | 0.01232959 | 0.02909131 | 0.01531766 | 1.531766 | 694.3 | 0.01543619 | 1.543619
77.79999 | 0.32927 | 4294.32666 | 0.09658 | 695.55 | 0.022096 | 2.2096 | 680.18 | 0.022343 | 2.2343 |  |  | 0.01235179 | 0.0291461 | 0.01542637 | 1.542637 | 695.55 | 0.01554659 | 1.554659
77.9 | 0.3297 | 4295.27637 | 0.09684 | 695.7 | 0.022155 | 2.2155 | 680.29 | 0.022404 | 2.2404 |  |  | 0.01235445 | 0.02915282 | 0.01548431 | 1.548431 | 695.7 | 0.01560544 | 1.560544
78 | 0.33013 | 4294.04541 | 0.09698 | 695.5 | 0.022187 | 2.2187 | 680.07 | 0.022437 | 2.2437 |  |  | 0.0123509 | 0.02914411 | 0.01551833 | 1.551833 | 695.5 | 0.01564 | 1.564
78.1 | 0.33055 | 4297.479 | 0.09738 | 696.06 | 0.022279 | 2.2279 | 680.55 | 0.022531 | 2.2531 |  |  | 0.01236085 | 0.0291684 | 0.01560428 | 1.560428 | 696.06 | 0.01572731 | 1.572731
78.2 | 0.33096 | 4299.6084 | 0.09763 | 696.41 | 0.022336 | 2.2336 | 680.85 | 0.022589 | 2.2589 |  |  | 0.01236706 | 0.02918346 | 0.01565802 | 1.565802 | 696.41 | 0.0157819 | 1.57819
78.29999 | 0.33137 | 4300.36572 | 0.09792 | 696.53 | 0.022402 | 2.2402 | 680.92 | 0.022657 | 2.2657 |  |  | 0.01236919 | 0.02918881 | 0.01572314 | 1.572314 | 696.53 | 0.01584806 | 1.584806
78.4 | 0.33178 | 4305.21045 | 0.09813 | 697.31 | 0.02245 | 2.245 | 681.66 | 0.022706 | 2.2706 |  |  | 0.01238305 | 0.02922308 | 0.01576334 | 1.576334 | 697.31 | 0.0158889 | 1.58889
78.5 | 0.33221 | 4304.54443 | 0.09858 | 697.21 | 0.022553 | 2.2553 | 681.48 | 0.022811 | 2.2811 |  |  | 0.01238127 | 0.02921837 | 0.01586736 | 1.586736 | 697.21 | 0.0159946 | 1.59946
78.6 | 0.33263 | 4306.78125 | 0.09877 | 697.57 | 0.022597 | 2.2597 | 681.8 | 0.022856 | 2.2856 |  |  | 0.01238766 | 0.02923418 | 0.01590721 | 1.590721 | 697.57 | 0.01603509 | 1.603509
78.7 | 0.33306 | 4304.83301 | 0.09885 | 697.25 | 0.022615 | 2.2615 | 681.48 | 0.022875 | 2.2875 |  |  | 0.01238198 | 0.02922041 | 0.01592866 | 1.592866 | 697.25 | 0.01605689 | 1.605689
78.79999 | 0.33348 | 4308.55273 | 0.09963 | 697.85 | 0.022793 | 2.2793 | 681.95 | 0.023057 | 2.3057 |  |  | 0.01239263 | 0.02924671 | 0.01610108 | 1.610108 | 697.85 | 0.01623211 | 1.623211
78.9 | 0.33389 | 4309.94141 | 0.09965 | 698.08 | 0.022798 | 2.2798 | 682.16 | 0.023062 | 2.3062 |  |  | 0.01239672 | 0.02925653 | 0.01610341 | 1.610341 | 698.08 | 0.01623448 | 1.623448
79 | 0.33433 | 4317.3208 | 0.09987 | 699.27 | 0.022848 | 2.2848 | 683.3 | 0.023113 | 2.3113 |  |  | 0.01241785 | 0.02930872 | 0.0161418 | 1.61418 | 699.27 | 0.01627349 | 1.627349
79.1 | 0.33477 | 4314.28271 | 0.10026 | 698.78 | 0.022938 | 2.2938 | 682.75 | 0.023205 | 2.3205 |  |  | 0.01240915 | 0.02928724 | 0.01623593 | 1.623593 | 698.78 | 0.01636918 | 1.636918
79.2 | 0.33521 | 4310.90625 | 0.10083 | 698.24 | 0.023068 | 2.3068 | 682.13 | 0.023338 | 2.3338 |  |  | 0.01239956 | 0.02926336 | 0.01637179 | 1.637179 | 698.24 | 0.01650728 | 1.650728
79.29999 | 0.33562 | 4315.22461 | 0.10099 | 698.93 | 0.023105 | 2.3105 | 682.79 | 0.023376 | 2.3376 |  |  | 0.01241181 | 0.0292939 | 0.0164014 | 1.64014 | 698.93 | 0.01653739 | 1.653739
79.4 | 0.33603 | 4318.3252 | 0.10123 | 699.44 | 0.023159 | 2.3159 | 683.24 | 0.023432 | 2.3432 |  |  | 0.01242087 | 0.02931583 | 0.01645129 | 1.645129 | 699.44 | 0.01658811 | 1.658811
79.5 | 0.33646 | 4325.32227 | 0.10161 | 700.57 | 0.023246 | 2.3246 | 684.28 | 0.023521 | 2.3521 |  |  | 0.01244094 | 0.02936531 | 0.0165269 | 1.65269 | 700.57 | 0.01666499 | 1.666499
79.6 | 0.33688 | 4323.59229 | 0.10183 | 700.29 | 0.023297 | 2.3297 | 683.98 | 0.023572 | 2.3572 |  |  | 0.01243596 | 0.02935308 | 0.01658002 | 1.658002 | 700.29 | 0.01671901 | 1.671901
79.7 | 0.33732 | 4330.80469 | 0.10235 | 701.46 | 0.023416 | 2.3416 | 685.03 | 0.023694 | 2.3694 |  |  | 0.01245674 | 0.02940408 | 0.01668731 | 1.668731 | 701.46 | 0.01682811 | 1.682811
79.79999 | 0.33773 | 4324.65234 | 0.10244 | 700.46 | 0.023436 | 2.3436 | 684.05 | 0.023715 | 2.3715 |  |  | 0.01243898 | 0.02936057 | 0.01671785 | 1.671785 | 700.46 | 0.01685918 | 1.685918
79.9 | 0.33814 | 4331.58545 | 0.1028 | 701.58 | 0.023519 | 2.3519 | 685.08 | 0.0238 | 2.38 |  |  | 0.01245887 | 0.0294096 | 0.01678899 | 1.678899 | 701.58 | 0.01693153 | 1.693153
80 | 0.33855 | 4329.82617 | 0.103 | 701.3 | 0.023564 | 2.3564 | 684.77 | 0.023846 | 2.3846 |  |  | 0.0124539 | 0.02939716 | 0.01683759 | 1.683759 | 701.3 | 0.01698096 | 1.698096
80.1 | 0.33899 | 4337.42139 | 0.10349 | 702.53 | 0.023676 | 2.3676 | 685.9 | 0.023961 | 2.3961 |  |  | 0.01247574 | 0.02945088 | 0.0169374 | 1.69374 | 702.53 | 0.01708248 | 1.708248
80.2 | 0.33942 | 4335.72803 | 0.10378 | 702.26 | 0.023743 | 2.3743 | 685.58 | 0.024029 | 2.4029 |  |  | 0.01247095 | 0.0294389 | 0.01700648 | 1.700648 | 702.26 | 0.01715275 | 1.715275
80.29999 | 0.33985 | 4338.00391 | 0.10428 | 702.62 | 0.023857 | 2.3857 | 685.86 | 0.024146 | 2.4146 |  |  | 0.01247734 | 0.029455 | 0.01711718 | 1.711718 | 702.62 | 0.01726537 | 1.726537
80.4 | 0.34027 | 4337.17383 | 0.10428 | 702.49 | 0.023857 | 2.3857 | 685.73 | 0.024146 | 2.4146 |  |  | 0.01247503 | 0.02944913 | 0.01711852 | 1.711852 | 702.49 | 0.01726674 | 1.726674
80.5 | 0.34069 | 4345.77539 | 0.10479 | 703.88 | 0.023974 | 2.3974 | 687.01 | 0.024266 | 2.4266 |  |  | 0.01249972 | 0.02950996 | 0.01722127 | 1.722127 | 703.88 | 0.01737128 | 1.737128
80.6 | 0.34113 | 4345.00391 | 0.1052 | 703.76 | 0.024068 | 2.4068 | 686.82 | 0.024362 | 2.4362 |  |  | 0.01249759 | 0.0295045 | 0.01731631 | 1.731631 | 703.76 | 0.017468 | 1.7468
80.7 | 0.34153 | 4347.85596 | 0.10555 | 704.22 | 0.024148 | 2.4148 | 687.21 | 0.024444 | 2.4444 |  |  | 0.01250576 | 0.02952467 | 0.01739177 | 1.739177 | 704.22 | 0.01754478 | 1.754478
80.79999 | 0.34197 | 4349.10645 | 0.106 | 704.42 | 0.024251 | 2.4251 | 687.34 | 0.02455 | 2.455 |  |  | 0.01250931 | 0.02953352 | 0.01749269 | 1.749269 | 704.42 | 0.01764749 | 1.764749
80.9 | 0.34238 | 4353.10059 | 0.10612 | 705.07 | 0.024278 | 2.4278 | 687.95 | 0.024578 | 2.4578 |  |  | 0.01252085 | 0.02956176 | 0.01751368 | 1.751368 | 705.07 | 0.01766886 | 1.766886
81 | 0.34279 | 4354.62402 | 0.1063 | 705.32 | 0.024319 | 2.4319 | 688.16 | 0.02462 | 2.462 |  |  | 0.01252529 | 0.02957254 | 0.01755239 | 1.755239 | 705.32 | 0.01770826 | 1.770826
81.1 | 0.3432 | 4357.33691 | 0.10659 | 705.76 | 0.024386 | 2.4386 | 688.55 | 0.024688 | 2.4688 |  |  | 0.0125331 | 0.02959172 | 0.01761434 | 1.761434 | 705.76 | 0.01777132 | 1.777132
81.2 | 0.34362 | 4356.94873 | 0.10701 | 705.69 | 0.024482 | 2.4482 | 688.42 | 0.024786 | 2.4786 |  |  | 0.01253186 | 0.02958898 | 0.01771105 | 1.771105 | 705.69 | 0.01786977 | 1.786977
81.29999 | 0.34405 | 4360.88574 | 0.10725 | 706.33 | 0.024537 | 2.4537 | 689 | 0.024843 | 2.4843 |  |  | 0.01254323 | 0.02961682 | 0.01775958 | 1.775958 | 706.33 | 0.01791918 | 1.791918
81.4 | 0.34449 | 4359.67041 | 0.10781 | 706.13 | 0.024665 | 2.4665 | 688.72 | 0.024974 | 2.4974 |  |  | 0.01253967 | 0.02960823 | 0.01788966 | 1.788966 | 706.13 | 0.01805161 | 1.805161
81.5 | 0.34493 | 4358.81104 | 0.10812 | 705.99 | 0.024736 | 2.4736 | 688.53 | 0.025047 | 2.5047 |  |  | 0.01253719 | 0.02960215 | 0.01796196 | 1.796196 | 705.99 | 0.01812524 | 1.812524
81.6 | 0.34535 | 4364.17725 | 0.1083 | 706.86 | 0.024777 | 2.4777 | 689.35 | 0.025089 | 2.5089 |  |  | 0.01255264 | 0.0296401 | 0.01799446 | 1.799446 | 706.86 | 0.01815833 | 1.815833
81.7 | 0.34577 | 4364.69629 | 0.10854 | 706.95 | 0.024832 | 2.4832 | 689.39 | 0.025145 | 2.5145 |  |  | 0.01255424 | 0.02964377 | 0.01804852 | 1.804852 | 706.95 | 0.01821338 | 1.821338
81.79999 | 0.34619 | 4370.64111 | 0.10879 | 707.91 | 0.024889 | 2.4889 | 690.29 | 0.025204 | 2.5204 |  |  | 0.01257128 | 0.02968581 | 0.0180961 | 1.80961 | 707.91 | 0.01826183 | 1.826183
81.9 | 0.34664 | 4369.35889 | 0.10903 | 707.7 | 0.024944 | 2.4944 | 690.05 | 0.02526 | 2.526 |  |  | 0.01256755 | 0.02967675 | 0.01815307 | 1.815307 | 707.7 | 0.01831986 | 1.831986
82 | 0.34706 | 4373.74609 | 0.10946 | 708.41 | 0.025042 | 2.5042 | 690.67 | 0.025361 | 2.5361 |  |  | 0.01258016 | 0.02970777 | 0.01824434 | 1.824434 | 708.41 | 0.01841282 | 1.841282
82.1 | 0.34748 | 4373.08691 | 0.10989 | 708.31 | 0.025141 | 2.5141 | 690.5 | 0.025462 | 2.5462 |  |  | 0.01257839 | 0.02970311 | 0.01834378 | 1.834378 | 708.31 | 0.01851411 | 1.851411
82.2 | 0.34789 | 4376.771 | 0.11012 | 708.9 | 0.025193 | 2.5193 | 691.04 | 0.025516 | 2.5516 |  |  | 0.01258886 | 0.02972917 | 0.01839043 | 1.839043 | 708.9 | 0.01856164 | 1.856164
82.29999 | 0.34828 | 4378.44043 | 0.11046 | 709.17 | 0.025271 | 2.5271 | 691.25 | 0.025596 | 2.5596 |  |  | 0.01259366 | 0.02974097 | 0.01846551 | 1.846551 | 709.17 | 0.01863813 | 1.863813
82.4 | 0.34872 | 4384.95752 | 0.11069 | 710.23 | 0.025324 | 2.5324 | 692.24 | 0.02565 | 2.565 |  |  | 0.01261248 | 0.02978706 | 0.01850758 | 1.850758 | 710.23 | 0.01868099 | 1.868099
82.5 | 0.34915 | 4381.86084 | 0.111 | 709.73 | 0.025395 | 2.5395 | 691.7 | 0.025723 | 2.5723 |  |  | 0.0126036 | 0.02976516 | 0.01858351 | 1.858351 | 709.73 | 0.01875835 | 1.875835
82.6 | 0.34957 | 4385.88623 | 0.11148 | 710.38 | 0.025504 | 2.5504 | 692.26 | 0.025835 | 2.5835 |  |  | 0.01261515 | 0.02979363 | 0.0186868 | 1.86868 | 710.38 | 0.01886361 | 1.886361
82.7 | 0.34999 | 4381.12256 | 0.11167 | 709.61 | 0.025548 | 2.5548 | 691.48 | 0.02588 | 2.588 |  |  | 0.01260147 | 0.02975994 | 0.01873797 | 1.873797 | 709.61 | 0.01891575 | 1.891575
82.79999 | 0.3504 | 4387.71484 | 0.11217 | 710.68 | 0.025662 | 2.5662 | 692.44 | 0.025997 | 2.5997 |  |  | 0.01262047 | 0.02980656 | 0.01884169 | 1.884169 | 710.68 | 0.01902146 | 1.902146
82.9 | 0.35083 | 4389.11182 | 0.11229 | 710.9 | 0.02569 | 2.569 | 692.64 | 0.026026 | 2.6026 |  |  | 0.01262438 | 0.02981644 | 0.01886688 | 1.886688 | 710.9 | 0.01904713 | 1.904713
83 | 0.35127 | 4394.46826 | 0.1126 | 711.77 | 0.025761 | 2.5761 | 693.43 | 0.026098 | 2.6098 |  |  | 0.01263983 | 0.02985433 | 0.01892913 | 1.892913 | 711.77 | 0.01911058 | 1.911058
83.1 | 0.35173 | 4387.9502 | 0.11317 | 710.71 | 0.025891 | 2.5891 | 692.31 | 0.026232 | 2.6232 |  |  | 0.01262101 | 0.02980823 | 0.01907007 | 1.907007 | 710.71 | 0.01925425 | 1.925425
83.2 | 0.35214 | 4394.07178 | 0.11345 | 711.71 | 0.025955 | 2.5955 | 693.23 | 0.026298 | 2.6298 |  |  | 0.01263876 | 0.02985152 | 0.01912422 | 1.912422 | 711.71 | 0.01930946 | 1.930946
83.29999 | 0.35256 | 4395.22949 | 0.11377 | 711.89 | 0.026028 | 2.6028 | 693.36 | 0.026373 | 2.6373 |  |  | 0.01264196 | 0.02985971 | 0.01919555 | 1.919555 | 711.89 | 0.01938218 | 1.938218
83.4 | 0.35296 | 4401.97314 | 0.11406 | 712.99 | 0.026095 | 2.6095 | 694.38 | 0.026441 | 2.6441 |  |  | 0.0126615 | 0.0299074 | 0.01925098 | 1.925098 | 712.99 | 0.0194387 | 1.94387
83.5 | 0.35339 | 4403.07715 | 0.1143 | 713.16 | 0.02615 | 2.615 | 694.52 | 0.026498 | 2.6498 |  |  | 0.01266451 | 0.02991521 | 0.0193041 | 1.93041 | 713.16 | 0.01949286 | 1.949286
83.6 | 0.35382 | 4405.60742 | 0.11467 | 713.57 | 0.026234 | 2.6234 | 694.85 | 0.026585 | 2.6585 |  |  | 0.0126718 | 0.0299331 | 0.01938465 | 1.938465 | 713.57 | 0.019575 | 1.9575
83.7 | 0.35424 | 4404.18994 | 0.11503 | 713.34 | 0.026317 | 2.6317 | 694.57 | 0.026669 | 2.6669 |  |  | 0.01266771 | 0.02992308 | 0.0194693 | 1.94693 | 713.34 | 0.01966132 | 1.966132
83.79999 | 0.35467 | 4406.01074 | 0.11535 | 713.64 | 0.02639 | 2.639 | 694.81 | 0.026744 | 2.6744 |  |  | 0.01267304 | 0.02993596 | 0.01953956 | 1.953956 | 713.64 | 0.01973298 | 1.973298
83.9 | 0.35506 | 4408.29004 | 0.1156 | 714.01 | 0.026447 | 2.6447 | 695.13 | 0.026803 | 2.6803 |  |  | 0.01267961 | 0.02995208 | 0.01959306 | 1.959306 | 714.01 | 0.01978755 | 1.978755
84 | 0.35549 | 4409.50732 | 0.1158 | 714.21 | 0.026493 | 2.6493 | 695.28 | 0.02685 | 2.685 |  |  | 0.01268316 | 0.02996068 | 0.01963684 | 1.963684 | 714.21 | 0.01983221 | 1.983221
84.1 | 0.35593 | 4414.77832 | 0.11606 | 715.06 | 0.026552 | 2.6552 | 696.07 | 0.026911 | 2.6911 |  |  | 0.01269826 | 0.02999796 | 0.01968779 | 1.968779 | 715.06 | 0.01988418 | 1.988418
84.2 | 0.35638 | 4414.11035 | 0.11646 | 714.95 | 0.026644 | 2.6644 | 695.9 | 0.027005 | 2.7005 |  |  | 0.0126963 | 0.02999324 | 0.01978038 | 1.978038 | 714.95 | 0.01997863 | 1.997863
84.29999 | 0.3568 | 4413.71973 | 0.11678 | 714.89 | 0.026717 | 2.6717 | 695.79 | 0.02708 | 2.708 |  |  | 0.01269524 | 0.02999048 | 0.01985422 | 1.985422 | 714.89 | 0.02005396 | 2.005396
84.4 | 0.35721 | 4414.59961 | 0.11712 | 715.03 | 0.026795 | 2.6795 | 695.87 | 0.02716 | 2.716 |  |  | 0.01269772 | 0.0299967 | 0.01993057 | 1.993057 | 715.03 | 0.02013186 | 2.013186
84.5 | 0.35764 | 4421.88232 | 0.1175 | 716.21 | 0.026882 | 2.6882 | 696.96 | 0.02725 | 2.725 |  |  | 0.01271868 | 0.0300482 | 0.02000572 | 2.000572 | 716.21 | 0.02020854 | 2.020854
84.6 | 0.35806 | 4420.6499 | 0.1177 | 716.01 | 0.026927 | 2.6927 | 696.73 | 0.027297 | 2.7297 |  |  | 0.01271513 | 0.03003949 | 0.02005346 | 2.005346 | 716.01 | 0.02025726 | 2.025726
84.7 | 0.3585 | 4425.43262 | 0.11806 | 716.79 | 0.02701 | 2.701 | 697.43 | 0.027381 | 2.7381 |  |  | 0.01272898 | 0.03007331 | 0.02012808 | 2.012808 | 716.79 | 0.02033341 | 2.033341
84.79999 | 0.35891 | 4423.2334 | 0.11821 | 716.43 | 0.027044 | 2.7044 | 697.05 | 0.027417 | 2.7417 |  |  | 0.01272258 | 0.03005776 | 0.02016595 | 2.016595 | 716.43 | 0.02037206 | 2.037206
84.9 | 0.35933 | 4428.9668 | 0.1187 | 717.36 | 0.027156 | 2.7156 | 697.88 | 0.027532 | 2.7532 |  |  | 0.0127391 | 0.03009831 | 0.02026877 | 2.026877 | 717.36 | 0.020477 | 2.0477
85 | 0.35973 | 4427.43018 | 0.11901 | 717.11 | 0.027227 | 2.7227 | 697.58 | 0.027605 | 2.7605 |  |  | 0.01273466 | 0.03008744 | 0.02034217 | 2.034217 | 717.11 | 0.02055193 | 2.055193
85.1 | 0.36014 | 4432.12598 | 0.11943 | 717.87 | 0.027323 | 2.7323 | 698.25 | 0.027703 | 2.7703 |  |  | 0.01274816 | 0.03012065 | 0.02043066 | 2.043066 | 717.87 | 0.02064225 | 2.064225
85.2 | 0.36057 | 4434.7793 | 0.11955 | 718.3 | 0.027351 | 2.7351 | 698.65 | 0.027732 | 2.7732 |  |  | 0.01275579 | 0.03013941 | 0.02045382 | 2.045382 | 718.3 | 0.02066589 | 2.066589
85.29999 | 0.361 | 4436.44385 | 0.11987 | 718.57 | 0.027424 | 2.7424 | 698.86 | 0.027807 | 2.7807 |  |  | 0.01276059 | 0.03015119 | 0.02052433 | 2.052433 | 718.57 | 0.02073788 | 2.073788
85.4 | 0.36144 | 4435.28271 | 0.1204 | 718.38 | 0.027545 | 2.7545 | 698.59 | 0.027932 | 2.7932 |  |  | 0.01275721 | 0.03014297 | 0.02064745 | 2.064745 | 718.38 | 0.02086359 | 2.086359
85.5 | 0.36187 | 4440.27002 | 0.12074 | 719.19 | 0.027623 | 2.7623 | 699.32 | 0.028012 | 2.8012 |  |  | 0.0127716 | 0.03017824 | 0.02071716 | 2.071716 | 719.19 | 0.02093477 | 2.093477
85.6 | 0.36229 | 4439.56396 | 0.12084 | 719.07 | 0.027646 | 2.7646 | 699.19 | 0.028035 | 2.8035 |  |  | 0.01276947 | 0.03017325 | 0.02074118 | 2.074118 | 719.07 | 0.0209593 | 2.09593
85.7 | 0.36269 | 4443.17871 | 0.12123 | 719.66 | 0.027735 | 2.7735 | 699.7 | 0.028127 | 2.8127 |  |  | 0.01277994 | 0.03019882 | 0.02082455 | 2.082455 | 719.66 | 0.02104444 | 2.104444
85.79999 | 0.36314 | 4445.23096 | 0.12164 | 719.99 | 0.027829 | 2.7829 | 699.96 | 0.028223 | 2.8223 |  |  | 0.0127858 | 0.03021333 | 0.02091502 | 2.091502 | 719.99 | 0.02113684 | 2.113684
85.9 | 0.36358 | 4446.69727 | 0.12202 | 720.23 | 0.027916 | 2.7916 | 700.12 | 0.028313 | 2.8313 |  |  | 0.01279007 | 0.0302237 | 0.02099958 | 2.099958 | 720.23 | 0.02122321 | 2.122321
86 | 0.364 | 4446.7915 | 0.1225 | 720.24 | 0.028026 | 2.8026 | 700.06 | 0.028426 | 2.8426 |  |  | 0.01279024 | 0.03022437 | 0.02110923 | 2.110923 | 720.24 | 0.02133522 | 2.133522
86.1 | 0.36441 | 4449.75684 | 0.12297 | 720.73 | 0.028133 | 2.8133 | 700.45 | 0.028536 | 2.8536 |  |  | 0.01279894 | 0.03024534 | 0.02121195 | 2.121195 | 720.73 | 0.02144016 | 2.144016
86.2 | 0.36481 | 4450.96289 | 0.1233 | 720.92 | 0.028209 | 2.8209 | 700.58 | 0.028614 | 2.8614 |  |  | 0.01280232 | 0.03025387 | 0.02128549 | 2.128549 | 720.92 | 0.0215153 | 2.15153
86.29999 | 0.36524 | 4453.86035 | 0.12337 | 721.39 | 0.028225 | 2.8225 | 701.03 | 0.028631 | 2.8631 |  |  | 0.01281067 | 0.03027436 | 0.02129682 | 2.129682 | 721.39 | 0.02152687 | 2.152687
86.4 | 0.36566 | 4454.67041 | 0.12374 | 721.52 | 0.028309 | 2.8309 | 701.1 | 0.028718 | 2.8718 |  |  | 0.01281297 | 0.03028009 | 0.02138015 | 2.138015 | 721.52 | 0.02161202 | 2.161202
86.5 | 0.36609 | 4453.12842 | 0.12421 | 721.27 | 0.028417 | 2.8417 | 700.77 | 0.028828 | 2.8828 |  |  | 0.01280853 | 0.03026918 | 0.02149017 | 2.149017 | 721.27 | 0.02172444 | 2.172444
86.6 | 0.36649 | 4454.73975 | 0.1245 | 721.53 | 0.028483 | 2.8483 | 700.98 | 0.028897 | 2.8897 |  |  | 0.01281315 | 0.03028058 | 0.0215539 | 2.15539 | 721.53 | 0.02178958 | 2.178958
86.7 | 0.36692 | 4459.08936 | 0.12482 | 722.24 | 0.028556 | 2.8556 | 701.61 | 0.028972 | 2.8972 |  |  | 0.01282576 | 0.03031134 | 0.02162007 | 2.162007 | 722.24 | 0.0218572 | 2.18572
86.79999 | 0.36735 | 4464.31787 | 0.12491 | 723.08 | 0.028577 | 2.8577 | 702.42 | 0.028993 | 2.8993 |  |  | 0.01284068 | 0.03034832 | 0.0216322 | 2.16322 | 723.08 | 0.0218696 | 2.18696
86.9 | 0.36778 | 4464.34424 | 0.12517 | 723.09 | 0.028636 | 2.8636 | 702.38 | 0.029054 | 2.9054 |  |  | 0.01284085 | 0.0303485 | 0.02169163 | 2.169163 | 723.09 | 0.02193035 | 2.193035
87 | 0.36822 | 4467.00684 | 0.12548 | 723.52 | 0.028707 | 2.8707 | 702.75 | 0.029127 | 2.9127 |  |  | 0.01284849 | 0.03036733 | 0.02175824 | 2.175824 | 723.52 | 0.02199844 | 2.199844
87.1 | 0.36864 | 4466.44092 | 0.12603 | 723.43 | 0.028833 | 2.8833 | 702.57 | 0.029257 | 2.9257 |  |  | 0.01284689 | 0.03036333 | 0.02188498 | 2.188498 | 723.43 | 0.022128 | 2.2128
87.2 | 0.36906 | 4470.94092 | 0.12639 | 724.16 | 0.028916 | 2.8916 | 703.22 | 0.029342 | 2.9342 |  |  | 0.01285986 | 0.03039516 | 0.02196005 | 2.196005 | 724.16 | 0.02220476 | 2.220476
87.29999 | 0.3695 | 4469.14746 | 0.12667 | 723.87 | 0.02898 | 2.898 | 702.89 | 0.029408 | 2.9408 |  |  | 0.01285471 | 0.03038247 | 0.022027 | 2.2027 | 723.87 | 0.02227322 | 2.227322
87.4 | 0.36993 | 4473.06201 | 0.12674 | 724.5 | 0.028996 | 2.8996 | 703.49 | 0.029424 | 2.9424 |  |  | 0.01286589 | 0.03041016 | 0.02203669 | 2.203669 | 724.5 | 0.02228312 | 2.228312
87.5 | 0.37035 | 4473.39404 | 0.1273 | 724.55 | 0.029124 | 2.9124 | 703.45 | 0.029556 | 2.9556 |  |  | 0.01286678 | 0.0304125 | 0.02216426 | 2.216426 | 724.55 | 0.02241357 | 2.241357
87.6 | 0.37076 | 4479.80322 | 0.12756 | 725.59 | 0.029183 | 2.9183 | 704.42 | 0.029618 | 2.9618 |  |  | 0.01288525 | 0.03045783 | 0.02221336 | 2.221336 | 725.59 | 0.0224638 | 2.24638
87.7 | 0.37117 | 4475.25244 | 0.1279 | 724.85 | 0.029261 | 2.9261 | 703.64 | 0.029698 | 2.9698 |  |  | 0.01287211 | 0.03042565 | 0.02229851 | 2.229851 | 724.85 | 0.02255088 | 2.255088
87.79999 | 0.37158 | 4482.39893 | 0.12827 | 726.01 | 0.029346 | 2.9346 | 704.71 | 0.029785 | 2.9785 |  |  | 0.01289271 | 0.03047619 | 0.02237159 | 2.237159 | 726.01 | 0.02262563 | 2.262563
87.9 | 0.37201 | 4481.58838 | 0.12847 | 725.88 | 0.029391 | 2.9391 | 704.55 | 0.029832 | 2.9832 |  |  | 0.0128904 | 0.03047046 | 0.02241865 | 2.241865 | 725.88 | 0.02267377 | 2.267377
88 | 0.37243 | 4486.2583 | 0.12882 | 726.64 | 0.029472 | 2.9472 | 705.22 | 0.029915 | 2.9915 |  |  | 0.0129039 | 0.03050348 | 0.02249116 | 2.249116 | 726.64 | 0.02274795 | 2.274795
88.1 | 0.37288 | 4487.74707 | 0.12927 | 726.88 | 0.029574 | 2.9574 | 705.38 | 0.030021 | 3.0021 |  |  | 0.01290816 | 0.03051401 | 0.0225917 | 2.25917 | 726.88 | 0.0228508 | 2.28508
88.2 | 0.3733 | 4493.23584 | 0.12959 | 727.77 | 0.029648 | 2.9648 | 706.19 | 0.030096 | 3.0096 |  |  | 0.01292396 | 0.03055283 | 0.02265602 | 2.265602 | 727.77 | 0.02291661 | 2.291661
88.29999 | 0.37373 | 4489.67529 | 0.12977 | 727.19 | 0.029689 | 2.9689 | 705.6 | 0.030138 | 3.0138 |  |  | 0.01291366 | 0.03052765 | 0.02270296 | 2.270296 | 727.19 | 0.02296464 | 2.296464
88.4 | 0.37414 | 4494.09961 | 0.13016 | 727.91 | 0.029778 | 2.9778 | 706.23 | 0.03023 | 3.023 |  |  | 0.01292645 | 0.03055894 | 0.02278502 | 2.278502 | 727.91 | 0.02304861 | 2.304861
88.5 | 0.37457 | 4493.22656 | 0.13058 | 727.77 | 0.029874 | 2.9874 | 706.02 | 0.030329 | 3.0329 |  |  | 0.01292396 | 0.03055276 | 0.02288251 | 2.288251 | 727.77 | 0.02314838 | 2.314838
88.6 | 0.37502 | 4498.14111 | 0.13096 | 728.56 | 0.029961 | 2.9961 | 706.73 | 0.030419 | 3.0419 |  |  | 0.01293799 | 0.03058752 | 0.02296149 | 2.296149 | 728.56 | 0.02322921 | 2.322921
88.7 | 0.37543 | 4496.00732 | 0.13138 | 728.22 | 0.030057 | 3.0057 | 706.33 | 0.030518 | 3.0518 |  |  | 0.01293195 | 0.03057243 | 0.02306102 | 2.306102 | 728.22 | 0.02333109 | 2.333109
88.79999 | 0.37585 | 4500.22217 | 0.13142 | 728.9 | 0.030066 | 3.0066 | 706.98 | 0.030528 | 3.0528 |  |  | 0.01294403 | 0.03060224 | 0.02306335 | 2.306335 | 728.9 | 0.02333347 | 2.333347
88.9 | 0.37625 | 4501.78955 | 0.13164 | 729.15 | 0.030117 | 3.0117 | 707.19 | 0.030579 | 3.0579 |  |  | 0.01294847 | 0.03061332 | 0.02311115 | 2.311115 | 729.15 | 0.0233824 | 2.33824
89 | 0.37667 | 4504.4292 | 0.1321 | 729.58 | 0.030222 | 3.0222 | 707.53 | 0.030688 | 3.0688 |  |  | 0.01295611 | 0.03063199 | 0.02321211 | 2.321211 | 729.58 | 0.02348575 | 2.348575
89.1 | 0.37709 | 4507.30811 | 0.13238 | 730.05 | 0.030286 | 3.0286 | 707.94 | 0.030754 | 3.0754 |  |  | 0.01296445 | 0.03065235 | 0.0232715 | 2.32715 | 730.05 | 0.02354656 | 2.354656
89.2 | 0.37752 | 4507.92432 | 0.13261 | 730.15 | 0.030339 | 3.0339 | 707.99 | 0.030808 | 3.0808 |  |  | 0.01296623 | 0.03065671 | 0.02332312 | 2.332312 | 730.15 | 0.02359941 | 2.359941
89.29999 | 0.37795 | 4512.50977 | 0.13327 | 730.89 | 0.03049 | 3.049 | 708.6 | 0.030964 | 3.0964 |  |  | 0.01297937 | 0.03068914 | 0.02346669 | 2.346669 | 730.89 | 0.02374641 | 2.374641
89.4 | 0.37837 | 4511.61719 | 0.1334 | 730.74 | 0.030519 | 3.0519 | 708.44 | 0.030995 | 3.0995 |  |  | 0.01297671 | 0.03068283 | 0.02349787 | 2.349787 | 730.74 | 0.02377835 | 2.377835
89.5 | 0.3788 | 4514.96289 | 0.13373 | 731.29 | 0.030595 | 3.0595 | 708.91 | 0.031073 | 3.1073 |  |  | 0.01298647 | 0.03070649 | 0.02356795 | 2.356795 | 731.29 | 0.02385011 | 2.385011
89.6 | 0.37921 | 4512.91504 | 0.13413 | 730.95 | 0.030686 | 3.0686 | 708.52 | 0.031167 | 3.1167 |  |  | 0.01298043 | 0.03069201 | 0.02366277 | 2.366277 | 730.95 | 0.02394723 | 2.394723
89.7 | 0.37966 | 4516.99854 | 0.13456 | 731.62 | 0.030785 | 3.0785 | 709.09 | 0.031269 | 3.1269 |  |  | 0.01299233 | 0.03072088 | 0.02375453 | 2.375453 | 731.62 | 0.02404122 | 2.404122
89.79999 | 0.38009 | 4514.58301 | 0.13482 | 731.22 | 0.030844 | 3.0844 | 708.67 | 0.03133 | 3.133 |  |  | 0.01298523 | 0.0307038 | 0.02381791 | 2.381791 | 731.22 | 0.02410615 | 2.410615
89.9 | 0.3805 | 4521.67432 | 0.13506 | 732.37 | 0.030899 | 3.0899 | 709.74 | 0.031387 | 3.1387 |  |  | 0.01300565 | 0.03075395 | 0.02386134 | 2.386134 | 732.37 | 0.02415064 | 2.415064
90 | 0.38092 | 4520.07715 | 0.13536 | 732.11 | 0.030968 | 3.0968 | 709.44 | 0.031457 | 3.1457 |  |  | 0.01300103 | 0.03074266 | 0.02393256 | 2.393256 | 732.11 | 0.02422359 | 2.422359
90.1 | 0.38133 | 4528.29736 | 0.13537 | 733.45 | 0.03097 | 3.097 | 710.73 | 0.03146 | 3.146 |  |  | 0.01302483 | 0.03080079 | 0.02392155 | 2.392155 | 733.45 | 0.02421231 | 2.421231
90.2 | 0.38176 | 4524.55713 | 0.13602 | 732.84 | 0.031119 | 3.1119 | 710.04 | 0.031613 | 3.1613 |  |  | 0.013014 | 0.03077434 | 0.02407629 | 2.407629 | 732.84 | 0.02437086 | 2.437086
90.29999 | 0.38219 | 4529.86768 | 0.13649 | 733.7 | 0.031226 | 3.1226 | 710.79 | 0.031724 | 3.1724 |  |  | 0.01302927 | 0.0308119 | 0.02417522 | 2.417522 | 733.7 | 0.02447224 | 2.447224
90.4 | 0.38261 | 4523.94482 | 0.13668 | 732.74 | 0.03127 | 3.127 | 709.83 | 0.031769 | 3.1769 |  |  | 0.01301222 | 0.03077001 | 0.02422827 | 2.422827 | 732.74 | 0.0245266 | 2.45266
90.5 | 0.38302 | 4529.48291 | 0.13708 | 733.64 | 0.031361 | 3.1361 | 710.63 | 0.031864 | 3.1864 |  |  | 0.0130282 | 0.03080918 | 0.02431081 | 2.431081 | 733.64 | 0.0246112 | 2.46112
90.6 | 0.38344 | 4532.60986 | 0.13739 | 734.14 | 0.031432 | 3.1432 | 711.07 | 0.031937 | 3.1937 |  |  | 0.01303708 | 0.03083129 | 0.02437667 | 2.437667 | 734.14 | 0.0246787 | 2.46787
90.7 | 0.38386 | 4538.55713 | 0.13755 | 735.11 | 0.031469 | 3.1469 | 711.98 | 0.031975 | 3.1975 |  |  | 0.01305431 | 0.03087335 | 0.02440365 | 2.440365 | 735.11 | 0.02470635 | 2.470635
90.79999 | 0.3843 | 4538.40771 | 0.13794 | 735.08 | 0.031558 | 3.1558 | 711.89 | 0.032067 | 3.2067 |  |  | 0.01305378 | 0.03087229 | 0.02449311 | 2.449311 | 735.08 | 0.02479805 | 2.479805
90.89999 | 0.38474 | 4543.58154 | 0.13829 | 735.92 | 0.031638 | 3.1638 | 712.64 | 0.032149 | 3.2149 |  |  | 0.01306869 | 0.03090889 | 0.0245648 | 2.45648 | 735.92 | 0.02487155 | 2.487155
91 | 0.38515 | 4539.67773 | 0.13874 | 735.29 | 0.031741 | 3.1741 | 711.95 | 0.032256 | 3.2256 |  |  | 0.01305751 | 0.03088128 | 0.02467406 | 2.467406 | 735.29 | 0.02498357 | 2.498357
91.1 | 0.38558 | 4544.53271 | 0.13913 | 736.08 | 0.03183 | 3.183 | 712.65 | 0.032348 | 3.2348 |  |  | 0.01307153 | 0.03091561 | 0.02475543 | 2.475543 | 736.08 | 0.025067 | 2.5067
91.2 | 0.38599 | 4543.12891 | 0.13931 | 735.85 | 0.031871 | 3.1871 | 712.4 | 0.03239 | 3.239 |  |  | 0.01306745 | 0.03090568 | 0.02479888 | 2.479888 | 735.85 | 0.02511155 | 2.511155
91.29999 | 0.38642 | 4545.229 | 0.13973 | 736.19 | 0.031968 | 3.1968 | 712.65 | 0.03249 | 3.249 |  |  | 0.01307349 | 0.03092054 | 0.02489156 | 2.489156 | 736.19 | 0.02520659 | 2.520659
91.39999 | 0.38683 | 4546.73633 | 0.13999 | 736.43 | 0.032027 | 3.2027 | 712.85 | 0.032551 | 3.2551 |  |  | 0.01307775 | 0.0309312 | 0.0249486 | 2.49486 | 736.43 | 0.02526509 | 2.526509
91.5 | 0.38727 | 4549.53027 | 0.14026 | 736.89 | 0.032089 | 3.2089 | 713.24 | 0.032615 | 3.2615 |  |  | 0.01308592 | 0.03095096 | 0.02500584 | 2.500584 | 736.89 | 0.0253238 | 2.53238
91.6 | 0.38768 | 4552.95605 | 0.14069 | 737.44 | 0.032187 | 3.2187 | 713.7 | 0.032717 | 3.2717 |  |  | 0.01309569 | 0.03097518 | 0.02509867 | 2.509867 | 737.44 | 0.02541901 | 2.541901
91.7 | 0.38809 | 4556.07813 | 0.14097 | 737.95 | 0.032251 | 3.2251 | 714.15 | 0.032783 | 3.2783 |  |  | 0.01310474 | 0.03099726 | 0.02515767 | 2.515767 | 737.95 | 0.02547954 | 2.547954
91.79999 | 0.38852 | 4554.89893 | 0.14125 | 737.75 | 0.032315 | 3.2315 | 713.91 | 0.032849 | 3.2849 |  |  | 0.01310119 | 0.03098892 | 0.02522363 | 2.522363 | 737.75 | 0.0255472 | 2.55472
91.89999 | 0.38894 | 4553.07471 | 0.1416 | 737.46 | 0.032395 | 3.2395 | 713.57 | 0.032932 | 3.2932 |  |  | 0.01309604 | 0.03097602 | 0.02530665 | 2.530665 | 737.46 | 0.02563237 | 2.563237
92 | 0.38939 | 4558.96631 | 0.14192 | 738.41 | 0.032469 | 3.2469 | 714.44 | 0.033007 | 3.3007 |  |  | 0.01311291 | 0.03101769 | 0.02537032 | 2.537032 | 738.41 | 0.0256977 | 2.56977
92.1 | 0.38982 | 4562.65088 | 0.14198 | 739.01 | 0.032482 | 3.2482 | 715.01 | 0.033022 | 3.3022 |  |  | 0.01312357 | 0.03104375 | 0.02537809 | 2.537809 | 739.01 | 0.02570567 | 2.570567
92.2 | 0.39024 | 4566.4707 | 0.14243 | 739.63 | 0.032585 | 3.2585 | 715.53 | 0.033128 | 3.3128 |  |  | 0.01313458 | 0.03107076 | 0.02547485 | 2.547485 | 739.63 | 0.02580495 | 2.580495
92.29999 | 0.39065 | 4561.92139 | 0.14271 | 738.89 | 0.032649 | 3.2649 | 714.77 | 0.033194 | 3.3194 |  |  | 0.01312144 | 0.03103859 | 0.02554627 | 2.554627 | 738.89 | 0.02587824 | 2.587824
92.39999 | 0.39106 | 4569.50098 | 0.14293 | 740.12 | 0.0327 | 3.27 | 715.92 | 0.033246 | 3.3246 |  |  | 0.01314328 | 0.03109219 | 0.02558433 | 2.558433 | 740.12 | 0.0259173 | 2.59173
92.5 | 0.3915 | 4568.07617 | 0.14336 | 739.89 | 0.032798 | 3.2798 | 715.62 | 0.033348 | 3.3348 |  |  | 0.01313919 | 0.03108212 | 0.025685 | 2.5685 | 739.89 | 0.02602062 | 2.602062
92.6 | 0.39193 | 4573.28125 | 0.14384 | 740.73 | 0.032908 | 3.2908 | 716.36 | 0.033461 | 3.3461 |  |  | 0.01315411 | 0.03111893 | 0.02578639 | 2.578639 | 740.73 | 0.02612469 | 2.612469
92.7 | 0.39236 | 4569.53174 | 0.14404 | 740.12 | 0.032954 | 3.2954 | 715.74 | 0.033509 | 3.3509 |  |  | 0.01314328 | 0.03109241 | 0.02583821 | 2.583821 | 740.12 | 0.02617788 | 2.617788
92.79999 | 0.39275 | 4574.14404 | 0.14436 | 740.87 | 0.033027 | 3.3027 | 716.4 | 0.033584 | 3.3584 |  |  | 0.0131566 | 0.03112503 | 0.02590395 | 2.590395 | 740.87 | 0.02624537 | 2.624537
92.89999 | 0.39316 | 4574.93604 | 0.14471 | 741 | 0.033107 | 3.3107 | 716.47 | 0.033667 | 3.3667 |  |  | 0.01315891 | 0.03113063 | 0.02598274 | 2.598274 | 741 | 0.02632625 | 2.632625
93 | 0.39357 | 4577.18994 | 0.14502 | 741.37 | 0.033178 | 3.3178 | 716.77 | 0.033741 | 3.3741 |  |  | 0.01316548 | 0.03114657 | 0.02605001 | 2.605001 | 741.37 | 0.02639532 | 2.639532
93.1 | 0.39402 | 4580.09863 | 0.14533 | 741.84 | 0.033249 | 3.3249 | 717.17 | 0.033814 | 3.3814 |  |  | 0.01317382 | 0.03116714 | 0.02611622 | 2.611622 | 741.84 | 0.0264633 | 2.64633
93.2 | 0.39445 | 4582.08301 | 0.14571 | 742.16 | 0.033336 | 3.3336 | 717.42 | 0.033904 | 3.3904 |  |  | 0.01317951 | 0.03118118 | 0.02619994 | 2.619994 | 742.16 | 0.02654927 | 2.654927
93.29999 | 0.39487 | 4582.07568 | 0.14626 | 742.16 | 0.033461 | 3.3461 | 717.32 | 0.034034 | 3.4034 |  |  | 0.01317951 | 0.03118112 | 0.02632577 | 2.632577 | 742.16 | 0.02667849 | 2.667849
93.39999 | 0.3953 | 4585.78809 | 0.14619 | 742.76 | 0.033445 | 3.3445 | 717.92 | 0.034018 | 3.4018 |  |  | 0.01319016 | 0.03120738 | 0.02630375 | 2.630375 | 742.76 | 0.02665588 | 2.665588
93.5 | 0.39573 | 4583.02148 | 0.14676 | 742.31 | 0.033576 | 3.3576 | 717.39 | 0.034152 | 3.4152 |  |  | 0.01318217 | 0.03118781 | 0.02643862 | 2.643862 | 742.31 | 0.0267944 | 2.67944
93.6 | 0.39617 | 4591.16943 | 0.14731 | 743.63 | 0.033702 | 3.3702 | 718.57 | 0.034283 | 3.4283 |  |  | 0.01320561 | 0.03124544 | 0.02655126 | 2.655126 | 743.63 | 0.02691011 | 2.691011
93.7 | 0.39659 | 4586.31641 | 0.1475 | 742.84 | 0.033745 | 3.3745 | 717.78 | 0.034328 | 3.4328 |  |  | 0.01319158 | 0.03121112 | 0.02660257 | 2.660257 | 742.84 | 0.02696282 | 2.696282
93.79999 | 0.39702 | 4589.07715 | 0.14782 | 743.29 | 0.033818 | 3.3818 | 718.15 | 0.034403 | 3.4403 |  |  | 0.01319957 | 0.03123064 | 0.02667131 | 2.667131 | 743.29 | 0.02703344 | 2.703344
93.89999 | 0.39743 | 4592.7627 | 0.14819 | 743.89 | 0.033903 | 3.3903 | 718.67 | 0.034491 | 3.4491 |  |  | 0.01321023 | 0.0312567 | 0.02674999 | 2.674999 | 743.89 | 0.02711428 | 2.711428
94 | 0.39785 | 4595.2417 | 0.14834 | 744.29 | 0.033937 | 3.3937 | 719.03 | 0.034527 | 3.4527 |  |  | 0.01321733 | 0.03127424 | 0.02678029 | 2.678029 | 744.29 | 0.02714542 | 2.714542
94.1 | 0.39826 | 4600.32275 | 0.14883 | 745.11 | 0.034049 | 3.4049 | 719.74 | 0.034643 | 3.4643 |  |  | 0.01323189 | 0.03131017 | 0.02688417 | 2.688417 | 745.11 | 0.02725216 | 2.725216
94.2 | 0.39867 | 4602.7666 | 0.14875 | 745.51 | 0.034031 | 3.4031 | 720.14 | 0.034624 | 3.4624 |  |  | 0.013239 | 0.03132745 | 0.02686191 | 2.686191 | 745.51 | 0.02722929 | 2.722929
94.29999 | 0.3991 | 4602.74854 | 0.14919 | 745.51 | 0.034132 | 3.4132 | 720.06 | 0.034728 | 3.4728 |  |  | 0.013239 | 0.03132733 | 0.0269626 | 2.69626 | 745.51 | 0.02733276 | 2.733276
94.39999 | 0.39951 | 4600.7417 | 0.14947 | 745.18 | 0.034196 | 3.4196 | 719.7 | 0.034794 | 3.4794 |  |  | 0.01323314 | 0.03131313 | 0.0270299 | 2.70299 | 745.18 | 0.02740192 | 2.740192
94.5 | 0.39994 | 4604.86182 | 0.14987 | 745.85 | 0.034287 | 3.4287 | 720.27 | 0.034889 | 3.4889 |  |  | 0.01324503 | 0.03134227 | 0.02711474 | 2.711474 | 745.85 | 0.02748912 | 2.748912
94.6 | 0.40034 | 4602.83545 | 0.1502 | 745.52 | 0.034363 | 3.4363 | 719.9 | 0.034967 | 3.4967 |  |  | 0.01323917 | 0.03132794 | 0.02719351 | 2.719351 | 745.52 | 0.02757009 | 2.757009
94.7 | 0.40078 | 4608.69043 | 0.15059 | 746.47 | 0.034452 | 3.4452 | 720.75 | 0.03506 | 3.506 |  |  | 0.01325604 | 0.03136935 | 0.02727325 | 2.727325 | 746.47 | 0.02765207 | 2.765207
94.79999 | 0.40122 | 4611.60205 | 0.15076 | 746.94 | 0.034491 | 3.4491 | 721.18 | 0.0351 | 3.51 |  |  | 0.01326439 | 0.03138994 | 0.02730743 | 2.730743 | 746.94 | 0.02768721 | 2.768721
94.89999 | 0.40166 | 4613.58545 | 0.1513 | 747.26 | 0.034614 | 3.4614 | 721.39 | 0.035228 | 3.5228 |  |  | 0.01327007 | 0.03140397 | 0.02742775 | 2.742775 | 747.26 | 0.02781092 | 2.781092
95 | 0.40209 | 4608.56543 | 0.15149 | 746.45 | 0.034658 | 3.4658 | 720.58 | 0.035273 | 3.5273 |  |  | 0.01325569 | 0.03136846 | 0.02747934 | 2.747934 | 746.45 | 0.02786396 | 2.786396
95.1 | 0.4025 | 4613.87891 | 0.15184 | 747.31 | 0.034738 | 3.4738 | 721.35 | 0.035356 | 3.5356 |  |  | 0.01327096 | 0.03140604 | 0.02755081 | 2.755081 | 747.31 | 0.02793745 | 2.793745
95.2 | 0.40292 | 4616.03857 | 0.15212 | 747.66 | 0.034802 | 3.4802 | 721.64 | 0.035422 | 3.5422 |  |  | 0.01327718 | 0.03142132 | 0.02761137 | 2.761137 | 747.66 | 0.02799973 | 2.799973
95.29999 | 0.40335 | 4622.35547 | 0.1524 | 748.68 | 0.034866 | 3.4866 | 722.58 | 0.035488 | 3.5488 |  |  | 0.01329529 | 0.03146599 | 0.0276652 | 2.76652 | 748.68 | 0.02805509 | 2.805509
95.39999 | 0.40377 | 4620.31689 | 0.15277 | 748.35 | 0.034951 | 3.4951 | 722.2 | 0.035576 | 3.5576 |  |  | 0.01328943 | 0.03145157 | 0.02775314 | 2.775314 | 748.35 | 0.02814554 | 2.814554
95.5 | 0.40418 | 4622.62939 | 0.15307 | 748.73 | 0.035019 | 3.5019 | 722.51 | 0.035647 | 3.5647 |  |  | 0.01329618 | 0.03146793 | 0.02781803 | 2.781803 | 748.73 | 0.02821228 | 2.821228
95.6 | 0.4046 | 4617.81006 | 0.15365 | 747.94 | 0.035152 | 3.5152 | 721.65 | 0.035785 | 3.5785 |  |  | 0.01328215 | 0.03143384 | 0.02795851 | 2.795851 | 747.94 | 0.02835679 | 2.835679
95.7 | 0.40501 | 4626.28809 | 0.15404 | 749.32 | 0.035241 | 3.5241 | 722.91 | 0.035877 | 3.5877 |  |  | 0.01330665 | 0.0314938 | 0.02803401 | 2.803401 | 749.32 | 0.02843447 | 2.843447
95.79999 | 0.40544 | 4622.55615 | 0.15402 | 748.71 | 0.035237 | 3.5237 | 722.33 | 0.035873 | 3.5873 |  |  | 0.01329582 | 0.03146741 | 0.02803547 | 2.803547 | 748.71 | 0.02843597 | 2.843597
95.89999 | 0.40588 | 4631.68555 | 0.15458 | 750.19 | 0.035365 | 3.5365 | 723.66 | 0.036005 | 3.6005 |  |  | 0.0133221 | 0.03153198 | 0.02814881 | 2.814881 | 750.19 | 0.02855258 | 2.855258
96 | 0.40631 | 4630.94775 | 0.15487 | 750.07 | 0.035431 | 3.5431 | 723.5 | 0.036074 | 3.6074 |  |  | 0.01331997 | 0.03152676 | 0.02821635 | 2.821635 | 750.07 | 0.02862208 | 2.862208
96.1 | 0.40674 | 4637.20947 | 0.15505 | 751.09 | 0.035472 | 3.5472 | 724.44 | 0.036117 | 3.6117 |  |  | 0.01333809 | 0.03157104 | 0.02824739 | 2.824739 | 751.09 | 0.02865403 | 2.865403
96.2 | 0.40716 | 4634.60449 | 0.15547 | 750.66 | 0.035569 | 3.5569 | 723.96 | 0.036216 | 3.6216 |  |  | 0.01333045 | 0.03155262 | 0.02834769 | 2.834769 | 750.66 | 0.02875724 | 2.875724
96.29999 | 0.40758 | 4636.87061 | 0.15565 | 751.03 | 0.03561 | 3.561 | 724.29 | 0.036259 | 3.6259 |  |  | 0.01333702 | 0.03156865 | 0.0283852 | 2.83852 | 751.03 | 0.02879585 | 2.879585
96.39999 | 0.408 | 4639.14697 | 0.15615 | 751.4 | 0.035724 | 3.5724 | 724.56 | 0.036378 | 3.6378 |  |  | 0.01334359 | 0.03158474 | 0.0284959 | 2.84959 | 751.4 | 0.02890979 | 2.890979
96.5 | 0.40844 | 4642.88135 | 0.15628 | 752.01 | 0.035754 | 3.5754 | 725.12 | 0.036409 | 3.6409 |  |  | 0.01335442 | 0.03161115 | 0.02851959 | 2.851959 | 752.01 | 0.02893418 | 2.893418
96.6 | 0.40887 | 4644.2085 | 0.15673 | 752.22 | 0.035857 | 3.5857 | 725.25 | 0.036515 | 3.6515 |  |  | 0.01335815 | 0.03162054 | 0.02862039 | 2.862039 | 752.22 | 0.02903794 | 2.903794
96.7 | 0.40928 | 4643.14551 | 0.15699 | 752.05 | 0.035916 | 3.5916 | 725.04 | 0.036577 | 3.6577 |  |  | 0.01335513 | 0.03161302 | 0.02868159 | 2.868159 | 752.05 | 0.02910094 | 2.910094
96.79999 | 0.40969 | 4645.41064 | 0.15737 | 752.42 | 0.036003 | 3.6003 | 725.33 | 0.036667 | 3.6667 |  |  | 0.01336171 | 0.03162904 | 0.02876485 | 2.876485 | 752.42 | 0.02918667 | 2.918667
96.89999 | 0.41009 | 4646.77393 | 0.15748 | 752.64 | 0.036028 | 3.6028 | 725.52 | 0.036693 | 3.6693 |  |  | 0.01336561 | 0.03163868 | 0.02878781 | 2.878781 | 752.64 | 0.02921031 | 2.921031
97 | 0.41053 | 4649.57861 | 0.15773 | 753.09 | 0.036086 | 3.6086 | 725.91 | 0.036753 | 3.6753 |  |  | 0.0133736 | 0.03165852 | 0.02884047 | 2.884047 | 753.09 | 0.02926453 | 2.926453
97.1 | 0.41096 | 4650.33643 | 0.15827 | 753.21 | 0.036209 | 3.6209 | 725.94 | 0.036881 | 3.6881 |  |  | 0.01337573 | 0.03166388 | 0.02896277 | 2.896277 | 753.21 | 0.02939047 | 2.939047
97.2 | 0.41139 | 4651.69189 | 0.15854 | 753.43 | 0.036271 | 3.6271 | 726.1 | 0.036945 | 3.6945 |  |  | 0.01337964 | 0.03167346 | 0.02902234 | 2.902234 | 753.43 | 0.02945182 | 2.945182
97.29999 | 0.41181 | 4649.83691 | 0.15884 | 753.13 | 0.036339 | 3.6339 | 725.76 | 0.037016 | 3.7016 |  |  | 0.01337431 | 0.03166035 | 0.02909397 | 2.909397 | 753.13 | 0.0295256 | 2.95256
97.39999 | 0.41223 | 4657.67725 | 0.15924 | 754.4 | 0.036431 | 3.6431 | 726.92 | 0.037111 | 3.7111 |  |  | 0.01339687 | 0.03171579 | 0.0291728 | 2.91728 | 754.4 | 0.02960678 | 2.960678
97.5 | 0.41268 | 4659.64844 | 0.15927 | 754.72 | 0.036438 | 3.6438 | 727.22 | 0.037118 | 3.7118 |  |  | 0.01340255 | 0.03172973 | 0.02917647 | 2.917647 | 754.72 | 0.02961057 | 2.961057
97.6 | 0.41311 | 4661.73486 | 0.15975 | 755.06 | 0.036548 | 3.6548 | 727.46 | 0.037232 | 3.7232 |  |  | 0.01340859 | 0.03174449 | 0.0292829 | 2.92829 | 755.06 | 0.0297202 | 2.97202
97.7 | 0.41355 | 4656.19043 | 0.15997 | 754.16 | 0.036598 | 3.6598 | 726.56 | 0.037285 | 3.7285 |  |  | 0.0133926 | 0.03170528 | 0.0293422 | 2.93422 | 754.16 | 0.02978129 | 2.978129
97.79999 | 0.41395 | 4661.32129 | 0.16042 | 754.99 | 0.036701 | 3.6701 | 727.28 | 0.037391 | 3.7391 |  |  | 0.01340734 | 0.03174157 | 0.02943684 | 2.943684 | 754.99 | 0.0298788 | 2.98788
97.89999 | 0.41436 | 4662.26611 | 0.16071 | 755.15 | 0.036767 | 3.6767 | 727.38 | 0.03746 | 3.746 |  |  | 0.01341019 | 0.03174825 | 0.02950165 | 2.950165 | 755.15 | 0.02994558 | 2.994558
98 | 0.41477 | 4670.33643 | 0.16105 | 756.45 | 0.036845 | 3.6845 | 728.58 | 0.037541 | 3.7541 |  |  | 0.01343327 | 0.03180532 | 0.02956638 | 2.956638 | 756.45 | 0.03001227 | 3.001227
98.1 | 0.4152 | 4665.90088 | 0.16115 | 755.73 | 0.036868 | 3.6868 | 727.87 | 0.037565 | 3.7565 |  |  | 0.01342049 | 0.03177395 | 0.02959643 | 2.959643 | 755.73 | 0.03004324 | 3.004324
98.2 | 0.41563 | 4670.36182 | 0.16176 | 756.46 | 0.037008 | 3.7008 | 728.46 | 0.03771 | 3.771 |  |  | 0.01343345 | 0.0318055 | 0.02972876 | 2.972876 | 756.46 | 0.03017961 | 3.017961
98.29999 | 0.41605 | 4665.31885 | 0.1622 | 755.64 | 0.037108 | 3.7108 | 727.6 | 0.037814 | 3.7814 |  |  | 0.01341889 | 0.03176984 | 0.02983757 | 2.983757 | 755.64 | 0.03029177 | 3.029177
98.39999 | 0.41647 | 4671.55273 | 0.16244 | 756.65 | 0.037163 | 3.7163 | 728.53 | 0.037871 | 3.7871 |  |  | 0.01343682 | 0.03181392 | 0.02988239 | 2.988239 | 756.65 | 0.03033796 | 3.033796
98.5 | 0.41688 | 4674.56543 | 0.16294 | 757.14 | 0.037277 | 3.7277 | 728.91 | 0.03799 | 3.799 |  |  | 0.01344552 | 0.03183523 | 0.02999189 | 2.999189 | 757.14 | 0.03045085 | 3.045085
98.6 | 0.4173 | 4677.99365 | 0.16314 | 757.69 | 0.037323 | 3.7323 | 729.41 | 0.038038 | 3.8038 |  |  | 0.01345529 | 0.03185948 | 0.0300321 | 3.00321 | 757.69 | 0.0304923 | 3.04923
98.7 | 0.41774 | 4680.28955 | 0.16326 | 758.06 | 0.037351 | 3.7351 | 729.75 | 0.038066 | 3.8066 |  |  | 0.01346186 | 0.03187571 | 0.03005584 | 3.005584 | 758.06 | 0.03051677 | 3.051677
98.79999 | 0.41819 | 4683.3667 | 0.16372 | 758.56 | 0.037456 | 3.7456 | 730.15 | 0.038175 | 3.8175 |  |  | 0.01347074 | 0.03189748 | 0.03015609 | 3.015609 | 758.56 | 0.03062014 | 3.062014
98.89999 | 0.41862 | 4680.04053 | 0.16413 | 758.02 | 0.03755 | 3.755 | 729.56 | 0.038273 | 3.8273 |  |  | 0.01346115 | 0.03187395 | 0.03025526 | 3.025526 | 758.02 | 0.0307224 | 3.07224
99 | 0.41902 | 4681.28174 | 0.16437 | 758.23 | 0.037605 | 3.7605 | 729.71 | 0.03833 | 3.833 |  |  | 0.01346488 | 0.03188273 | 0.03030816 | 3.030816 | 758.23 | 0.03077695 | 3.077695
99.1 | 0.41945 | 4684.5708 | 0.16478 | 758.76 | 0.037698 | 3.7698 | 730.15 | 0.038427 | 3.8427 |  |  | 0.01347429 | 0.03190599 | 0.03039663 | 3.039663 | 758.76 | 0.03086819 | 3.086819
99.2 | 0.41986 | 4686.73242 | 0.16489 | 759.11 | 0.037724 | 3.7724 | 730.47 | 0.038454 | 3.8454 |  |  | 0.01348051 | 0.03192128 | 0.0304183 | 3.04183 | 759.11 | 0.03089054 | 3.089054
99.29999 | 0.4203 | 4690.36182 | 0.16528 | 759.7 | 0.037813 | 3.7813 | 730.97 | 0.038546 | 3.8546 |  |  | 0.01349099 | 0.03194695 | 0.03050164 | 3.050164 | 759.7 | 0.0309765 | 3.09765
99.39999 | 0.42073 | 4691.56689 | 0.16563 | 759.89 | 0.037893 | 3.7893 | 731.1 | 0.03863 | 3.863 |  |  | 0.01349436 | 0.03195547 | 0.03057976 | 3.057976 | 759.89 | 0.03105708 | 3.105708
99.5 | 0.42114 | 4691.47412 | 0.16598 | 759.88 | 0.037973 | 3.7973 | 731.02 | 0.038713 | 3.8713 |  |  | 0.01349418 | 0.03195481 | 0.03065998 | 3.065998 | 759.88 | 0.03113983 | 3.113983
99.6 | 0.42155 | 4690.65527 | 0.16616 | 759.74 | 0.038014 | 3.8014 | 730.86 | 0.038756 | 3.8756 |  |  | 0.0134917 | 0.03194902 | 0.03070248 | 3.070248 | 759.74 | 0.03118368 | 3.118368
99.7 | 0.42196 | 4698.28857 | 0.16648 | 760.98 | 0.038087 | 3.8087 | 732 | 0.038832 | 3.8832 |  |  | 0.01351372 | 0.03200301 | 0.03076333 | 3.076333 | 760.98 | 0.03124646 | 3.124646
99.79999 | 0.4224 | 4695.83496 | 0.16671 | 760.58 | 0.03814 | 3.814 | 731.57 | 0.038886 | 3.8886 |  |  | 0.01350661 | 0.03198565 | 0.03081992 | 3.081992 | 760.58 | 0.03130484 | 3.130484
99.89999 | 0.42283 | 4700.60449 | 0.16711 | 761.35 | 0.038232 | 3.8232 | 732.25 | 0.038982 | 3.8982 |  |  | 0.01352029 | 0.03201938 | 0.03090371 | 3.090371 | 761.35 | 0.0313913 | 3.13913
100 | 0.42327 | 4703.68457 | 0.16735 | 761.85 | 0.038286 | 3.8286 | 732.69 | 0.039039 | 3.9039 |  |  | 0.01352917 | 0.03204117 | 0.03095363 | 3.095363 | 761.85 | 0.03144281 | 3.144281
100.1 | 0.42369 | 4704.71338 | 0.16792 | 762.02 | 0.038417 | 3.8417 | 732.75 | 0.039174 | 3.9174 |  |  | 0.01353219 | 0.03204844 | 0.03108236 | 3.108236 | 762.02 | 0.03157566 | 3.157566
100.2 | 0.42411 | 4702.22119 | 0.16814 | 761.62 | 0.038467 | 3.8467 | 732.32 | 0.039227 | 3.9227 |  |  | 0.01352508 | 0.03203082 | 0.03113672 | 3.113672 | 761.62 | 0.03163177 | 3.163177
100.29999 | 0.42452 | 4706.91943 | 0.16848 | 762.38 | 0.038545 | 3.8545 | 732.99 | 0.039307 | 3.9307 |  |  | 0.01353858 | 0.03206404 | 0.0312069 | 3.12069 | 762.38 | 0.03170421 | 3.170421
100.39999 | 0.42494 | 4706.21875 | 0.16871 | 762.26 | 0.038598 | 3.8598 | 732.84 | 0.039362 | 3.9362 |  |  | 0.01353645 | 0.03205909 | 0.03126065 | 3.126065 | 762.26 | 0.03175969 | 3.175969
100.5 | 0.42538 | 4713.92236 | 0.16907 | 763.51 | 0.03868 | 3.868 | 733.98 | 0.039448 | 3.9448 |  |  | 0.01355865 | 0.03211357 | 0.03133054 | 3.133054 | 763.51 | 0.03183184 | 3.183184
100.6 | 0.4258 | 4711.34766 | 0.1694 | 763.09 | 0.038755 | 3.8755 | 733.52 | 0.039526 | 3.9526 |  |  | 0.01355119 | 0.03209536 | 0.03141019 | 3.141019 | 763.09 | 0.03191407 | 3.191407
100.7 | 0.42621 | 4716.1665 | 0.16985 | 763.88 | 0.038858 | 3.8858 | 734.19 | 0.039634 | 3.9634 |  |  | 0.01356522 | 0.03212944 | 0.03150534 | 3.150534 | 763.88 | 0.03201231 | 3.201231
100.79999 | 0.4266 | 4712.56836 | 0.17 | 763.29 | 0.038893 | 3.8893 | 733.61 | 0.039669 | 3.9669 |  |  | 0.01355474 | 0.032104 | 0.03154548 | 3.154548 | 763.29 | 0.03205375 | 3.205375
100.89999 | 0.42703 | 4719.32471 | 0.17039 | 764.39 | 0.038982 | 3.8982 | 734.59 | 0.039762 | 3.9762 |  |  | 0.01357427 | 0.03215178 | 0.03162376 | 3.162376 | 764.39 | 0.03213459 | 3.213459
101 | 0.42746 | 4718.32227 | 0.17088 | 764.22 | 0.039094 | 3.9094 | 734.35 | 0.039879 | 3.9879 |  |  | 0.01357125 | 0.03214469 | 0.03173748 | 3.173748 | 764.22 | 0.03225203 | 3.225203
101.1 | 0.4279 | 4723.51025 | 0.17121 | 765.06 | 0.03917 | 3.917 | 735.1 | 0.039957 | 3.9957 |  |  | 0.01358617 | 0.03218138 | 0.03180458 | 3.180458 | 765.06 | 0.03232133 | 3.232133
101.2 | 0.42831 | 4720.14795 | 0.17151 | 764.52 | 0.039238 | 3.9238 | 734.52 | 0.040029 | 4.0029 |  |  | 0.01357658 | 0.0321576 | 0.03187865 | 3.187865 | 764.52 | 0.03239783 | 3.239783
101.29999 | 0.42874 | 4724.54541 | 0.17166 | 765.23 | 0.039272 | 3.9272 | 735.18 | 0.040064 | 4.0064 |  |  | 0.01358919 | 0.0321887 | 0.03190585 | 3.190585 | 765.23 | 0.03242593 | 3.242593
101.39999 | 0.42917 | 4724.71924 | 0.17199 | 765.26 | 0.039348 | 3.9348 | 735.15 | 0.040143 | 4.0143 |  |  | 0.01358972 | 0.03218993 | 0.03198106 | 3.198106 | 765.26 | 0.03250362 | 3.250362
101.5 | 0.4296 | 4729.70703 | 0.17248 | 766.07 | 0.03946 | 3.946 | 735.84 | 0.04026 | 4.026 |  |  | 0.01360411 | 0.0322252 | 0.03208508 | 3.208508 | 766.07 | 0.03261109 | 3.261109
101.6 | 0.43005 | 4726.9375 | 0.17293 | 765.62 | 0.039563 | 3.9563 | 735.33 | 0.040367 | 4.0367 |  |  | 0.01359612 | 0.03220562 | 0.0321925 | 3.21925 | 765.62 | 0.03272208 | 3.272208
101.7 | 0.43045 | 4728.70264 | 0.17338 | 765.91 | 0.039666 | 3.9666 | 735.53 | 0.040474 | 4.0474 |  |  | 0.01360126 | 0.0322181 | 0.03229259 | 3.229259 | 765.91 | 0.0328255 | 3.28255
101.79999 | 0.43087 | 4733.74365 | 0.17324 | 766.72 | 0.039634 | 3.9634 | 736.33 | 0.040441 | 4.0441 |  |  | 0.01361565 | 0.03225375 | 0.03225241 | 3.225241 | 766.72 | 0.03278398 | 3.278398
101.89999 | 0.43127 | 4735.04102 | 0.17373 | 766.93 | 0.039746 | 3.9746 | 736.45 | 0.040557 | 4.0557 |  |  | 0.01361938 | 0.03226293 | 0.0323624 | 3.23624 | 766.93 | 0.03289765 | 3.289765
102 | 0.43169 | 4738.43896 | 0.17388 | 767.48 | 0.03978 | 3.978 | 736.95 | 0.040593 | 4.0593 |  |  | 0.01362915 | 0.03228696 | 0.03239122 | 3.239122 | 767.48 | 0.03292743 | 3.292743
102.1 | 0.43211 | 4739.83398 | 0.17412 | 767.71 | 0.039835 | 3.9835 | 737.13 | 0.04065 | 4.065 |  |  | 0.01363323 | 0.03229682 | 0.03244387 | 3.244387 | 767.71 | 0.03298184 | 3.298184
102.2 | 0.43254 | 4743.03467 | 0.17441 | 768.23 | 0.039902 | 3.9902 | 737.57 | 0.04072 | 4.072 |  |  | 0.01364246 | 0.03231946 | 0.03250503 | 3.250503 | 768.23 | 0.03304505 | 3.304505
102.29999 | 0.43296 | 4739.86621 | 0.17481 | 767.71 | 0.039993 | 3.9993 | 737.01 | 0.040815 | 4.0815 |  |  | 0.01363323 | 0.03229705 | 0.03260166 | 3.260166 | 767.71 | 0.03314494 | 3.314494
102.39999 | 0.43338 | 4743.86621 | 0.17524 | 768.36 | 0.040091 | 4.0091 | 737.56 | 0.040917 | 4.0917 |  |  | 0.01364477 | 0.03232534 | 0.03269356 | 3.269356 | 768.36 | 0.03323993 | 3.323993
102.5 | 0.43381 | 4745.36719 | 0.17547 | 768.6 | 0.040144 | 4.0144 | 737.75 | 0.040972 | 4.0972 |  |  | 0.01364903 | 0.03233596 | 0.03274375 | 3.274375 | 768.6 | 0.03329182 | 3.329182
102.6 | 0.43423 | 4748.45996 | 0.17583 | 769.11 | 0.040226 | 4.0226 | 738.17 | 0.041058 | 4.1058 |  |  | 0.01365809 | 0.03235783 | 0.0328211 | 3.28211 | 769.11 | 0.03337179 | 3.337179
102.7 | 0.43469 | 4748.27588 | 0.17612 | 769.08 | 0.040293 | 4.0293 | 738.09 | 0.041127 | 4.1127 |  |  | 0.01365756 | 0.03235653 | 0.03288774 | 3.288774 | 769.08 | 0.03344069 | 3.344069
102.79999 | 0.43512 | 4751.80322 | 0.17654 | 769.65 | 0.040389 | 4.0389 | 738.56 | 0.041227 | 4.1227 |  |  | 0.01366768 | 0.03238147 | 0.03297811 | 3.297811 | 769.65 | 0.03353415 | 3.353415
102.89999 | 0.43554 | 4748.68213 | 0.17706 | 769.14 | 0.040508 | 4.0508 | 737.99 | 0.041351 | 4.1351 |  |  | 0.01365862 | 0.0323594 | 0.03310212 | 3.310212 | 769.14 | 0.03366239 | 3.366239
103 | 0.43596 | 4755.56299 | 0.17707 | 770.26 | 0.04051 | 4.051 | 739.05 | 0.041354 | 4.1354 |  |  | 0.01367851 | 0.03240806 | 0.03309327 | 3.309327 | 770.26 | 0.03365324 | 3.365324
103.1 | 0.43637 | 4757.68506 | 0.17724 | 770.6 | 0.040549 | 4.0549 | 739.35 | 0.041394 | 4.1394 |  |  | 0.01368455 | 0.03242307 | 0.03312873 | 3.312873 | 770.6 | 0.03368991 | 3.368991
103.2 | 0.4368 | 4765.18506 | 0.17787 | 771.81 | 0.040693 | 4.0693 | 740.41 | 0.041544 | 4.1544 |  |  | 0.01370604 | 0.03247611 | 0.03326071 | 3.326071 | 771.81 | 0.03382643 | 3.382643
103.29999 | 0.43722 | 4760.31299 | 0.17801 | 771.03 | 0.040725 | 4.0725 | 739.63 | 0.041578 | 4.1578 |  |  | 0.01369219 | 0.03244166 | 0.03330062 | 3.330062 | 771.03 | 0.03386771 | 3.386771
103.39999 | 0.43763 | 4762.66064 | 0.1784 | 771.41 | 0.040814 | 4.0814 | 739.92 | 0.041671 | 4.1671 |  |  | 0.01369894 | 0.03245826 | 0.03338604 | 3.338604 | 771.41 | 0.03395608 | 3.395608
103.5 | 0.43803 | 4758.23633 | 0.17865 | 770.69 | 0.040872 | 4.0872 | 739.19 | 0.04173 | 4.173 |  |  | 0.01368615 | 0.03242697 | 0.03345039 | 3.345039 | 770.69 | 0.03402265 | 3.402265
103.6 | 0.43846 | 4764.60498 | 0.17906 | 771.72 | 0.040965 | 4.0965 | 740.11 | 0.041828 | 4.1828 |  |  | 0.01370444 | 0.03247201 | 0.03353388 | 3.353388 | 771.72 | 0.03410904 | 3.410904
103.7 | 0.4389 | 4766.4834 | 0.17939 | 772.03 | 0.041041 | 4.1041 | 740.34 | 0.041907 | 4.1907 |  |  | 0.01370995 | 0.03248529 | 0.03360633 | 3.360633 | 772.03 | 0.034184 | 3.4184
103.79999 | 0.43934 | 4772.49658 | 0.17968 | 773 | 0.041107 | 4.1107 | 741.22 | 0.041976 | 4.1976 |  |  | 0.01372717 | 0.03252782 | 0.03366295 | 3.366295 | 773 | 0.03424259 | 3.424259
103.89999 | 0.43977 | 4770.18018 | 0.18008 | 772.62 | 0.041199 | 4.1199 | 740.79 | 0.042072 | 4.2072 |  |  | 0.01372042 | 0.03251144 | 0.0337582 | 3.37582 | 772.62 | 0.03434116 | 3.434116
104 | 0.44018 | 4770.62939 | 0.18052 | 772.7 | 0.041299 | 4.1299 | 740.78 | 0.042177 | 4.2177 |  |  | 0.01372184 | 0.03251461 | 0.03385813 | 3.385813 | 772.7 | 0.03444459 | 3.444459
104.1 | 0.44062 | 4769.78369 | 0.18092 | 772.56 | 0.041391 | 4.1391 | 740.58 | 0.042272 | 4.2272 |  |  | 0.01371936 | 0.03250863 | 0.033951 | 3.3951 | 772.56 | 0.03454072 | 3.454072
104.2 | 0.44103 | 4774.12207 | 0.18132 | 773.26 | 0.041482 | 4.1482 | 741.19 | 0.042367 | 4.2367 |  |  | 0.01373179 | 0.03253932 | 0.03403549 | 3.403549 | 773.26 | 0.03462818 | 3.462818
104.29999 | 0.44146 | 4778.82568 | 0.18132 | 774.02 | 0.041482 | 4.1482 | 741.92 | 0.042367 | 4.2367 |  |  | 0.01374528 | 0.03257258 | 0.03402788 | 3.402788 | 774.02 | 0.0346203 | 3.46203
104.39999 | 0.44188 | 4779.05908 | 0.1818 | 774.06 | 0.041592 | 4.1592 | 741.87 | 0.042482 | 4.2482 |  |  | 0.013746 | 0.03257423 | 0.03413731 | 3.413731 | 774.06 | 0.03473359 | 3.473359
104.5 | 0.4423 | 4782.20898 | 0.18232 | 774.57 | 0.041711 | 4.1711 | 742.26 | 0.042606 | 4.2606 |  |  | 0.01375505 | 0.03259651 | 0.03425117 | 3.425117 | 774.57 | 0.03485148 | 3.485148
104.6 | 0.44271 | 4784.33594 | 0.1825 | 774.92 | 0.041752 | 4.1752 | 742.56 | 0.042649 | 4.2649 |  |  | 0.01376127 | 0.03261155 | 0.0342889 | 3.42889 | 774.92 | 0.03489056 | 3.489056
104.7 | 0.44312 | 4784.94092 | 0.18274 | 775.01 | 0.041807 | 4.1807 | 742.61 | 0.042706 | 4.2706 |  |  | 0.01376287 | 0.03261583 | 0.03434283 | 3.434283 | 775.01 | 0.0349464 | 3.49464
104.79999 | 0.44354 | 4781.43164 | 0.1832 | 774.45 | 0.041913 | 4.1913 | 741.99 | 0.042816 | 4.2816 |  |  | 0.01375292 | 0.03259101 | 0.03445373 | 3.445373 | 774.45 | 0.03506126 | 3.506126
104.89999 | 0.44397 | 4786.37646 | 0.18351 | 775.25 | 0.041984 | 4.1984 | 742.7 | 0.04289 | 4.289 |  |  | 0.01376713 | 0.03262598 | 0.03451665 | 3.451665 | 775.25 | 0.03512642 | 3.512642
105 | 0.44442 | 4789.92773 | 0.18399 | 775.82 | 0.042093 | 4.2093 | 743.17 | 0.043005 | 4.3005 |  |  | 0.01377725 | 0.0326511 | 0.03462071 | 3.462071 | 775.82 | 0.03523421 | 3.523421
105.1 | 0.44484 | 4792.20654 | 0.18418 | 776.19 | 0.042137 | 4.2137 | 743.49 | 0.04305 | 4.305 |  |  | 0.01378382 | 0.03266721 | 0.03466049 | 3.466049 | 776.19 | 0.03527542 | 3.527542
105.2 | 0.44526 | 4791.73975 | 0.18447 | 776.12 | 0.042203 | 4.2203 | 743.36 | 0.04312 | 4.312 |  |  | 0.01378258 | 0.03266391 | 0.03472759 | 3.472759 | 776.12 | 0.03534492 | 3.534492
105.29999 | 0.44568 | 4800.48291 | 0.18481 | 777.53 | 0.042281 | 4.2281 | 744.66 | 0.043201 | 4.3201 |  |  | 0.01380762 | 0.03272575 | 0.03479122 | 3.479122 | 777.53 | 0.03541085 | 3.541085
105.39999 | 0.44611 | 4796.34619 | 0.18504 | 776.86 | 0.042334 | 4.2334 | 743.97 | 0.043256 | 4.3256 |  |  | 0.01379572 | 0.03269649 | 0.03485053 | 3.485053 | 776.86 | 0.0354723 | 3.54723
105.5 | 0.44656 | 4800.97852 | 0.1852 | 777.61 | 0.04237 | 4.237 | 744.66 | 0.043294 | 4.3294 |  |  | 0.01380904 | 0.03272925 | 0.03487964 | 3.487964 | 777.61 | 0.03550246 | 3.550246
105.6 | 0.44697 | 4797.44287 | 0.18605 | 777.04 | 0.042565 | 4.2565 | 743.97 | 0.043497 | 4.3497 |  |  | 0.01379891 | 0.03270425 | 0.0350798 | 3.50798 | 777.04 | 0.03570988 | 3.570988
105.7 | 0.44739 | 4802.72852 | 0.18625 | 777.9 | 0.04261 | 4.261 | 744.75 | 0.043545 | 4.3545 |  |  | 0.01381419 | 0.03274163 | 0.03511701 | 3.511701 | 777.9 | 0.03574843 | 3.574843
105.79999 | 0.44779 | 4805.19189 | 0.18649 | 778.29 | 0.042665 | 4.2665 | 745.09 | 0.043602 | 4.3602 |  |  | 0.01382111 | 0.03275905 | 0.03516792 | 3.516792 | 778.29 | 0.03580121 | 3.580121
105.89999 | 0.44821 | 4810.66943 | 0.18661 | 779.18 | 0.042693 | 4.2693 | 745.92 | 0.043631 | 4.3631 |  |  | 0.01383692 | 0.03279779 | 0.03518651 | 3.518651 | 779.18 | 0.03582047 | 3.582047
106 | 0.44863 | 4811.67041 | 0.187 | 779.34 | 0.042782 | 4.2782 | 746 | 0.043724 | 4.3724 |  |  | 0.01383976 | 0.03280487 | 0.03527411 | 3.527411 | 779.34 | 0.03591127 | 3.591127
106.1 | 0.44906 | 4814.30615 | 0.1873 | 779.77 | 0.042851 | 4.2851 | 746.36 | 0.043796 | 4.3796 |  |  | 0.0138474 | 0.03282351 | 0.03533848 | 3.533848 | 779.77 | 0.03597799 | 3.597799
106.2 | 0.44948 | 4811.25391 | 0.18771 | 779.28 | 0.042944 | 4.2944 | 745.81 | 0.043894 | 4.3894 |  |  | 0.01383869 | 0.03280192 | 0.03543721 | 3.543721 | 779.28 | 0.03608034 | 3.608034
106.29999 | 0.4499 | 4816.80615 | 0.18818 | 780.18 | 0.043052 | 4.3052 | 746.59 | 0.044006 | 4.4006 |  |  | 0.01385468 | 0.03284119 | 0.03553574 | 3.553574 | 780.18 | 0.03618251 | 3.618251
106.39999 | 0.45032 | 4814.4292 | 0.18838 | 779.79 | 0.043098 | 4.3098 | 746.18 | 0.044054 | 4.4054 |  |  | 0.01384775 | 0.03282438 | 0.03558534 | 3.558534 | 779.79 | 0.03623393 | 3.623393
106.5 | 0.45074 | 4819.00928 | 0.18872 | 780.53 | 0.043175 | 4.3175 | 746.83 | 0.044135 | 4.4135 |  |  | 0.01386089 | 0.03285677 | 0.03565571 | 3.565571 | 780.53 | 0.0363069 | 3.63069
106.6 | 0.45119 | 4820.08008 | 0.1891 | 780.71 | 0.043262 | 4.3262 | 746.93 | 0.044226 | 4.4226 |  |  | 0.01386409 | 0.03286434 | 0.03574091 | 3.574091 | 780.71 | 0.03639525 | 3.639525
106.7 | 0.45162 | 4824.49268 | 0.18941 | 781.42 | 0.043333 | 4.3333 | 747.56 | 0.0443 | 4.43 |  |  | 0.0138767 | 0.03289555 | 0.03580469 | 3.580469 | 781.42 | 0.0364614 | 3.64614
106.79999 | 0.45205 | 4821.79541 | 0.18973 | 780.98 | 0.043407 | 4.3407 | 747.08 | 0.044377 | 4.4377 |  |  | 0.01386888 | 0.03287647 | 0.03588225 | 3.588225 | 780.98 | 0.03654185 | 3.654185
106.89999 | 0.45247 | 4822.06494 | 0.19006 | 781.03 | 0.043482 | 4.3482 | 747.07 | 0.044456 | 4.4456 |  |  | 0.01386977 | 0.03287838 | 0.03595731 | 3.595731 | 781.03 | 0.0366197 | 3.66197
107 | 0.45287 | 4821.30273 | 0.19034 | 780.9 | 0.043546 | 4.3546 | 746.9 | 0.044523 | 4.4523 |  |  | 0.01386746 | 0.03287299 | 0.0360226 | 3.60226 | 780.9 | 0.03668742 | 3.668742
107.1 | 0.4533 | 4828.25342 | 0.19065 | 782.03 | 0.043617 | 4.3617 | 747.92 | 0.044597 | 4.4597 |  |  | 0.01388753 | 0.03292214 | 0.03608227 | 3.608227 | 782.03 | 0.03674933 | 3.674933
107.2 | 0.45373 | 4829.5835 | 0.19101 | 782.25 | 0.043699 | 4.3699 | 748.06 | 0.044683 | 4.4683 |  |  | 0.01389144 | 0.03293155 | 0.03616247 | 3.616247 | 782.25 | 0.03683254 | 3.683254
107.29999 | 0.45415 | 4829.63916 | 0.19139 | 782.25 | 0.043786 | 4.3786 | 748 | 0.044774 | 4.4774 |  |  | 0.01389144 | 0.03293194 | 0.03624931 | 3.624931 | 782.25 | 0.03692264 | 3.692264
107.39999 | 0.45455 | 4831.84717 | 0.1917 | 782.61 | 0.043857 | 4.3857 | 748.29 | 0.044848 | 4.4848 |  |  | 0.01389783 | 0.03294756 | 0.03631665 | 3.631665 | 782.61 | 0.03699252 | 3.699252
107.5 | 0.45498 | 4830.69043 | 0.19178 | 782.42 | 0.043876 | 4.3876 | 748.1 | 0.044867 | 4.4867 |  |  | 0.01389445 | 0.03293938 | 0.03633683 | 3.633683 | 782.42 | 0.03701345 | 3.701345
107.6 | 0.45538 | 4836.60889 | 0.19228 | 783.38 | 0.04399 | 4.399 | 748.92 | 0.044987 | 4.4987 |  |  | 0.0139115 | 0.03298124 | 0.03644163 | 3.644163 | 783.38 | 0.03712221 | 3.712221
107.7 | 0.45582 | 4836.52979 | 0.19243 | 783.37 | 0.044024 | 4.4024 | 748.88 | 0.045023 | 4.5023 |  |  | 0.01391133 | 0.03298068 | 0.03647607 | 3.647607 | 783.37 | 0.03715796 | 3.715796
107.79999 | 0.45628 | 4838.28174 | 0.19302 | 783.65 | 0.044159 | 4.4159 | 749.05 | 0.045164 | 4.5164 |  |  | 0.0139163 | 0.03299307 | 0.03660821 | 3.660821 | 783.65 | 0.03729511 | 3.729511
107.89999 | 0.4567 | 4833.97363 | 0.19336 | 782.96 | 0.044237 | 4.4237 | 748.32 | 0.045245 | 4.5245 |  |  | 0.01390404 | 0.0329626 | 0.03669296 | 3.669296 | 782.96 | 0.03738308 | 3.738308
108 | 0.45713 | 4842.88623 | 0.19364 | 784.4 | 0.044301 | 4.4301 | 749.65 | 0.045312 | 4.5312 |  |  | 0.01392962 | 0.03302563 | 0.03674259 | 3.674259 | 784.4 | 0.03743461 | 3.743461
108.1 | 0.45754 | 4842.85449 | 0.19388 | 784.39 | 0.044356 | 4.4356 | 749.6 | 0.04537 | 4.537 |  |  | 0.01392944 | 0.03302541 | 0.03679755 | 3.679755 | 784.39 | 0.03749166 | 3.749166
108.2 | 0.45796 | 4848.41699 | 0.19423 | 785.3 | 0.044436 | 4.4436 | 750.4 | 0.045454 | 4.5454 |  |  | 0.0139456 | 0.03306475 | 0.03686862 | 3.686862 | 785.3 | 0.03756544 | 3.756544
108.29999 | 0.45839 | 4850.54102 | 0.19458 | 785.64 | 0.044516 | 4.4516 | 750.67 | 0.045537 | 4.5537 |  |  | 0.01395164 | 0.03307977 | 0.03694525 | 3.694525 | 785.64 | 0.03764501 | 3.764501
108.39999 | 0.45882 | 4853.27246 | 0.19496 | 786.08 | 0.044603 | 4.4603 | 751.02 | 0.045628 | 4.5628 |  |  | 0.01395945 | 0.03309908 | 0.03702776 | 3.702776 | 786.08 | 0.03773069 | 3.773069
108.5 | 0.45923 | 4849.16064 | 0.19523 | 785.42 | 0.044665 | 4.4665 | 750.34 | 0.045693 | 4.5693 |  |  | 0.01394773 | 0.03307 | 0.03709618 | 3.709618 | 785.42 | 0.03780174 | 3.780174
108.6 | 0.45964 | 4854.36768 | 0.19577 | 786.26 | 0.044788 | 4.4788 | 751.04 | 0.045822 | 4.5822 |  |  | 0.01396265 | 0.03310683 | 0.03721128 | 3.721128 | 786.26 | 0.03792129 | 3.792129
108.7 | 0.46005 | 4852.06543 | 0.19604 | 785.89 | 0.04485 | 4.485 | 750.64 | 0.045887 | 4.5887 |  |  | 0.01395608 | 0.03309055 | 0.03727677 | 3.727677 | 785.89 | 0.03798932 | 3.798932
108.79999 | 0.46047 | 4859.23096 | 0.19625 | 787.05 | 0.044898 | 4.4898 | 751.71 | 0.045937 | 4.5937 |  |  | 0.01397668 | 0.03314122 | 0.03731322 | 3.731322 | 787.05 | 0.03802718 | 3.802718
108.89999 | 0.46092 | 4859.56738 | 0.19663 | 787.1 | 0.044985 | 4.4985 | 751.69 | 0.046028 | 4.6028 |  |  | 0.01397756 | 0.0331436 | 0.03739961 | 3.739961 | 787.1 | 0.03811691 | 3.811691
109 | 0.46135 | 4861.51758 | 0.19718 | 787.42 | 0.045111 | 4.5111 | 751.9 | 0.04616 | 4.616 |  |  | 0.01398325 | 0.0331574 | 0.03752227 | 3.752227 | 787.42 | 0.03824435 | 3.824435
109.1 | 0.46178 | 4859.33252 | 0.1976 | 787.06 | 0.045207 | 4.5207 | 751.48 | 0.046261 | 4.6261 |  |  | 0.01397685 | 0.03314194 | 0.03762189 | 3.762189 | 787.06 | 0.03834786 | 3.834786
109.2 | 0.46219 | 4865.34277 | 0.19776 | 788.04 | 0.045244 | 4.5244 | 752.38 | 0.046299 | 4.6299 |  |  | 0.01399426 | 0.03318445 | 0.03764876 | 3.764876 | 788.04 | 0.03837579 | 3.837579
109.29999 | 0.46262 | 4866.49219 | 0.19801 | 788.22 | 0.045301 | 4.5301 | 752.52 | 0.046359 | 4.6359 |  |  | 0.01399745 | 0.03319258 | 0.0377041 | 3.77041 | 788.22 | 0.03843328 | 3.843328
109.39999 | 0.46306 | 4871.01709 | 0.19831 | 788.96 | 0.045369 | 4.5369 | 753.16 | 0.046431 | 4.6431 |  |  | 0.01401059 | 0.03322458 | 0.0377654 | 3.77654 | 788.96 | 0.038497 | 3.8497
109.5 | 0.4635 | 4869.92139 | 0.19877 | 788.78 | 0.045475 | 4.5475 | 752.91 | 0.046541 | 4.6541 |  |  | 0.0140074 | 0.03321683 | 0.03787241 | 3.787241 | 788.78 | 0.0386082 | 3.86082
109.6 | 0.46392 | 4867.01611 | 0.19906 | 788.31 | 0.045541 | 4.5541 | 752.41 | 0.046611 | 4.6611 |  |  | 0.01399905 | 0.03319628 | 0.03794345 | 3.794345 | 788.31 | 0.03868205 | 3.868205
109.7 | 0.46432 | 4871.69092 | 0.19929 | 789.07 | 0.045594 | 4.5594 | 753.09 | 0.046666 | 4.6666 |  |  | 0.01401255 | 0.03322934 | 0.0379885 | 3.79885 | 789.07 | 0.03872888 | 3.872888
109.79999 | 0.46473 | 4875.21143 | 0.19959 | 789.64 | 0.045662 | 4.5662 | 753.58 | 0.046738 | 4.6738 |  |  | 0.01402267 | 0.03325424 | 0.03805143 | 3.805143 | 789.64 | 0.0387943 | 3.87943
109.89999 | 0.46514 | 4877.42676 | 0.19993 | 789.99 | 0.04574 | 4.574 | 753.86 | 0.046819 | 4.6819 |  |  | 0.01402889 | 0.03326991 | 0.03812563 | 3.812563 | 789.99 | 0.03887143 | 3.887143
110 | 0.46557 | 4880.32861 | 0.20002 | 790.46 | 0.045761 | 4.5761 | 754.29 | 0.046841 | 4.6841 |  |  | 0.01403723 | 0.03329043 | 0.03814152 | 3.814152 | 790.46 | 0.03888795 | 3.888795
110.1 | 0.46599 | 4883.05273 | 0.20056 | 790.91 | 0.045884 | 4.5884 | 754.62 | 0.04697 | 4.697 |  |  | 0.01404522 | 0.0333097 | 0.03826065 | 3.826065 | 790.91 | 0.03901181 | 3.901181
110.2 | 0.46641 | 4880.5249 | 0.20091 | 790.5 | 0.045964 | 4.5964 | 754.16 | 0.047054 | 4.7054 |  |  | 0.01403794 | 0.03329182 | 0.03834481 | 3.834481 | 790.5 | 0.03909932 | 3.909932
110.29999 | 0.46684 | 4882.13965 | 0.20127 | 790.76 | 0.046047 | 4.6047 | 754.35 | 0.047141 | 4.7141 |  |  | 0.01404256 | 0.03330324 | 0.03842455 | 3.842455 | 790.76 | 0.03918224 | 3.918224
110.39999 | 0.46725 | 4884.84082 | 0.20136 | 791.2 | 0.046067 | 4.6067 | 754.75 | 0.047162 | 4.7162 |  |  | 0.01405037 | 0.03332234 | 0.03844077 | 3.844077 | 791.2 | 0.03919911 | 3.919911
110.5 | 0.46769 | 4890.37305 | 0.20164 | 792.09 | 0.046131 | 4.6131 | 755.55 | 0.047229 | 4.7229 |  |  | 0.01406618 | 0.03336147 | 0.03849587 | 3.849587 | 792.09 | 0.03925642 | 3.925642
110.6 | 0.46813 | 4886.46631 | 0.20211 | 791.46 | 0.046239 | 4.6239 | 754.86 | 0.047342 | 4.7342 |  |  | 0.01405499 | 0.03333384 | 0.03860971 | 3.860971 | 791.46 | 0.03937482 | 3.937482
110.7 | 0.46857 | 4889.26465 | 0.20254 | 791.91 | 0.046337 | 4.6337 | 755.22 | 0.047445 | 4.7445 |  |  | 0.01406298 | 0.03335363 | 0.03870355 | 3.870355 | 791.91 | 0.03947244 | 3.947244
110.79999 | 0.46898 | 4887.58105 | 0.20275 | 791.64 | 0.046385 | 4.6385 | 754.92 | 0.047496 | 4.7496 |  |  | 0.01405819 | 0.03334172 | 0.03875431 | 3.875431 | 791.64 | 0.03952525 | 3.952525
110.89999 | 0.4694 | 4899.9126 | 0.2031 | 793.64 | 0.046465 | 4.6465 | 756.76 | 0.047579 | 4.7579 |  |  | 0.0140937 | 0.03342893 | 0.03881443 | 3.881443 | 793.64 | 0.03958779 | 3.958779
111 | 0.46983 | 4895.90234 | 0.20361 | 792.99 | 0.046582 | 4.6582 | 756.05 | 0.047702 | 4.7702 |  |  | 0.01408216 | 0.03340057 | 0.03893759 | 3.893759 | 792.99 | 0.03971593 | 3.971593
111.1 | 0.47025 | 4899.89502 | 0.20399 | 793.63 | 0.046669 | 4.6669 | 756.6 | 0.047793 | 4.7793 |  |  | 0.01409353 | 0.03342881 | 0.03901806 | 3.901806 | 793.63 | 0.03979966 | 3.979966
111.2 | 0.47068 | 4898.19385 | 0.20432 | 793.36 | 0.046744 | 4.6744 | 756.27 | 0.047872 | 4.7872 |  |  | 0.01408873 | 0.03341678 | 0.0390963 | 3.90963 | 793.36 | 0.03988108 | 3.988108
111.29999 | 0.47109 | 4900.26953 | 0.20465 | 793.69 | 0.04682 | 4.682 | 756.53 | 0.047951 | 4.7951 |  |  | 0.01409459 | 0.03343146 | 0.03916843 | 3.916843 | 793.69 | 0.03995616 | 3.995616
111.39999 | 0.47151 | 4900.70703 | 0.2051 | 793.77 | 0.046923 | 4.6923 | 756.52 | 0.048059 | 4.8059 |  |  | 0.01409601 | 0.03343455 | 0.03927067 | 3.927067 | 793.77 | 0.04006256 | 4.006256
111.5 | 0.47191 | 4904.90137 | 0.2055 | 794.44 | 0.047014 | 4.7014 | 757.09 | 0.048155 | 4.8155 |  |  | 0.01410791 | 0.03346421 | 0.03935539 | 3.935539 | 794.44 | 0.04015075 | 4.015075
111.6 | 0.47234 | 4905.83887 | 0.20568 | 794.6 | 0.047056 | 4.7056 | 757.21 | 0.048199 | 4.8199 |  |  | 0.01411075 | 0.03347084 | 0.03939505 | 3.939505 | 794.6 | 0.04019204 | 4.019204
111.7 | 0.47278 | 4911.8208 | 0.20616 | 795.57 | 0.047165 | 4.7165 | 758.04 | 0.048314 | 4.8314 |  |  | 0.01412798 | 0.03351315 | 0.03949518 | 3.949518 | 795.57 | 0.04029628 | 4.029628
111.79999 | 0.47321 | 4908.09912 | 0.20653 | 794.96 | 0.04725 | 4.725 | 757.4 | 0.048403 | 4.8403 |  |  | 0.01411714 | 0.03348683 | 0.03958584 | 3.958584 | 794.96 | 0.04039067 | 4.039067
111.89999 | 0.47363 | 4910.06006 | 0.20699 | 795.28 | 0.047355 | 4.7355 | 757.62 | 0.048513 | 4.8513 |  |  | 0.01412283 | 0.0335007 | 0.0396879 | 3.96879 | 795.28 | 0.04049694 | 4.049694
112 | 0.47404 | 4909.24805 | 0.20724 | 795.15 | 0.047412 | 4.7412 | 757.45 | 0.048573 | 4.8573 |  |  | 0.01412052 | 0.03349495 | 0.0397464 | 3.97464 | 795.15 | 0.04055787 | 4.055787
112.1 | 0.47446 | 4915.73584 | 0.20756 | 796.2 | 0.047486 | 4.7486 | 758.39 | 0.04865 | 4.865 |  |  | 0.01413916 | 0.03354084 | 0.03980911 | 3.980911 | 796.2 | 0.04062317 | 4.062317
112.2 | 0.47489 | 4919.66016 | 0.20774 | 796.84 | 0.047527 | 4.7527 | 758.96 | 0.048693 | 4.8693 |  |  | 0.01415053 | 0.03356859 | 0.03984394 | 3.984394 | 796.84 | 0.04065945 | 4.065945
112.29999 | 0.47534 | 4919.49365 | 0.20827 | 796.81 | 0.047648 | 4.7648 | 758.84 | 0.048821 | 4.8821 |  |  | 0.01415 | 0.03356741 | 0.03996545 | 3.996545 | 796.81 | 0.04078601 | 4.078601
112.39999 | 0.47575 | 4918.06494 | 0.20869 | 796.58 | 0.047744 | 4.7744 | 758.54 | 0.048922 | 4.8922 |  |  | 0.01414591 | 0.03355731 | 0.04006385 | 4.006385 | 796.58 | 0.0408885 | 4.08885
112.5 | 0.47616 | 4919.69922 | 0.20905 | 796.84 | 0.047827 | 4.7827 | 758.73 | 0.049008 | 4.9008 |  |  | 0.01415053 | 0.03356887 | 0.04014356 | 4.014356 | 796.84 | 0.04097154 | 4.097154
112.6 | 0.47656 | 4922.99463 | 0.20962 | 797.38 | 0.047957 | 4.7957 | 759.14 | 0.049145 | 4.9145 |  |  | 0.01416012 | 0.03359217 | 0.04026862 | 4.026862 | 797.38 | 0.04110185 | 4.110185
112.7 | 0.47698 | 4925.49463 | 0.2098 | 797.78 | 0.047998 | 4.7998 | 759.49 | 0.049188 | 4.9188 |  |  | 0.01416722 | 0.03360985 | 0.04030575 | 4.030575 | 797.78 | 0.04114054 | 4.114054
112.79999 | 0.47742 | 4931.80469 | 0.20998 | 798.8 | 0.048039 | 4.8039 | 760.43 | 0.049232 | 4.9232 |  |  | 0.01418534 | 0.03365448 | 0.04033672 | 4.033672 | 798.8 | 0.04117281 | 4.117281
112.89999 | 0.47785 | 4930.77002 | 0.21034 | 798.63 | 0.048122 | 4.8122 | 760.2 | 0.049318 | 4.9318 |  |  | 0.01418232 | 0.03364716 | 0.04042075 | 4.042075 | 798.63 | 0.04126037 | 4.126037
113 | 0.47828 | 4934.85205 | 0.21071 | 799.3 | 0.048206 | 4.8206 | 760.76 | 0.049407 | 4.9407 |  |  | 0.01419421 | 0.03367603 | 0.04049879 | 4.049879 | 799.3 | 0.0413417 | 4.13417
113.1 | 0.47869 | 4932.14648 | 0.21102 | 798.86 | 0.048277 | 4.8277 | 760.29 | 0.049482 | 4.9482 |  |  | 0.0141864 | 0.0336569 | 0.04057408 | 4.057408 | 798.86 | 0.04142017 | 4.142017
113.2 | 0.47912 | 4936.90576 | 0.2114 | 799.63 | 0.048364 | 4.8364 | 760.96 | 0.049573 | 4.9573 |  |  | 0.01420008 | 0.03369056 | 0.04065331 | 4.065331 | 799.63 | 0.04150276 | 4.150276
113.29999 | 0.47955 | 4936.02344 | 0.21181 | 799.49 | 0.048458 | 4.8458 | 760.74 | 0.049671 | 4.9671 |  |  | 0.01419759 | 0.03368432 | 0.04074853 | 4.074853 | 799.49 | 0.04160202 | 4.160202
113.39999 | 0.47999 | 4939.50537 | 0.21216 | 800.05 | 0.048538 | 4.8538 | 761.22 | 0.049756 | 4.9756 |  |  | 0.01420753 | 0.03370894 | 0.04082296 | 4.082296 | 800.05 | 0.04167962 | 4.167962
113.5 | 0.48042 | 4940.2666 | 0.21269 | 800.17 | 0.048659 | 4.8659 | 761.24 | 0.049883 | 4.9883 |  |  | 0.01420966 | 0.03371432 | 0.04094298 | 4.094298 | 800.17 | 0.04180475 | 4.180475
113.6 | 0.48083 | 4943.3457 | 0.21295 | 800.67 | 0.048719 | 4.8719 | 761.66 | 0.049946 | 4.9946 |  |  | 0.01421854 | 0.0337361 | 0.04099747 | 4.099747 | 800.67 | 0.04186157 | 4.186157
113.7 | 0.48125 | 4947.46729 | 0.21314 | 801.34 | 0.048762 | 4.8762 | 762.26 | 0.049991 | 4.9991 |  |  | 0.01423044 | 0.03376525 | 0.04103427 | 4.103427 | 801.34 | 0.04189994 | 4.189994
113.79999 | 0.48166 | 4951.15771 | 0.21359 | 801.94 | 0.048865 | 4.8865 | 762.75 | 0.0501 | 5.01 |  |  | 0.0142411 | 0.03379135 | 0.04113124 | 4.113124 | 801.94 | 0.04200107 | 4.200107
113.89999 | 0.48208 | 4948.08496 | 0.21389 | 801.44 | 0.048934 | 4.8934 | 762.22 | 0.050172 | 5.0172 |  |  | 0.01423222 | 0.03376962 | 0.04120484 | 4.120484 | 801.44 | 0.04207783 | 4.207783
114 | 0.48251 | 4949.59619 | 0.2142 | 801.68 | 0.049005 | 4.9005 | 762.4 | 0.050246 | 5.0246 |  |  | 0.01423648 | 0.03378031 | 0.04127332 | 4.127332 | 801.68 | 0.04214925 | 4.214925
114.1 | 0.48293 | 4950.30615 | 0.2146 | 801.8 | 0.049096 | 4.9096 | 762.43 | 0.050342 | 5.0342 |  |  | 0.01423861 | 0.03378533 | 0.04136367 | 4.136367 | 801.8 | 0.0422435 | 4.22435
114.2 | 0.48335 | 4952.83057 | 0.21486 | 802.21 | 0.049156 | 4.9156 | 762.77 | 0.050405 | 5.0405 |  |  | 0.01424589 | 0.03380318 | 0.04141907 | 4.141907 | 802.21 | 0.04230128 | 4.230128
114.29999 | 0.48376 | 4954.29541 | 0.2153 | 802.45 | 0.049256 | 4.9256 | 762.92 | 0.050511 | 5.0511 |  |  | 0.01425015 | 0.03381354 | 0.04151735 | 4.151735 | 802.45 | 0.04240382 | 4.240382
114.39999 | 0.4842 | 4958.19531 | 0.21547 | 803.08 | 0.049295 | 4.9295 | 763.49 | 0.050552 | 5.0552 |  |  | 0.01426134 | 0.03384112 | 0.04154993 | 4.154993 | 803.08 | 0.04243781 | 4.243781
114.5 | 0.48463 | 4958.49561 | 0.21569 | 803.13 | 0.049346 | 4.9346 | 763.49 | 0.050605 | 5.0605 |  |  | 0.01426223 | 0.03384324 | 0.04159977 | 4.159977 | 803.13 | 0.04248982 | 4.248982
114.6 | 0.48509 | 4957.35547 | 0.21608 | 802.94 | 0.049435 | 4.9435 | 763.25 | 0.050699 | 5.0699 |  |  | 0.01425886 | 0.03383518 | 0.04169084 | 4.169084 | 802.94 | 0.04258483 | 4.258483
114.7 | 0.4855 | 4959.54883 | 0.2166 | 803.3 | 0.049554 | 4.9554 | 763.49 | 0.050824 | 5.0824 |  |  | 0.01426525 | 0.03385069 | 0.04180624 | 4.180624 | 803.3 | 0.04270527 | 4.270527
114.79999 | 0.48592 | 4960.40527 | 0.21681 | 803.43 | 0.049602 | 4.9602 | 763.58 | 0.050874 | 5.0874 |  |  | 0.01426756 | 0.03385675 | 0.0418529 | 4.18529 | 803.43 | 0.04275396 | 4.275396
114.89999 | 0.48633 | 4969.08203 | 0.21689 | 804.84 | 0.04962 | 4.962 | 764.9 | 0.050894 | 5.0894 |  |  | 0.0142926 | 0.03391811 | 0.04185716 | 4.185716 | 804.84 | 0.04275841 | 4.275841
115 | 0.48675 | 4971.38037 | 0.21717 | 805.21 | 0.049684 | 4.9684 | 765.21 | 0.050961 | 5.0961 |  |  | 0.01429917 | 0.03393437 | 0.0419175 | 4.19175 | 805.21 | 0.04282138 | 4.282138
115.1 | 0.48718 | 4971.79346 | 0.21756 | 805.28 | 0.049773 | 4.9773 | 765.2 | 0.051055 | 5.1055 |  |  | 0.01430041 | 0.03393729 | 0.04200605 | 4.200605 | 805.28 | 0.04291381 | 4.291381
115.2 | 0.48759 | 4966.5166 | 0.21793 | 804.42 | 0.049858 | 4.9858 | 764.32 | 0.051144 | 5.1144 |  |  | 0.01428514 | 0.03389997 | 0.04209923 | 4.209923 | 804.42 | 0.04301108 | 4.301108
115.29999 | 0.48801 | 4972.1377 | 0.21848 | 805.33 | 0.049984 | 4.9984 | 765.08 | 0.051276 | 5.1276 |  |  | 0.0143013 | 0.03393972 | 0.04221595 | 4.221595 | 805.33 | 0.04313295 | 4.313295
115.39999 | 0.48841 | 4971.52637 | 0.21865 | 805.24 | 0.050023 | 5.0023 | 764.96 | 0.051317 | 5.1317 |  |  | 0.0142997 | 0.0339354 | 0.04225583 | 4.225583 | 805.24 | 0.04317458 | 4.317458
115.5 | 0.48884 | 4978.07324 | 0.21876 | 806.3 | 0.050048 | 5.0048 | 765.94 | 0.051344 | 5.1344 |  |  | 0.01431852 | 0.0339817 | 0.0422704 | 4.22704 | 806.3 | 0.0431898 | 4.31898
115.6 | 0.48927 | 4978.65137 | 0.21919 | 806.39 | 0.050146 | 5.0146 | 765.95 | 0.051447 | 5.1447 |  |  | 0.01432012 | 0.03398579 | 0.04236783 | 4.236783 | 806.39 | 0.04329154 | 4.329154
115.7 | 0.48973 | 4982.25293 | 0.21972 | 806.97 | 0.050268 | 5.0268 | 766.41 | 0.051575 | 5.1575 |  |  | 0.01433042 | 0.03401126 | 0.04248325 | 4.248325 | 806.97 | 0.04341207 | 4.341207
115.79999 | 0.49016 | 4977.77344 | 0.22022 | 806.25 | 0.050382 | 5.0382 | 765.63 | 0.051696 | 5.1696 |  |  | 0.01431764 | 0.03397958 | 0.04260488 | 4.260488 | 806.25 | 0.0435391 | 4.35391
115.89999 | 0.49057 | 4981.19727 | 0.22042 | 806.8 | 0.050428 | 5.0428 | 766.12 | 0.051744 | 5.1744 |  |  | 0.0143274 | 0.03400379 | 0.04264509 | 4.264509 | 806.8 | 0.0435811 | 4.35811
116 | 0.49099 | 4982.94043 | 0.22074 | 807.08 | 0.050501 | 5.0501 | 766.33 | 0.051821 | 5.1821 |  |  | 0.01433237 | 0.03401612 | 0.04271548 | 4.271548 | 807.08 | 0.04365463 | 4.365463
116.1 | 0.4914 | 4992.28027 | 0.221 | 808.6 | 0.050561 | 5.056 | 767.71 | 0.051883 | 5.1883 |  |  | 0.01435937 | 0.03408218 | 0.04275985 | 4.275985 | 808.6 | 0.04370097 | 4.370097
116.2 | 0.49183 | 4988.76318 | 0.22142 | 808.03 | 0.050657 | 5.0657 | 767.1 | 0.051985 | 5.1985 |  |  | 0.01434924 | 0.0340573 | 0.04286162 | 4.286162 | 808.03 | 0.0438073 | 4.38073
116.29999 | 0.49226 | 4991.55859 | 0.22176 | 808.48 | 0.050734 | 5.0734 | 767.46 | 0.052067 | 5.2067 |  |  | 0.01435724 | 0.03407707 | 0.04293487 | 4.293487 | 808.48 | 0.04388384 | 4.388384
116.39999 | 0.49268 | 4989.93701 | 0.22193 | 808.22 | 0.050773 | 5.0773 | 767.18 | 0.052108 | 5.2108 |  |  | 0.01435262 | 0.0340656 | 0.04297639 | 4.297639 | 808.22 | 0.04392721 | 4.392721
116.5 | 0.49307 | 4996.80957 | 0.22238 | 809.33 | 0.050876 | 5.0876 | 768.16 | 0.052216 | 5.2216 |  |  | 0.01437233 | 0.03411421 | 0.04306821 | 4.306821 | 809.33 | 0.04402317 | 4.402317
116.6 | 0.49348 | 4994.79248 | 0.22276 | 809 | 0.050963 | 5.0963 | 767.77 | 0.052308 | 5.2308 |  |  | 0.01436647 | 0.03409994 | 0.0431584 | 4.31584 | 809 | 0.04411742 | 4.411742
116.7 | 0.49391 | 4998.96338 | 0.22277 | 809.68 | 0.050965 | 5.0965 | 768.41 | 0.05231 | 5.231 |  |  | 0.01437855 | 0.03412944 | 0.04315394 | 4.315394 | 809.68 | 0.04411276 | 4.411276
116.79999 | 0.49434 | 4999.71436 | 0.22321 | 809.8 | 0.051066 | 5.1066 | 768.45 | 0.052416 | 5.2416 |  |  | 0.01438068 | 0.03413475 | 0.04325338 | 4.325338 | 809.8 | 0.04421669 | 4.421669
116.89999 | 0.49478 | 5002.64502 | 0.22363 | 810.28 | 0.051162 | 5.1162 | 768.82 | 0.052517 | 5.2517 |  |  | 0.0143892 | 0.03415548 | 0.04334472 | 4.334472 | 810.28 | 0.04431216 | 4.431216
117 | 0.4952 | 4998.7334 | 0.22405 | 809.64 | 0.051258 | 5.1258 | 768.14 | 0.052619 | 5.2619 |  |  | 0.01437784 | 0.03412781 | 0.04344713 | 4.344713 | 809.64 | 0.04441922 | 4.441922
117.1 | 0.49563 | 5003.63672 | 0.22431 | 810.44 | 0.051318 | 5.1318 | 768.85 | 0.052681 | 5.2681 |  |  | 0.01439204 | 0.03416249 | 0.04349868 | 4.349868 | 810.44 | 0.04447311 | 4.447311
117.2 | 0.49604 | 5004.54639 | 0.22468 | 810.58 | 0.051402 | 5.1402 | 768.92 | 0.052771 | 5.2771 |  |  | 0.01439453 | 0.03416892 | 0.04358185 | 4.358185 | 810.58 | 0.04456006 | 4.456006
117.29999 | 0.49648 | 5007.19629 | 0.22501 | 811.01 | 0.051478 | 5.1478 | 769.26 | 0.05285 | 5.285 |  |  | 0.01440216 | 0.03418767 | 0.04365305 | 4.365305 | 811.01 | 0.04463452 | 4.463452
117.39999 | 0.49691 | 5003.18164 | 0.22545 | 810.36 | 0.051579 | 5.1579 | 768.57 | 0.052956 | 5.2956 |  |  | 0.01439062 | 0.03415927 | 0.0437602 | 4.37602 | 810.36 | 0.04474656 | 4.474656
117.5 | 0.49733 | 5003.06689 | 0.22585 | 810.34 | 0.05167 | 5.167 | 768.47 | 0.053053 | 5.3053 |  |  | 0.01439027 | 0.03415846 | 0.04385189 | 4.385189 | 810.34 | 0.04484246 | 4.484246
117.6 | 0.49776 | 5008.19238 | 0.22624 | 811.17 | 0.051759 | 5.1759 | 769.19 | 0.053147 | 5.3147 |  |  | 0.01440501 | 0.03419471 | 0.04393282 | 4.393282 | 811.17 | 0.0449271 | 4.49271
117.7 | 0.49816 | 5007.79102 | 0.22636 | 811.11 | 0.051787 | 5.1787 | 769.1 | 0.053176 | 5.3176 |  |  | 0.01440394 | 0.03419187 | 0.04396092 | 4.396092 | 811.11 | 0.04495649 | 4.495649
117.79999 | 0.49858 | 5018.11719 | 0.22664 | 812.78 | 0.051851 | 5.1851 | 770.64 | 0.053243 | 5.3243 |  |  | 0.0144336 | 0.0342649 | 0.04400827 | 4.400827 | 812.78 | 0.04500601 | 4.500601
117.89999 | 0.499 | 5015.83496 | 0.22688 | 812.41 | 0.051906 | 5.1906 | 770.24 | 0.053301 | 5.3301 |  |  | 0.01442703 | 0.03424876 | 0.04406686 | 4.406686 | 812.41 | 0.04506731 | 4.506731
118 | 0.49943 | 5021.01318 | 0.22748 | 813.25 | 0.052043 | 5.2043 | 770.93 | 0.053446 | 5.3446 |  |  | 0.01444194 | 0.03428538 | 0.04419574 | 4.419574 | 813.25 | 0.04520214 | 4.520214
118.1 | 0.49985 | 5022.07666 | 0.22765 | 813.42 | 0.052082 | 5.2082 | 771.06 | 0.053487 | 5.3487 |  |  | 0.01444496 | 0.0342929 | 0.04423291 | 4.423291 | 813.42 | 0.04524103 | 4.524103
118.2 | 0.50027 | 5021.91406 | 0.22796 | 813.4 | 0.052153 | 5.2153 | 770.98 | 0.053562 | 5.3562 |  |  | 0.01444461 | 0.03429175 | 0.04430409 | 4.430409 | 813.4 | 0.0453155 | 4.53155
118.29999 | 0.50069 | 5022.23389 | 0.22836 | 813.45 | 0.052244 | 5.2244 | 770.95 | 0.053659 | 5.3659 |  |  | 0.01444549 | 0.03429401 | 0.04439508 | 4.439508 | 813.45 | 0.04541071 | 4.541071
118.39999 | 0.50113 | 5027.38867 | 0.22863 | 814.28 | 0.052306 | 5.2306 | 771.69 | 0.053724 | 5.3724 |  |  | 0.01446023 | 0.03433047 | 0.04444851 | 4.444851 | 814.28 | 0.04546662 | 4.546662
118.5 | 0.50158 | 5025.50537 | 0.22894 | 813.98 | 0.052377 | 5.2377 | 771.35 | 0.053799 | 5.3799 |  |  | 0.01445491 | 0.03431715 | 0.04452247 | 4.452247 | 813.98 | 0.04554403 | 4.554403
118.6 | 0.50199 | 5029.74414 | 0.22939 | 814.67 | 0.05248 | 5.248 | 771.91 | 0.053907 | 5.3907 |  |  | 0.01446716 | 0.03434713 | 0.04461855 | 4.461855 | 814.67 | 0.0456446 | 4.56446
118.7 | 0.50241 | 5029.68457 | 0.22974 | 814.66 | 0.05256 | 5.256 | 771.84 | 0.053992 | 5.3992 |  |  | 0.01446698 | 0.03434671 | 0.04469872 | 4.469872 | 814.66 | 0.04572851 | 4.572851
118.79999 | 0.50283 | 5033.97803 | 0.23009 | 815.35 | 0.05264 | 5.264 | 772.43 | 0.054076 | 5.4076 |  |  | 0.01447924 | 0.03437707 | 0.04477184 | 4.477184 | 815.35 | 0.04580505 | 4.580505
118.89999 | 0.50326 | 5031.10107 | 0.23046 | 814.89 | 0.052725 | 5.2725 | 771.92 | 0.054166 | 5.4166 |  |  | 0.01447107 | 0.03435672 | 0.04486114 | 4.486114 | 814.89 | 0.04589854 | 4.589854
119 | 0.5037 | 5038.87402 | 0.23087 | 816.14 | 0.052819 | 5.2819 | 773.04 | 0.054265 | 5.4265 |  |  | 0.01449326 | 0.0344117 | 0.04494235 | 4.494235 | 816.14 | 0.04598358 | 4.598358
119.1 | 0.50412 | 5036.51465 | 0.23109 | 815.76 | 0.052869 | 5.2869 | 772.63 | 0.054318 | 5.4318 |  |  | 0.01448652 | 0.03439501 | 0.0449965 | 4.49965 | 815.76 | 0.04604027 | 4.604027
119.2 | 0.50453 | 5041.65088 | 0.23151 | 816.59 | 0.052965 | 5.2965 | 773.34 | 0.054419 | 5.4419 |  |  | 0.01450126 | 0.03443134 | 0.04508427 | 4.508427 | 816.59 | 0.04613218 | 4.613218
119.29999 | 0.50494 | 5041.37451 | 0.23178 | 816.55 | 0.053027 | 5.3027 | 773.25 | 0.054484 | 5.4484 |  |  | 0.01450055 | 0.03442938 | 0.04514648 | 4.514648 | 816.55 | 0.04619733 | 4.619733
119.39999 | 0.50537 | 5044.56348 | 0.23212 | 817.07 | 0.053105 | 5.3105 | 773.68 | 0.054567 | 5.4567 |  |  | 0.01450978 | 0.03445193 | 0.0452191 | 4.52191 | 817.07 | 0.04627339 | 4.627339
119.5 | 0.50578 | 5043.95947 | 0.23225 | 816.97 | 0.053134 | 5.3134 | 773.56 | 0.054598 | 5.4598 |  |  | 0.014508 | 0.03444766 | 0.04524982 | 4.524982 | 816.97 | 0.04630556 | 4.630556
119.6 | 0.50623 | 5048.70508 | 0.23261 | 817.74 | 0.053217 | 5.3217 | 774.22 | 0.054685 | 5.4685 |  |  | 0.01452168 | 0.03448122 | 0.04532449 | 4.532449 | 817.74 | 0.04638378 | 4.638378
119.7 | 0.50665 | 5045.01562 | 0.23317 | 817.14 | 0.053345 | 5.3345 | 773.55 | 0.05482 | 5.482 |  |  | 0.01451102 | 0.03445513 | 0.04545857 | 4.545857 | 817.14 | 0.04652423 | 4.652423
119.79999 | 0.50708 | 5050.89844 | 0.23344 | 818.09 | 0.053407 | 5.3407 | 774.4 | 0.054886 | 5.4886 |  |  | 0.01452789 | 0.03449674 | 0.04551082 | 4.551082 | 818.09 | 0.04657897 | 4.657897
119.89999 | 0.5075 | 5050.66943 | 0.23382 | 818.05 | 0.053493 | 5.3493 | 774.29 | 0.054977 | 5.4977 |  |  | 0.01452718 | 0.03449512 | 0.04559812 | 4.559812 | 818.05 | 0.04667044 | 4.667044
120 | 0.50791 | 5052.28174 | 0.23417 | 818.32 | 0.053574 | 5.3574 | 774.48 | 0.055062 | 5.5062 |  |  | 0.01453198 | 0.03450652 | 0.04567558 | 4.567558 | 818.32 | 0.0467516 | 4.67516
120.1 | 0.50836 | 5055.00635 | 0.23453 | 818.76 | 0.053656 | 5.3656 | 774.83 | 0.055149 | 5.5149 |  |  | 0.01453979 | 0.03452579 | 0.04575352 | 4.575352 | 818.76 | 0.04683328 | 4.683328
120.2 | 0.50878 | 5054.78613 | 0.23482 | 818.72 | 0.053722 | 5.3722 | 774.74 | 0.055219 | 5.5219 |  |  | 0.01453908 | 0.03452423 | 0.04582022 | 4.582022 | 818.72 | 0.04690318 | 4.690318
120.29999 | 0.50919 | 5057.30371 | 0.23528 | 819.13 | 0.053827 | 5.3827 | 775.04 | 0.05533 | 5.533 |  |  | 0.01454636 | 0.03454204 | 0.04592138 | 4.592138 | 819.13 | 0.0470092 | 4.70092
120.39999 | 0.50959 | 5057.32471 | 0.23548 | 819.13 | 0.053873 | 5.3873 | 775 | 0.055379 | 5.5379 |  |  | 0.01454636 | 0.03454218 | 0.0459671 | 4.59671 | 819.13 | 0.04705712 | 4.705712
120.5 | 0.51 | 5063.9209 | 0.23599 | 820.2 | 0.05399 | 5.399 | 775.92 | 0.055502 | 5.5502 |  |  | 0.01456536 | 0.03458883 | 0.0460731 | 4.60731 | 820.2 | 0.04716823 | 4.716823
120.6 | 0.51042 | 5061.13623 | 0.23599 | 819.75 | 0.05399 | 5.399 | 775.49 | 0.055502 | 5.5502 |  |  | 0.01455737 | 0.03456914 | 0.0460776 | 4.60776 | 819.75 | 0.04717295 | 4.717295
120.7 | 0.51087 | 5066.77588 | 0.23652 | 820.66 | 0.054111 | 5.4111 | 776.26 | 0.05563 | 5.563 |  |  | 0.01457353 | 0.03460902 | 0.04618972 | 4.618972 | 820.66 | 0.0472905 | 4.72905
120.79999 | 0.5113 | 5062.43018 | 0.23704 | 819.96 | 0.05423 | 5.423 | 775.49 | 0.055756 | 5.5756 |  |  | 0.0145611 | 0.03457829 | 0.04631571 | 4.631571 | 819.96 | 0.04742259 | 4.742259
120.89999 | 0.51172 | 5066.71973 | 0.23712 | 820.65 | 0.054248 | 5.4248 | 776.14 | 0.055775 | 5.5775 |  |  | 0.01457335 | 0.03460863 | 0.04632707 | 4.632707 | 820.65 | 0.04743451 | 4.743451
121 | 0.51216 | 5068.53125 | 0.23762 | 820.95 | 0.054363 | 5.4363 | 776.32 | 0.055896 | 5.5896 |  |  | 0.01457868 | 0.03462144 | 0.04643852 | 4.643852 | 820.95 | 0.04755138 | 4.755138
121.1 | 0.51257 | 5074.7002 | 0.23804 | 821.95 | 0.054459 | 5.4459 | 777.18 | 0.055998 | 5.5998 |  |  | 0.01459644 | 0.03466507 | 0.04652462 | 4.652462 | 821.95 | 0.04764168 | 4.764168
121.2 | 0.51301 | 5074.62061 | 0.23844 | 821.93 | 0.05455 | 5.455 | 777.1 | 0.056095 | 5.6095 |  |  | 0.01459609 | 0.0346645 | 0.04661625 | 4.661625 | 821.93 | 0.04773778 | 4.773778
121.29999 | 0.51344 | 5077.74463 | 0.23872 | 822.44 | 0.054614 | 5.4614 | 777.52 | 0.056162 | 5.6162 |  |  | 0.01460514 | 0.0346866 | 0.04667525 | 4.667525 | 822.44 | 0.04779967 | 4.779967
121.39999 | 0.51386 | 5074.23291 | 0.23906 | 821.87 | 0.054692 | 5.4692 | 776.92 | 0.056245 | 5.6245 |  |  | 0.01459502 | 0.03466176 | 0.04675871 | 4.675871 | 821.87 | 0.04788722 | 4.788722
121.5 | 0.51428 | 5081.01465 | 0.23925 | 822.97 | 0.054736 | 5.4736 | 777.92 | 0.056291 | 5.6291 |  |  | 0.01461455 | 0.03470972 | 0.04679121 | 4.679121 | 822.97 | 0.04792131 | 4.792131
121.6 | 0.51468 | 5080.82275 | 0.23968 | 822.94 | 0.054834 | 5.4834 | 777.81 | 0.056395 | 5.6395 |  |  | 0.01461402 | 0.03470837 | 0.04688989 | 4.688989 | 822.94 | 0.04802484 | 4.802484
121.7 | 0.51511 | 5088.83105 | 0.23997 | 824.24 | 0.0549 | 5.49 | 778.98 | 0.056465 | 5.6465 |  |  | 0.01463711 | 0.034765 | 0.04694327 | 4.694327 | 824.24 | 0.04808085 | 4.808085
121.79999 | 0.51553 | 5082.69092 | 0.24048 | 823.24 | 0.055017 | 5.5017 | 777.95 | 0.056588 | 5.6588 |  |  | 0.01461935 | 0.03472158 | 0.04706987 | 4.706987 | 823.24 | 0.0482137 | 4.82137
121.89999 | 0.51597 | 5085.0127 | 0.24079 | 823.62 | 0.055088 | 5.5088 | 778.25 | 0.056664 | 5.6664 |  |  | 0.0146261 | 0.034738 | 0.04713703 | 4.713703 | 823.62 | 0.04828418 | 4.828418
122 | 0.51638 | 5083.10205 | 0.24122 | 823.31 | 0.055186 | 5.5186 | 777.87 | 0.056768 | 5.6768 |  |  | 0.01462059 | 0.03472449 | 0.04723849 | 4.723849 | 823.31 | 0.04839066 | 4.839066
122.1 | 0.5168 | 5090.22607 | 0.24151 | 824.46 | 0.055253 | 5.5253 | 778.91 | 0.056838 | 5.6838 |  |  | 0.01464101 | 0.03477487 | 0.04729331 | 4.729331 | 824.46 | 0.0484482 | 4.84482
122.2 | 0.51722 | 5094.87451 | 0.24183 | 825.21 | 0.055326 | 5.5326 | 779.56 | 0.056915 | 5.6915 |  |  | 0.01465433 | 0.03480774 | 0.04735899 | 4.735899 | 825.21 | 0.04851714 | 4.851714
122.29999 | 0.51765 | 5098.97266 | 0.24197 | 825.88 | 0.055358 | 5.5358 | 780.16 | 0.056949 | 5.6949 |  |  | 0.01466623 | 0.03483673 | 0.04738439 | 4.738439 | 825.88 | 0.0485438 | 4.85438
122.39999 | 0.51809 | 5097.01416 | 0.24258 | 825.56 | 0.055498 | 5.5498 | 779.74 | 0.057097 | 5.7097 |  |  | 0.01466055 | 0.03482288 | 0.0475271 | 4.75271 | 825.56 | 0.04869363 | 4.869363
122.5 | 0.51851 | 5098.44434 | 0.24273 | 825.79 | 0.055532 | 5.5532 | 779.93 | 0.057133 | 5.7133 |  |  | 0.01466463 | 0.03483299 | 0.0475591 | 4.75591 | 825.79 | 0.04872722 | 4.872722
122.6 | 0.51893 | 5100.12354 | 0.24308 | 826.06 | 0.055612 | 5.5612 | 780.13 | 0.057218 | 5.7218 |  |  | 0.01466943 | 0.03484487 | 0.04763645 | 4.763645 | 826.06 | 0.04880844 | 4.880844
122.7 | 0.51934 | 5102.15674 | 0.24336 | 826.39 | 0.055676 | 5.5676 | 780.38 | 0.057286 | 5.7286 |  |  | 0.01467529 | 0.03485925 | 0.04769722 | 4.769722 | 826.39 | 0.04887225 | 4.887225
122.79999 | 0.51977 | 5106.04785 | 0.24362 | 827.02 | 0.055736 | 5.5736 | 780.93 | 0.057349 | 5.7349 |  |  | 0.01468648 | 0.03488676 | 0.0477504 | 4.77504 | 827.02 | 0.04892809 | 4.892809
122.89999 | 0.52019 | 5107.50781 | 0.24395 | 827.26 | 0.055811 | 5.5811 | 781.09 | 0.057429 | 5.7429 |  |  | 0.01469074 | 0.03489709 | 0.04782353 | 4.782353 | 827.26 | 0.04900489 | 4.900489
123 | 0.52062 | 5109.50586 | 0.24437 | 827.58 | 0.055907 | 5.5907 | 781.32 | 0.057531 | 5.7531 |  |  | 0.01469642 | 0.03491122 | 0.04791638 | 4.791638 | 827.58 | 0.04910241 | 4.910241
123.1 | 0.52103 | 5106.14063 | 0.24503 | 827.04 | 0.056058 | 5.6058 | 780.68 | 0.057691 | 5.7691 |  |  | 0.01468683 | 0.03488742 | 0.04807281 | 4.807281 | 827.04 | 0.04926672 | 4.926672
123.2 | 0.52145 | 5110.50488 | 0.24522 | 827.75 | 0.056102 | 5.6102 | 781.31 | 0.057737 | 5.7737 |  |  | 0.01469944 | 0.03491829 | 0.04810921 | 4.810921 | 827.75 | 0.04930497 | 4.930497
123.29999 | 0.52186 | 5111.10693 | 0.24549 | 827.84 | 0.056163 | 5.6163 | 781.35 | 0.057802 | 5.7802 |  |  | 0.01470104 | 0.03492254 | 0.04817 | 4.817 | 827.84 | 0.04936883 | 4.936883
123.39999 | 0.52229 | 5117.55078 | 0.24581 | 828.89 | 0.056237 | 5.6237 | 782.27 | 0.05788 | 5.788 |  |  | 0.01471968 | 0.03496812 | 0.04823278 | 4.823278 | 828.89 | 0.04943479 | 4.943479
123.5 | 0.52273 | 5118.11621 | 0.2462 | 828.98 | 0.056326 | 5.6326 | 782.29 | 0.057974 | 5.7974 |  |  | 0.01472128 | 0.03497211 | 0.04832108 | 4.832108 | 828.98 | 0.04952757 | 4.952757
123.6 | 0.52315 | 5120.43799 | 0.24637 | 829.36 | 0.056365 | 5.6365 | 782.61 | 0.058015 | 5.8015 |  |  | 0.01472803 | 0.03498853 | 0.04835622 | 4.835622 | 829.36 | 0.04956449 | 4.956449
123.7 | 0.52359 | 5117.19775 | 0.24662 | 828.83 | 0.056422 | 5.6422 | 782.07 | 0.058076 | 5.8076 |  |  | 0.01471862 | 0.03496562 | 0.04841865 | 4.841865 | 828.83 | 0.0496301 | 4.96301
123.79999 | 0.52401 | 5122.71826 | 0.24714 | 829.72 | 0.056541 | 5.6541 | 782.81 | 0.058202 | 5.8202 |  |  | 0.01473442 | 0.03500466 | 0.04852868 | 4.852868 | 829.72 | 0.04974573 | 4.974573
123.89999 | 0.52442 | 5122.99854 | 0.24739 | 829.77 | 0.056598 | 5.6598 | 782.81 | 0.058263 | 5.8263 |  |  | 0.01473531 | 0.03500664 | 0.04858541 | 4.858541 | 829.77 | 0.04980536 | 4.980536
124 | 0.52486 | 5128.57373 | 0.2476 | 830.67 | 0.056646 | 5.6646 | 783.62 | 0.058314 | 5.8314 |  |  | 0.01475129 | 0.03504607 | 0.04862443 | 4.862443 | 830.67 | 0.04984638 | 4.984638
124.1 | 0.52529 | 5127.85693 | 0.24797 | 830.56 | 0.056731 | 5.6731 | 783.44 | 0.058404 | 5.8404 |  |  | 0.01474934 | 0.035041 | 0.04871023 | 4.871023 | 830.56 | 0.04993657 | 4.993657
124.2 | 0.52571 | 5129.44629 | 0.24852 | 830.81 | 0.056857 | 5.6857 | 783.58 | 0.058537 | 5.8537 |  |  | 0.01475378 | 0.03505224 | 0.04883348 | 4.883348 | 830.81 | 0.05006613 | 5.006613
124.29999 | 0.52611 | 5122.57227 | 0.24874 | 829.7 | 0.056907 | 5.6907 | 782.48 | 0.05859 | 5.859 |  |  | 0.01473407 | 0.03500363 | 0.04889493 | 4.889493 | 829.7 | 0.05013074 | 5.013074
124.39999 | 0.52652 | 5129.90381 | 0.24902 | 830.89 | 0.056971 | 5.6971 | 783.55 | 0.058658 | 5.8658 |  |  | 0.0147552 | 0.03505548 | 0.04894712 | 4.894712 | 830.89 | 0.05018562 | 5.018562
124.5 | 0.52693 | 5133.91309 | 0.24927 | 831.54 | 0.057028 | 5.7028 | 784.12 | 0.058719 | 5.8719 |  |  | 0.01476674 | 0.03508383 | 0.04899783 | 4.899783 | 831.54 | 0.05023893 | 5.023893
124.6 | 0.52738 | 5138.89893 | 0.24968 | 832.35 | 0.057122 | 5.7122 | 784.8 | 0.058818 | 5.8818 |  |  | 0.01478113 | 0.03511909 | 0.04908355 | 4.908355 | 832.35 | 0.05032908 | 5.032908
124.7 | 0.52782 | 5136.54834 | 0.2498 | 831.96 | 0.057149 | 5.7149 | 784.42 | 0.058848 | 5.8848 |  |  | 0.0147742 | 0.03510247 | 0.04911481 | 4.911481 | 831.96 | 0.05036195 | 5.036195
124.79999 | 0.52824 | 5136.09326 | 0.25037 | 831.89 | 0.05728 | 5.728 | 784.24 | 0.058986 | 5.8986 |  |  | 0.01477296 | 0.03509925 | 0.04924594 | 4.924594 | 831.89 | 0.05049986 | 5.049986
124.89999 | 0.52866 | 5136.17383 | 0.25083 | 831.9 | 0.057385 | 5.7385 | 784.16 | 0.059097 | 5.9097 |  |  | 0.01477314 | 0.03509982 | 0.04935104 | 4.935104 | 831.9 | 0.05061041 | 5.061041
125 | 0.52908 | 5140.53857 | 0.25107 | 832.61 | 0.05744 | 5.744 | 784.79 | 0.059156 | 5.9156 |  |  | 0.01478574 | 0.03513069 | 0.04939888 | 4.939888 | 832.61 | 0.05066074 | 5.066074
125.1 | 0.52952 | 5145.27832 | 0.25131 | 833.38 | 0.057495 | 5.7495 | 785.46 | 0.059214 | 5.9214 |  |  | 0.01479942 | 0.03516421 | 0.04944612 | 4.944612 | 833.38 | 0.05071043 | 5.071043
125.2 | 0.52995 | 5146.55176 | 0.25154 | 833.58 | 0.057548 | 5.7548 | 785.61 | 0.05927 | 5.927 |  |  | 0.01480297 | 0.03517322 | 0.04949667 | 4.949667 | 833.58 | 0.05076362 | 5.076362
125.29999 | 0.53038 | 5149.74658 | 0.25212 | 834.1 | 0.05768 | 5.768 | 785.99 | 0.059411 | 5.9411 |  |  | 0.0148122 | 0.03519581 | 0.04962419 | 4.962419 | 834.1 | 0.05089778 | 5.089778
125.39999 | 0.53078 | 5148.51172 | 0.25246 | 833.9 | 0.057758 | 5.7758 | 785.74 | 0.059493 | 5.9493 |  |  | 0.01480865 | 0.03518708 | 0.04970396 | 4.970396 | 833.9 | 0.05098173 | 5.098173
125.5 | 0.53119 | 5150.50342 | 0.25251 | 834.22 | 0.057769 | 5.7769 | 786.03 | 0.059505 | 5.9505 |  |  | 0.01481433 | 0.03520116 | 0.04971218 | 4.971218 | 834.22 | 0.05099037 | 5.099037
125.6 | 0.5316 | 5153.76514 | 0.25301 | 834.75 | 0.057884 | 5.7884 | 786.43 | 0.059627 | 5.9627 |  |  | 0.01482375 | 0.03522423 | 0.04982128 | 4.982128 | 834.75 | 0.05110519 | 5.110519
125.7 | 0.53203 | 5156.34668 | 0.25334 | 835.17 | 0.057959 | 5.7959 | 786.77 | 0.059707 | 5.9707 |  |  | 0.01483121 | 0.03524249 | 0.0498926 | 4.98926 | 835.17 | 0.05118025 | 5.118025
125.79999 | 0.53245 | 5154.32422 | 0.25378 | 834.84 | 0.05806 | 5.806 | 786.37 | 0.059814 | 5.9814 |  |  | 0.01482535 | 0.03522818 | 0.04999653 | 4.999653 | 834.84 | 0.05128964 | 5.128964
125.89999 | 0.53287 | 5159.37695 | 0.25411 | 835.66 | 0.058136 | 5.8136 | 787.08 | 0.059894 | 5.9894 |  |  | 0.01483991 | 0.03526392 | 0.05006384 | 5.006384 | 835.66 | 0.0513605 | 5.13605
126 | 0.5333 | 5158.71973 | 0.25433 | 835.56 | 0.058186 | 5.8186 | 786.94 | 0.059947 | 5.9947 |  |  | 0.01483813 | 0.03525927 | 0.05011523 | 5.011523 | 835.56 | 0.0514146 | 5.14146
126.1 | 0.53372 | 5162.62158 | 0.25478 | 836.19 | 0.058289 | 5.8289 | 787.45 | 0.060057 | 6.0057 |  |  | 0.01484932 | 0.03528687 | 0.05021187 | 5.021187 | 836.19 | 0.05151634 | 5.151634
126.2 | 0.53415 | 5165.15137 | 0.25504 | 836.6 | 0.058348 | 5.8348 | 787.78 | 0.06012 | 6.012 |  |  | 0.0148566 | 0.03530476 | 0.05026725 | 5.026725 | 836.6 | 0.05157465 | 5.157465
126.29999 | 0.53459 | 5166.46973 | 0.25564 | 836.81 | 0.058486 | 5.8486 | 787.87 | 0.060266 | 6.0266 |  |  | 0.01486033 | 0.03531408 | 0.05040238 | 5.040238 | 836.81 | 0.05171694 | 5.171694
126.39999 | 0.53502 | 5160.84424 | 0.25594 | 835.9 | 0.058554 | 5.8554 | 786.95 | 0.060339 | 6.0339 |  |  | 0.01484417 | 0.0352743 | 0.05048011 | 5.048011 | 835.9 | 0.0517988 | 5.17988
126.5 | 0.53545 | 5167.0415 | 0.25625 | 836.9 | 0.058625 | 5.8625 | 787.84 | 0.060414 | 6.0414 |  |  | 0.01486193 | 0.03531812 | 0.050541 | 5.0541 | 836.9 | 0.05186293 | 5.186293
126.6 | 0.53586 | 5168.43262 | 0.25655 | 837.13 | 0.058694 | 5.8694 | 787.99 | 0.060487 | 6.0487 |  |  | 0.01486601 | 0.03532796 | 0.05060737 | 5.060737 | 837.13 | 0.05193284 | 5.193284
126.7 | 0.53628 | 5174.99902 | 0.25674 | 838.19 | 0.058737 | 5.8737 | 788.96 | 0.060533 | 6.0533 |  |  | 0.01488484 | 0.0353744 | 0.05064022 | 5.064022 | 838.19 | 0.05196743 | 5.196743
126.79999 | 0.5367 | 5176.53076 | 0.25698 | 838.44 | 0.058792 | 5.8792 | 789.15 | 0.060591 | 6.0591 |  |  | 0.01488927 | 0.03538523 | 0.05069264 | 5.069264 | 838.44 | 0.05202266 | 5.202266
126.89999 | 0.53714 | 5174.87793 | 0.25735 | 838.17 | 0.058877 | 5.8877 | 788.82 | 0.060681 | 6.0681 |  |  | 0.01488448 | 0.03537354 | 0.05077996 | 5.077996 | 838.17 | 0.05211464 | 5.211464
127 | 0.53755 | 5170.46143 | 0.25785 | 837.46 | 0.058991 | 5.8991 | 788.05 | 0.060803 | 6.0803 |  |  | 0.01487187 | 0.03534231 | 0.05090148 | 5.090148 | 837.46 | 0.05224267 | 5.224267
127.1 | 0.53795 | 5177.39258 | 0.25832 | 838.58 | 0.059099 | 5.9099 | 789.02 | 0.060917 | 6.0917 |  |  | 0.01489176 | 0.03539133 | 0.05099779 | 5.099779 | 838.58 | 0.05234415 | 5.234415
127.2 | 0.53837 | 5178.55518 | 0.25841 | 838.77 | 0.059119 | 5.9119 | 789.18 | 0.060939 | 6.0939 |  |  | 0.01489514 | 0.03539955 | 0.0510165 | 5.10165 | 838.77 | 0.05236386 | 5.236386
127.29999 | 0.53879 | 5185.77051 | 0.2588 | 839.94 | 0.059209 | 5.9209 | 790.21 | 0.061034 | 6.1034 |  |  | 0.01491591 | 0.03545058 | 0.05109404 | 5.109404 | 839.94 | 0.05244558 | 5.244558
127.39999 | 0.53923 | 5185.68506 | 0.25913 | 839.92 | 0.059284 | 5.9284 | 790.13 | 0.061114 | 6.1114 |  |  | 0.01491556 | 0.03544997 | 0.05116967 | 5.116967 | 839.92 | 0.05252528 | 5.252528
127.5 | 0.53966 | 5185.51953 | 0.25951 | 839.9 | 0.059371 | 5.9371 | 790.03 | 0.061206 | 6.1206 |  |  | 0.0149152 | 0.0354488 | 0.05125687 | 5.125687 | 839.9 | 0.05261719 | 5.261719
127.6 | 0.54009 | 5182.86426 | 0.26012 | 839.47 | 0.059511 | 5.9511 | 789.51 | 0.061355 | 6.1355 |  |  | 0.01490757 | 0.03543003 | 0.05140071 | 5.140071 | 839.47 | 0.05276881 | 5.276881
127.7 | 0.5405 | 5188.58252 | 0.26042 | 840.39 | 0.059579 | 5.9579 | 790.32 | 0.061428 | 6.1428 |  |  | 0.0149239 | 0.03547047 | 0.05146009 | 5.146009 | 840.39 | 0.05283141 | 5.283141
127.79999 | 0.54093 | 5192.01416 | 0.26067 | 840.95 | 0.059636 | 5.9636 | 790.8 | 0.061489 | 6.1489 |  |  | 0.01493385 | 0.03549474 | 0.05151173 | 5.151173 | 840.95 | 0.05288585 | 5.288585
127.89999 | 0.54135 | 5193.32324 | 0.26102 | 841.16 | 0.059716 | 5.9716 | 790.93 | 0.061574 | 6.1574 |  |  | 0.01493758 | 0.03550399 | 0.05158967 | 5.158967 | 841.16 | 0.05296804 | 5.296804
128 | 0.54178 | 5193.12646 | 0.26146 | 841.13 | 0.059817 | 5.9817 | 790.81 | 0.061681 | 6.1681 |  |  | 0.01493704 | 0.0355026 | 0.05169065 | 5.169065 | 841.13 | 0.05307451 | 5.307451
128.09999 | 0.5422 | 5193.54639 | 0.26184 | 841.2 | 0.059904 | 5.9904 | 790.81 | 0.061773 | 6.1773 |  |  | 0.01493829 | 0.03550557 | 0.0517769 | 5.17769 | 841.2 | 0.05316547 | 5.316547
128.2 | 0.54261 | 5199.8042 | 0.26206 | 842.21 | 0.059954 | 5.9954 | 791.72 | 0.061827 | 6.1827 |  |  | 0.01495622 | 0.03554983 | 0.0518171 | 5.18171 | 842.21 | 0.05320787 | 5.320787
128.3 | 0.54302 | 5196.79639 | 0.26247 | 841.72 | 0.060048 | 6.0048 | 791.18 | 0.061927 | 6.1927 |  |  | 0.01494752 | 0.03552856 | 0.05191576 | 5.191576 | 841.72 | 0.05331192 | 5.331192
128.39999 | 0.54343 | 5201.87451 | 0.26296 | 842.55 | 0.06016 | 6.016 | 791.86 | 0.062046 | 6.2046 |  |  | 0.01496226 | 0.03556447 | 0.05201964 | 5.201964 | 842.55 | 0.05342149 | 5.342149
128.5 | 0.54387 | 5198.97852 | 0.26331 | 842.08 | 0.06024 | 6.024 | 791.35 | 0.062131 | 6.2131 |  |  | 0.01495392 | 0.03554399 | 0.05210439 | 5.210439 | 842.08 | 0.0535109 | 5.35109
128.59999 | 0.5443 | 5204.53369 | 0.26346 | 842.98 | 0.060275 | 6.0275 | 792.17 | 0.062168 | 6.2168 |  |  | 0.0149699 | 0.03558328 | 0.05212972 | 5.212972 | 842.98 | 0.05353762 | 5.353762
128.7 | 0.54473 | 5208.44629 | 0.26389 | 843.61 | 0.060373 | 6.0373 | 792.68 | 0.062272 | 6.2272 |  |  | 0.01498109 | 0.03561095 | 0.05222176 | 5.222176 | 843.61 | 0.05363472 | 5.363472
128.8 | 0.54516 | 5212.01855 | 0.26397 | 844.19 | 0.060391 | 6.0391 | 793.21 | 0.062292 | 6.2292 |  |  | 0.01499139 | 0.03563621 | 0.05223428 | 5.223428 | 844.19 | 0.05364794 | 5.364794
128.89999 | 0.54557 | 5210.82422 | 0.26442 | 843.99 | 0.060494 | 6.0494 | 792.94 | 0.062401 | 6.2401 |  |  | 0.01498783 | 0.03562776 | 0.05233915 | 5.233915 | 843.99 | 0.0537586 | 5.37586
129 | 0.54601 | 5213.11719 | 0.26489 | 844.37 | 0.060602 | 6.0602 | 793.2 | 0.062516 | 6.2516 |  |  | 0.01499458 | 0.03564398 | 0.05244296 | 5.244296 | 844.37 | 0.05386815 | 5.386815
129.09999 | 0.54645 | 5208.37207 | 0.26518 | 843.6 | 0.060668 | 6.0668 | 792.42 | 0.062586 | 6.2586 |  |  | 0.01498091 | 0.03561042 | 0.05251698 | 5.251698 | 843.6 | 0.05394626 | 5.394626
129.2 | 0.54689 | 5213.62793 | 0.26544 | 844.45 | 0.060728 | 6.0728 | 793.17 | 0.06265 | 6.265 |  |  | 0.014996 | 0.03564759 | 0.05256796 | 5.256796 | 844.45 | 0.05400007 | 5.400007
129.3 | 0.54729 | 5216.92529 | 0.26581 | 844.98 | 0.060812 | 6.0812 | 793.6 | 0.06274 | 6.274 |  |  | 0.01500541 | 0.03567091 | 0.05264726 | 5.264726 | 844.98 | 0.05408378 | 5.408378
129.39999 | 0.54771 | 5223.32129 | 0.26608 | 846.02 | 0.060874 | 6.0874 | 794.52 | 0.062806 | 6.2806 |  |  | 0.01502388 | 0.03571615 | 0.05269868 | 5.269868 | 846.02 | 0.05413805 | 5.413805
129.5 | 0.54812 | 5219.58008 | 0.26638 | 845.41 | 0.060943 | 6.0943 | 793.89 | 0.062879 | 6.2879 |  |  | 0.01501305 | 0.03568969 | 0.05277336 | 5.277336 | 845.41 | 0.05421689 | 5.421689
129.59999 | 0.54854 | 5225.4248 | 0.26657 | 846.36 | 0.060986 | 6.0986 | 794.74 | 0.062925 | 6.2925 |  |  | 0.01502992 | 0.03573102 | 0.05280737 | 5.280737 | 846.36 | 0.0542528 | 5.42528
129.7 | 0.54897 | 5223.94775 | 0.26711 | 846.12 | 0.06111 | 6.111 | 794.41 | 0.063057 | 6.3057 |  |  | 0.01502566 | 0.03572058 | 0.05293329 | 5.293329 | 846.12 | 0.05438575 | 5.438575
129.8 | 0.54939 | 5226.14551 | 0.26733 | 846.48 | 0.06116 | 6.116 | 794.71 | 0.06311 | 6.311 |  |  | 0.01503205 | 0.03573612 | 0.05298007 | 5.298007 | 846.48 | 0.05443514 | 5.443514
129.89999 | 0.54982 | 5226.93311 | 0.26773 | 846.6 | 0.061252 | 6.1252 | 794.75 | 0.063208 | 6.3208 |  |  | 0.01503418 | 0.03574169 | 0.0530703 | 5.30703 | 846.6 | 0.05453042 | 5.453042
130 | 0.55022 | 5233.06738 | 0.26794 | 847.6 | 0.0613 | 6.13 | 795.64 | 0.063259 | 6.3259 |  |  | 0.01505194 | 0.03578507 | 0.05310841 | 5.310841 | 847.6 | 0.05457067 | 5.457067
130.09999 | 0.55066 | 5231.33252 | 0.26835 | 847.32 | 0.061393 | 6.1393 | 795.3 | 0.063359 | 6.3359 |  |  | 0.01504697 | 0.0357728 | 0.05320501 | 5.320501 | 847.32 | 0.05467269 | 5.467269
130.2 | 0.5511 | 5231.23096 | 0.26895 | 847.3 | 0.061531 | 6.1531 | 795.17 | 0.063505 | 6.3505 |  |  | 0.01504661 | 0.03577209 | 0.05334243 | 5.334243 | 847.3 | 0.05481785 | 5.481785
130.3 | 0.55155 | 5228.58398 | 0.26928 | 846.87 | 0.061606 | 6.1606 | 794.7 | 0.063586 | 6.3586 |  |  | 0.01503898 | 0.03575337 | 0.05342221 | 5.342221 | 846.87 | 0.05490212 | 5.490212
130.39999 | 0.55197 | 5232.01172 | 0.26968 | 847.43 | 0.061698 | 6.1698 | 795.14 | 0.063683 | 6.3683 |  |  | 0.01504892 | 0.03577761 | 0.05350817 | 5.350817 | 847.43 | 0.05499294 | 5.499294
130.5 | 0.55238 | 5238.479 | 0.27015 | 848.47 | 0.061805 | 6.1805 | 796.03 | 0.063798 | 6.3798 |  |  | 0.01506739 | 0.03582334 | 0.05360522 | 5.360522 | 848.47 | 0.05509549 | 5.509549
130.59999 | 0.55279 | 5240.34814 | 0.27009 | 848.78 | 0.061791 | 6.1791 | 796.33 | 0.063783 | 6.3783 |  |  | 0.0150729 | 0.03583656 | 0.05358847 | 5.358847 | 848.78 | 0.05507779 | 5.507779
130.7 | 0.5532 | 5243.49121 | 0.27073 | 849.29 | 0.061938 | 6.1938 | 796.68 | 0.063939 | 6.3939 |  |  | 0.01508195 | 0.03585879 | 0.0537298 | 5.37298 | 849.29 | 0.05522712 | 5.522712
130.8 | 0.55364 | 5243.58691 | 0.27105 | 849.3 | 0.062011 | 6.2011 | 796.64 | 0.064017 | 6.4017 |  |  | 0.01508213 | 0.03585947 | 0.05380285 | 5.380285 | 849.3 | 0.05530432 | 5.530432
130.89999 | 0.55406 | 5243.93115 | 0.27141 | 849.36 | 0.062093 | 6.2093 | 796.62 | 0.064105 | 6.4105 |  |  | 0.0150832 | 0.0358619 | 0.05388464 | 5.388464 | 849.36 | 0.05539078 | 5.539078
131 | 0.55448 | 5242.67578 | 0.27171 | 849.15 | 0.062162 | 6.2162 | 796.37 | 0.064178 | 6.4178 |  |  | 0.01507947 | 0.03585303 | 0.0539553 | 5.39553 | 849.15 | 0.05546546 | 5.546546
131.09998 | 0.55489 | 5248.47998 | 0.27203 | 850.09 | 0.062235 | 6.2235 | 797.19 | 0.064256 | 6.4256 |  |  | 0.01509616 | 0.03589407 | 0.05401912 | 5.401912 | 850.09 | 0.05553292 | 5.553292
131.2 | 0.5553 | 5247.30127 | 0.27215 | 849.9 | 0.062263 | 6.2263 | 796.99 | 0.064285 | 6.4285 |  |  | 0.01509279 | 0.03588574 | 0.05404848 | 5.404848 | 849.9 | 0.05556395 | 5.556395
131.3 | 0.55574 | 5257.70313 | 0.27297 | 851.59 | 0.06245 | 6.245 | 798.41 | 0.064486 | 6.4486 |  |  | 0.0151228 | 0.0359593 | 0.05421923 | 5.421923 | 851.59 | 0.05574448 | 5.574448
131.39999 | 0.55618 | 5252.00928 | 0.27299 | 850.67 | 0.062455 | 6.2455 | 797.54 | 0.06449 | 6.449 |  |  | 0.01510646 | 0.03591903 | 0.05423302 | 5.423302 | 850.67 | 0.05575906 | 5.575906
131.5 | 0.55661 | 5256.71826 | 0.27354 | 851.43 | 0.062581 | 6.2581 | 798.15 | 0.064625 | 6.4625 |  |  | 0.01511996 | 0.03595234 | 0.05435122 | 5.435122 | 851.43 | 0.05588405 | 5.588405
131.59998 | 0.55703 | 5252.49463 | 0.2737 | 850.74 | 0.062617 | 6.2617 | 797.47 | 0.064664 | 6.4664 |  |  | 0.0151077 | 0.03592247 | 0.05439466 | 5.439466 | 850.74 | 0.05592998 | 5.592998
131.7 | 0.55745 | 5262.3833 | 0.27411 | 852.35 | 0.062711 | 6.2711 | 798.89 | 0.064764 | 6.4764 |  |  | 0.01513629 | 0.0359924 | 0.05447245 | 5.447245 | 852.35 | 0.05601225 | 5.601225
131.8 | 0.55787 | 5258.72803 | 0.27443 | 851.75 | 0.062784 | 6.2784 | 798.28 | 0.064842 | 6.4842 |  |  | 0.01512564 | 0.03596655 | 0.05455157 | 5.455157 | 851.75 | 0.05609593 | 5.609593
131.89999 | 0.5583 | 5267.16211 | 0.27488 | 853.12 | 0.062887 | 6.2887 | 799.47 | 0.064952 | 6.4952 |  |  | 0.01514997 | 0.0360262 | 0.05464087 | 5.464087 | 853.12 | 0.05619039 | 5.619039
132 | 0.55874 | 5263.55176 | 0.27514 | 852.54 | 0.062947 | 6.2947 | 798.87 | 0.065015 | 6.5015 |  |  | 0.01513967 | 0.03600066 | 0.05470619 | 5.470619 | 852.54 | 0.05625948 | 5.625948
132.09998 | 0.55915 | 5268.05908 | 0.27566 | 853.27 | 0.063066 | 6.3066 | 799.45 | 0.065142 | 6.5142 |  |  | 0.01515263 | 0.03603254 | 0.05481785 | 5.481785 | 853.27 | 0.05637762 | 5.637762
132.2 | 0.55956 | 5265.27246 | 0.27576 | 852.81 | 0.063089 | 6.3089 | 799.01 | 0.065167 | 6.5167 |  |  | 0.01514446 | 0.03601283 | 0.05484523 | 5.484523 | 852.81 | 0.05640659 | 5.640659
132.3 | 0.55996 | 5272.97119 | 0.27595 | 854.06 | 0.063132 | 6.3132 | 800.14 | 0.065213 | 6.5213 |  |  | 0.01516666 | 0.03606728 | 0.05487624 | 5.487624 | 854.06 | 0.0564394 | 5.64394
132.39999 | 0.56037 | 5275.78711 | 0.27645 | 854.52 | 0.063247 | 6.3247 | 800.47 | 0.065335 | 6.5335 |  |  | 0.01517483 | 0.0360872 | 0.05498607 | 5.498607 | 854.52 | 0.05655561 | 5.655561
132.5 | 0.56081 | 5278.19922 | 0.27659 | 854.91 | 0.063279 | 6.3279 | 800.81 | 0.065369 | 6.5369 |  |  | 0.01518175 | 0.03610425 | 0.05501419 | 5.501419 | 854.91 | 0.05658537 | 5.658537
132.59998 | 0.56125 | 5273.85742 | 0.27716 | 854.2 | 0.063409 | 6.3409 | 800.04 | 0.065509 | 6.5509 |  |  | 0.01516915 | 0.03607355 | 0.05515161 | 5.515161 | 854.2 | 0.0567308 | 5.67308
132.7 | 0.56167 | 5273.33887 | 0.27777 | 854.12 | 0.063548 | 6.3548 | 799.84 | 0.065658 | 6.5658 |  |  | 0.01516773 | 0.03606988 | 0.055292 | 5.5292 | 854.12 | 0.05687939 | 5.687939
132.8 | 0.5621 | 5277.4502 | 0.27798 | 854.79 | 0.063597 | 6.3597 | 800.42 | 0.065709 | 6.5709 |  |  | 0.01517962 | 0.03609896 | 0.05533339 | 5.533339 | 854.79 | 0.0569232 | 5.69232
132.89999 | 0.56252 | 5284.5874 | 0.27829 | 855.94 | 0.063667 | 6.3667 | 801.45 | 0.065785 | 6.5785 |  |  | 0.01520005 | 0.03614943 | 0.05539276 | 5.539276 | 855.94 | 0.05698605 | 5.698605
133 | 0.56295 | 5282.25098 | 0.27875 | 855.56 | 0.063773 | 6.3773 | 801 | 0.065897 | 6.5897 |  |  | 0.0151933 | 0.03613291 | 0.05550177 | 5.550177 | 855.56 | 0.05710146 | 5.710146
133.09998 | 0.5634 | 5281.7085 | 0.27918 | 855.48 | 0.063871 | 6.3871 | 800.84 | 0.066002 | 6.6002 |  |  | 0.01519188 | 0.03612907 | 0.05560101 | 5.560101 | 855.48 | 0.05720655 | 5.720655
133.2 | 0.56381 | 5286.71143 | 0.27957 | 856.29 | 0.06396 | 6.396 | 801.52 | 0.066097 | 6.6097 |  |  | 0.01520626 | 0.03616445 | 0.05568214 | 5.568214 | 856.29 | 0.05729245 | 5.729245
133.3 | 0.56423 | 5286.42578 | 0.27985 | 856.24 | 0.064024 | 6.4024 | 801.42 | 0.066166 | 6.6166 |  |  | 0.01520537 | 0.03616243 | 0.05574665 | 5.574665 | 856.24 | 0.05736077 | 5.736077
133.39999 | 0.56463 | 5292.78418 | 0.28022 | 857.27 | 0.064109 | 6.4109 | 802.31 | 0.066256 | 6.6256 |  |  | 0.01522366 | 0.0362074 | 0.05582101 | 5.582101 | 857.27 | 0.05743952 | 5.743952
133.5 | 0.56505 | 5294.06543 | 0.2805 | 857.48 | 0.064173 | 6.4173 | 802.45 | 0.066325 | 6.6325 |  |  | 0.01522739 | 0.03621646 | 0.05588299 | 5.588299 | 857.48 | 0.05750517 | 5.750517
133.59998 | 0.56547 | 5296.146 | 0.2807 | 857.81 | 0.064219 | 6.4219 | 802.73 | 0.066374 | 6.6374 |  |  | 0.01523325 | 0.03623118 | 0.05592537 | 5.592537 | 857.81 | 0.05755006 | 5.755006
133.7 | 0.56589 | 5295.51465 | 0.28103 | 857.71 | 0.064294 | 6.4294 | 802.57 | 0.066454 | 6.6454 |  |  | 0.01523148 | 0.03622671 | 0.05600189 | 5.600189 | 857.71 | 0.05763111 | 5.763111
133.8 | 0.56632 | 5300.78027 | 0.28133 | 858.57 | 0.064363 | 6.4363 | 803.31 | 0.066528 | 6.6528 |  |  | 0.01524675 | 0.03626395 | 0.056062 | 5.6062 | 858.57 | 0.05769479 | 5.769479
133.89999 | 0.56673 | 5299.79102 | 0.28174 | 858.4 | 0.064457 | 6.4457 | 803.07 | 0.066628 | 6.6628 |  |  | 0.01524373 | 0.03625696 | 0.05615739 | 5.615739 | 858.4 | 0.05779585 | 5.779585
134 | 0.56715 | 5305.71826 | 0.28212 | 859.36 | 0.064544 | 6.4544 | 803.9 | 0.066721 | 6.6721 |  |  | 0.01526078 | 0.03629887 | 0.05623473 | 5.623473 | 859.36 | 0.0578778 | 5.78778
134.09998 | 0.56758 | 5303.29395 | 0.28222 | 858.97 | 0.064567 | 6.4567 | 803.51 | 0.066745 | 6.6745 |  |  | 0.01525385 | 0.03628173 | 0.05626153 | 5.626153 | 858.97 | 0.05790619 | 5.790619
134.2 | 0.56803 | 5311.90234 | 0.28281 | 860.37 | 0.064702 | 6.4702 | 804.7 | 0.06689 | 6.689 |  |  | 0.01527871 | 0.03634261 | 0.05638257 | 5.638257 | 860.37 | 0.05803446 | 5.803446
134.3 | 0.56846 | 5301.55029 | 0.28318 | 858.69 | 0.064786 | 6.4786 | 803.06 | 0.06698 | 6.698 |  |  | 0.01524888 | 0.0362694 | 0.05648396 | 5.648396 | 858.69 | 0.05814192 | 5.814192
134.39999 | 0.56889 | 5310.9082 | 0.28347 | 860.21 | 0.064853 | 6.4853 | 804.42 | 0.067051 | 6.7051 |  |  | 0.01527587 | 0.03633558 | 0.05653516 | 5.653516 | 860.21 | 0.05819618 | 5.819618
134.5 | 0.56932 | 5309.4043 | 0.2837 | 859.96 | 0.064905 | 6.4905 | 804.15 | 0.067107 | 6.7107 |  |  | 0.01527143 | 0.03632494 | 0.05659021 | 5.659021 | 859.96 | 0.05825453 | 5.825453
134.59998 | 0.56973 | 5317.13965 | 0.28422 | 861.21 | 0.065024 | 6.5024 | 805.21 | 0.067235 | 6.7235 |  |  | 0.01529363 | 0.03637965 | 0.05669665 | 5.669665 | 861.21 | 0.05836737 | 5.836737
134.7 | 0.57016 | 5317.25146 | 0.28441 | 861.23 | 0.065068 | 6.5068 | 805.19 | 0.067281 | 6.7281 |  |  | 0.01529399 | 0.03638044 | 0.05673994 | 5.673994 | 861.23 | 0.05841325 | 5.841325
134.8 | 0.57057 | 5321.30176 | 0.28496 | 861.89 | 0.065193 | 6.5193 | 805.7 | 0.067416 | 6.7416 |  |  | 0.01530571 | 0.03640908 | 0.0568592 | 5.68592 | 861.89 | 0.0585397 | 5.85397
134.89999 | 0.571 | 5313.65674 | 0.2854 | 860.65 | 0.065294 | 6.5294 | 804.46 | 0.067523 | 6.7523 |  |  | 0.01528369 | 0.03635502 | 0.05697223 | 5.697223 | 860.65 | 0.05865955 | 5.865955
135 | 0.57139 | 5320.26172 | 0.28572 | 861.72 | 0.065367 | 6.5367 | 805.39 | 0.067602 | 6.7602 |  |  | 0.01530269 | 0.03640173 | 0.05703475 | 5.703475 | 861.72 | 0.05872584 | 5.872584
135.09998 | 0.57181 | 5323.37695 | 0.2861 | 862.22 | 0.065454 | 6.5454 | 805.79 | 0.067695 | 6.7695 |  |  | 0.01531157 | 0.03642376 | 0.05711664 | 5.711664 | 862.22 | 0.05881269 | 5.881269
135.2 | 0.57224 | 5327.97314 | 0.2863 | 862.97 | 0.0655 | 6.55 | 806.44 | 0.067744 | 6.7744 |  |  | 0.01532489 | 0.03645627 | 0.05715495 | 5.715495 | 862.97 | 0.05885333 | 5.885333
135.3 | 0.57269 | 5331.52979 | 0.2868 | 863.55 | 0.065614 | 6.5614 | 806.88 | 0.067866 | 6.7866 |  |  | 0.01533519 | 0.03648142 | 0.05726358 | 5.726358 | 863.55 | 0.05896855 | 5.896855
135.39999 | 0.57312 | 5329.68115 | 0.28726 | 863.25 | 0.06572 | 6.572 | 806.51 | 0.067979 | 6.7979 |  |  | 0.01532986 | 0.03646835 | 0.0573718 | 5.73718 | 863.25 | 0.05908335 | 5.908335
135.5 | 0.57354 | 5326.52881 | 0.28764 | 862.74 | 0.065807 | 6.5807 | 805.96 | 0.068072 | 6.8072 |  |  | 0.0153208 | 0.03644605 | 0.05746383 | 5.746383 | 862.74 | 0.05918099 | 5.918099
135.59998 | 0.57397 | 5331.97949 | 0.28783 | 863.62 | 0.06585 | 6.585 | 806.75 | 0.068118 | 6.8118 |  |  | 0.01533643 | 0.0364846 | 0.05749848 | 5.749848 | 863.62 | 0.05921775 | 5.921775
135.7 | 0.57438 | 5335.40186 | 0.28819 | 864.17 | 0.065932 | 6.5932 | 807.2 | 0.068206 | 6.8206 |  |  | 0.0153462 | 0.0365088 | 0.0575753 | 5.75753 | 864.17 | 0.05929925 | 5.929925
135.8 | 0.57482 | 5337.68994 | 0.28849 | 864.54 | 0.066001 | 6.6001 | 807.48 | 0.06828 | 6.828 |  |  | 0.01535277 | 0.03652499 | 0.05764022 | 5.764022 | 864.54 | 0.05936815 | 5.936815
135.89999 | 0.57523 | 5337.9292 | 0.28891 | 864.58 | 0.066097 | 6.6097 | 807.44 | 0.068383 | 6.8383 |  |  | 0.01535348 | 0.03652668 | 0.05773592 | 5.773592 | 864.58 | 0.0594697 | 5.94697
136 | 0.57566 | 5335.62598 | 0.28922 | 864.21 | 0.066168 | 6.6168 | 807.03 | 0.068459 | 6.8459 |  |  | 0.01534691 | 0.03651039 | 0.05781056 | 5.781056 | 864.21 | 0.05954892 | 5.954892
136.09998 | 0.57608 | 5336.07813 | 0.28957 | 864.28 | 0.066248 | 6.6248 | 807.03 | 0.068545 | 6.8545 |  |  | 0.01534815 | 0.03651359 | 0.0578899 | 5.78899 | 864.28 | 0.05963313 | 5.963313
136.2 | 0.57649 | 5338.69385 | 0.28991 | 864.71 | 0.066326 | 6.6326 | 807.35 | 0.068628 | 6.8628 |  |  | 0.01535579 | 0.03653208 | 0.05796344 | 5.796344 | 864.71 | 0.0597112 | 5.97112
136.3 | 0.57691 | 5348.0752 | 0.29025 | 866.23 | 0.066404 | 6.6404 | 808.7 | 0.068711 | 6.8711 |  |  | 0.01538278 | 0.03659843 | 0.05802604 | 5.802604 | 866.23 | 0.05977765 | 5.977765
136.39999 | 0.57733 | 5349.60205 | 0.29043 | 866.47 | 0.066445 | 6.6445 | 808.9 | 0.068755 | 6.8755 |  |  | 0.01538704 | 0.03660923 | 0.05806475 | 5.806475 | 866.47 | 0.05981874 | 5.981874
136.5 | 0.57777 | 5353.20117 | 0.29069 | 867.06 | 0.066504 | 6.6504 | 809.39 | 0.068819 | 6.8819 |  |  | 0.01539752 | 0.03663468 | 0.05811841 | 5.811841 | 867.06 | 0.05987571 | 5.987571
136.59998 | 0.57819 | 5350.62109 | 0.29113 | 866.64 | 0.066605 | 6.6605 | 808.92 | 0.068927 | 6.8927 |  |  | 0.01539006 | 0.03661644 | 0.05822324 | 5.822324 | 866.64 | 0.05998701 | 5.998701
136.7 | 0.57861 | 5352.90674 | 0.29158 | 867.01 | 0.066708 | 6.6708 | 809.17 | 0.069037 | 6.9037 |  |  | 0.01539663 | 0.0366326 | 0.05832248 | 5.832248 | 867.01 | 0.0600924 | 6.00924
136.8 | 0.57904 | 5351.44141 | 0.29188 | 866.77 | 0.066777 | 6.6777 | 808.89 | 0.069111 | 6.9111 |  |  | 0.01539237 | 0.03662224 | 0.05839348 | 5.839348 | 866.77 | 0.0601678 | 6.01678
136.89999 | 0.57947 | 5358.30371 | 0.29224 | 867.88 | 0.066859 | 6.6859 | 809.86 | 0.069199 | 6.9199 |  |  | 0.01541208 | 0.03667077 | 0.05846473 | 5.846473 | 867.88 | 0.06024347 | 6.024347
137 | 0.57991 | 5355.94531 | 0.29246 | 867.5 | 0.066909 | 6.6909 | 809.46 | 0.069253 | 6.9253 |  |  | 0.01540533 | 0.03665409 | 0.05851888 | 5.851888 | 867.5 | 0.06030098 | 6.030098
137.09998 | 0.58033 | 5359.68262 | 0.29309 | 868.11 | 0.067053 | 6.7053 | 809.9 | 0.069407 | 6.9407 |  |  | 0.01541616 | 0.03668052 | 0.05865695 | 5.865695 | 868.11 | 0.06044765 | 6.044765
137.2 | 0.58075 | 5359.65576 | 0.29344 | 868.1 | 0.067133 | 6.7133 | 809.82 | 0.069493 | 6.9493 |  |  | 0.01541599 | 0.03668033 | 0.05873706 | 5.873706 | 868.1 | 0.06053275 | 6.053275
137.3 | 0.58116 | 5366.37256 | 0.29368 | 869.19 | 0.067188 | 6.7188 | 810.79 | 0.069552 | 6.9552 |  |  | 0.01543534 | 0.03672783 | 0.0587811 | 5.87811 | 869.19 | 0.06057954 | 6.057954
137.39999 | 0.58158 | 5368.1167 | 0.29412 | 869.47 | 0.067289 | 6.7289 | 810.97 | 0.06966 | 6.966 |  |  | 0.01544032 | 0.03674017 | 0.05887893 | 5.887893 | 869.47 | 0.06068349 | 6.068349
137.5 | 0.58199 | 5371.77637 | 0.2944 | 870.06 | 0.067353 | 6.7353 | 811.46 | 0.069729 | 6.9729 |  |  | 0.01545079 | 0.03676605 | 0.05893706 | 5.893706 | 870.06 | 0.06074526 | 6.074526
137.59998 | 0.58242 | 5365.13965 | 0.29457 | 868.99 | 0.067392 | 6.7392 | 810.43 | 0.06977 | 6.977 |  |  | 0.01543179 | 0.03671912 | 0.05898669 | 5.898669 | 868.99 | 0.060798 | 6.0798
137.7 | 0.58283 | 5365.72363 | 0.29502 | 869.08 | 0.067495 | 6.7495 | 810.43 | 0.069881 | 6.9881 |  |  | 0.01543339 | 0.03672325 | 0.05908869 | 5.908869 | 869.08 | 0.06090639 | 6.090639
137.8 | 0.58324 | 5370.93066 | 0.2956 | 869.93 | 0.067628 | 6.7628 | 811.1 | 0.070023 | 7.0023 |  |  | 0.01544848 | 0.03676007 | 0.05921295 | 5.921295 | 869.93 | 0.06103847 | 6.103847
137.89999 | 0.58367 | 5378.20752 | 0.29565 | 871.11 | 0.067639 | 6.7639 | 812.19 | 0.070035 | 7.0035 |  |  | 0.01546944 | 0.03681153 | 0.05921261 | 5.921261 | 871.11 | 0.06103811 | 6.103811
138 | 0.58409 | 5379.7085 | 0.296 | 871.35 | 0.067719 | 6.7719 | 812.34 | 0.070121 | 7.0121 |  |  | 0.0154737 | 0.03682215 | 0.05929025 | 5.929025 | 871.35 | 0.06112064 | 6.112064
138.09998 | 0.58455 | 5378.54297 | 0.29628 | 871.16 | 0.067783 | 6.7783 | 812.11 | 0.07019 | 7.019 |  |  | 0.01547033 | 0.03681391 | 0.05935619 | 5.935619 | 871.16 | 0.06119074 | 6.119074
138.2 | 0.58497 | 5372.98047 | 0.29695 | 870.26 | 0.067937 | 6.7937 | 811.14 | 0.070354 | 7.0354 |  |  | 0.01545434 | 0.03677457 | 0.05951846 | 5.951846 | 870.26 | 0.06136326 | 6.136326
138.3 | 0.5854 | 5377.31543 | 0.29712 | 870.96 | 0.067975 | 6.7975 | 811.76 | 0.070396 | 7.0396 |  |  | 0.01546678 | 0.03680522 | 0.05955034 | 5.955034 | 870.96 | 0.06139715 | 6.139715
138.39999 | 0.58581 | 5382.44434 | 0.29743 | 871.79 | 0.068046 | 6.8046 | 812.47 | 0.070472 | 7.0472 |  |  | 0.01548151 | 0.0368415 | 0.05961296 | 5.961296 | 871.79 | 0.06146374 | 6.146374
138.5 | 0.58622 | 5390.1748 | 0.29757 | 873.04 | 0.068078 | 6.8078 | 813.61 | 0.070507 | 7.0507 |  |  | 0.01550371 | 0.03689617 | 0.05963248 | 5.963248 | 873.04 | 0.0614845 | 6.14845
138.59998 | 0.58665 | 5390.28809 | 0.29791 | 873.06 | 0.068156 | 6.8156 | 813.56 | 0.07059 | 7.059 |  |  | 0.01550407 | 0.03689697 | 0.05971007 | 5.971007 | 873.06 | 0.06156702 | 6.156702
138.7 | 0.58707 | 5385.66748 | 0.29849 | 872.31 | 0.068289 | 6.8289 | 812.74 | 0.070732 | 7.0732 |  |  | 0.01549075 | 0.03686429 | 0.05985023 | 5.985023 | 872.31 | 0.06171609 | 6.171609
138.8 | 0.5875 | 5386.80078 | 0.29884 | 872.5 | 0.068369 | 6.8369 | 812.85 | 0.070818 | 7.0818 |  |  | 0.01549412 | 0.03687231 | 0.05992846 | 5.992846 | 872.5 | 0.0617993 | 6.17993
138.89999 | 0.58791 | 5387.6377 | 0.29887 | 872.63 | 0.068376 | 6.8376 | 812.97 | 0.070826 | 7.0826 |  |  | 0.01549643 | 0.03687823 | 0.05993397 | 5.993397 | 872.63 | 0.06180516 | 6.180516
139 | 0.58833 | 5393.62012 | 0.29935 | 873.6 | 0.068486 | 6.8486 | 813.77 | 0.070944 | 7.0944 |  |  | 0.01551366 | 0.03692054 | 0.0600341 | 6.00341 | 873.6 | 0.06191168 | 6.191168
139.09998 | 0.58873 | 5400.2041 | 0.29975 | 874.67 | 0.068577 | 6.8577 | 814.69 | 0.071042 | 7.1042 |  |  | 0.01553266 | 0.0369671 | 0.06011495 | 6.011495 | 874.67 | 0.0619977 | 6.19977
139.2 | 0.58917 | 5403.9458 | 0.29991 | 875.27 | 0.068614 | 6.8614 | 815.22 | 0.071081 | 7.1081 |  |  | 0.01554331 | 0.03699356 | 0.0601455 | 6.01455 | 875.27 | 0.06203021 | 6.203021
139.3 | 0.58962 | 5246.91748 | 0.30438 | 849.84 | 0.069636 | 6.9636 | 790.66 | 0.07218 | 7.218 |  |  | 0.01509172 | 0.03588302 | 0.06142212 | 6.142212 | 849.84 | 0.06338944 | 6.338944
139.39999 | 0.59005 | 5262.60937 | 0.30463 | 852.38 | 0.069694 | 6.9694 | 792.98 | 0.072241 | 7.2241 |  |  | 0.01513683 | 0.035994 | 0.06145392 | 6.145392 | 852.38 | 0.06342333 | 6.342333
139.5 | 0.59047 | 5270.51172 | 0.30493 | 853.66 | 0.069762 | 6.9762 | 794.11 | 0.072315 | 7.2315 |  |  | 0.01515956 | 0.03604989 | 0.06150977 | 6.150977 | 853.66 | 0.06348283 | 6.348283
139.59998 | 0.59087 | 5283.27441 | 0.30497 | 855.73 | 0.069771 | 6.9771 | 796.02 | 0.072325 | 7.2325 |  |  | 0.01519632 | 0.03614015 | 0.06149827 | 6.149827 | 855.73 | 0.06347058 | 6.347058
139.7 | 0.5913 | 5291.78613 | 0.30484 | 857.11 | 0.069742 | 6.9742 | 797.33 | 0.072293 | 7.2293 |  |  | 0.01522082 | 0.03620034 | 0.06145476 | 6.145476 | 857.11 | 0.06342422 | 6.342422
139.8 | 0.59173 | 5310.66943 | 0.30505 | 860.17 | 0.06979 | 6.979 | 800.14 | 0.072345 | 7.2345 |  |  | 0.01527516 | 0.03633389 | 0.06147225 | 6.147225 | 860.17 | 0.06344286 | 6.344286
139.89999 | 0.59216 | 5318.32813 | 0.30508 | 861.41 | 0.069796 | 6.9796 | 801.28 | 0.072352 | 7.2352 |  |  | 0.01529718 | 0.03638805 | 0.06146672 | 6.146672 | 861.41 | 0.06343697 | 6.343697
140 | 0.59258 | 5330.42432 | 0.30537 | 863.37 | 0.069863 | 6.9863 | 803.05 | 0.072423 | 7.2423 |  |  | 0.01533199 | 0.0364736 | 0.06151349 | 6.151349 | 863.37 | 0.0634868 | 6.34868
140.09998 | 0.59299 | 5339.68506 | 0.30527 | 864.87 | 0.06984 | 6.984 | 804.46 | 0.072399 | 7.2399 |  |  | 0.01535863 | 0.0365391 | 0.06147564 | 6.147564 | 864.87 | 0.06344646 | 6.344646
140.2 | 0.5934 | 5351.60303 | 0.30537 | 866.8 | 0.069863 | 6.9863 | 806.24 | 0.072423 | 7.2423 |  |  | 0.0153929 | 0.03662338 | 0.06147923 | 6.147923 | 866.8 | 0.06345029 | 6.345029
140.3 | 0.59381 | 5357.05811 | 0.30555 | 867.68 | 0.069904 | 6.9904 | 807.03 | 0.072467 | 7.2467 |  |  | 0.01540853 | 0.03666196 | 0.06151158 | 6.151158 | 867.68 | 0.06348476 | 6.348476
140.39999 | 0.59425 | 5367.49121 | 0.3058 | 869.37 | 0.069961 | 6.9961 | 808.55 | 0.072529 | 7.2529 |  |  | 0.01543854 | 0.03673575 | 0.06155189 | 6.155189 | 869.37 | 0.06352772 | 6.352772
140.5 | 0.59468 | 5373.22852 | 0.30614 | 870.3 | 0.070039 | 7.0039 | 809.34 | 0.072613 | 7.2613 |  |  | 0.01545505 | 0.03677632 | 0.06162039 | 6.162039 | 870.3 | 0.06360071 | 6.360071
140.59998 | 0.59512 | 5382.6665 | 0.3063 | 871.83 | 0.070076 | 7.0076 | 810.73 | 0.072652 | 7.2652 |  |  | 0.01548222 | 0.03684307 | 0.06164172 | 6.164172 | 871.83 | 0.06362344 | 6.362344
140.7 | 0.59554 | 5384.47168 | 0.30648 | 872.12 | 0.070117 | 7.0117 | 810.97 | 0.072696 | 7.2696 |  |  | 0.01548737 | 0.03685584 | 0.06167998 | 6.167998 | 872.12 | 0.06366422 | 6.366422
140.8 | 0.59597 | 5392.29785 | 0.30672 | 873.39 | 0.070172 | 7.0172 | 812.1 | 0.072755 | 7.2755 |  |  | 0.01550993 | 0.03691118 | 0.06172222 | 6.172222 | 873.39 | 0.06370923 | 6.370923
140.89999 | 0.59641 | 5395.5542 | 0.30715 | 873.92 | 0.07027 | 7.027 | 812.51 | 0.072861 | 7.2861 |  |  | 0.01551934 | 0.03693421 | 0.06181532 | 6.181532 | 873.92 | 0.06380846 | 6.380846
141 | 0.59684 | 5398.37207 | 0.30743 | 874.37 | 0.070334 | 7.0334 | 812.87 | 0.07293 | 7.293 |  |  | 0.01552733 | 0.03695414 | 0.06187482 | 6.187482 | 874.37 | 0.06387188 | 6.387188
141.09998 | 0.59726 | 5405.17969 | 0.30749 | 875.47 | 0.070348 | 7.0348 | 813.89 | 0.072945 | 7.2945 |  |  | 0.01554687 | 0.03700229 | 0.06187753 | 6.187753 | 875.47 | 0.06387477 | 6.387477
141.2 | 0.59767 | 5410.4209 | 0.30775 | 876.32 | 0.070407 | 7.0407 | 814.62 | 0.073009 | 7.3009 |  |  | 0.01556196 | 0.03703935 | 0.06192853 | 6.192853 | 876.32 | 0.06392914 | 6.392914
141.3 | 0.59808 | 5415.19531 | 0.30814 | 877.1 | 0.070497 | 7.0497 | 815.26 | 0.073105 | 7.3105 |  |  | 0.01557581 | 0.03707312 | 0.06201002 | 6.201002 | 877.1 | 0.06401601 | 6.401601
141.39999 | 0.59849 | 5416.68066 | 0.3085 | 877.34 | 0.070579 | 7.0579 | 815.42 | 0.073193 | 7.3193 |  |  | 0.01558007 | 0.03708362 | 0.06208997 | 6.208997 | 877.34 | 0.06410125 | 6.410125
141.5 | 0.59892 | 5420.32471 | 0.30889 | 877.93 | 0.070668 | 7.0668 | 815.89 | 0.073289 | 7.3289 |  |  | 0.01559055 | 0.0371094 | 0.06217329 | 6.217329 | 877.93 | 0.06419009 | 6.419009
141.59998 | 0.59935 | 5413.35938 | 0.30935 | 876.8 | 0.070773 | 7.0773 | 814.75 | 0.073403 | 7.3403 |  |  | 0.01557048 | 0.03706014 | 0.06228979 | 6.228979 | 876.8 | 0.06431433 | 6.431433
141.7 | 0.59976 | 5419.26709 | 0.3097 | 877.76 | 0.070853 | 7.0853 | 815.56 | 0.073489 | 7.3489 |  |  | 0.01558753 | 0.03710192 | 0.0623603 | 6.23603 | 877.76 | 0.06438952 | 6.438952
141.8 | 0.60018 | 5419.19971 | 0.30992 | 877.75 | 0.070904 | 7.0904 | 815.51 | 0.073543 | 7.3543 |  |  | 0.01558735 | 0.03710144 | 0.06241074 | 6.241074 | 877.75 | 0.06444331 | 6.444331
141.89999 | 0.60061 | 5427.42041 | 0.31003 | 879.08 | 0.070929 | 7.0929 | 816.72 | 0.07357 | 7.357 |  |  | 0.01561097 | 0.03715958 | 0.0624226 | 6.24226 | 879.08 | 0.06445597 | 6.445597
142 | 0.60105 | 5431.96191 | 0.31029 | 879.81 | 0.070988 | 7.0988 | 817.36 | 0.073634 | 7.3634 |  |  | 0.01562394 | 0.0371917 | 0.06247473 | 6.247473 | 879.81 | 0.06451157 | 6.451157
142.09998 | 0.60149 | 5281.20264 | 0.3147 | 855.39 | 0.071997 | 7.1997 | 793.81 | 0.074721 | 7.4721 |  |  | 0.01519028 | 0.0361255 | 0.06372749 | 6.372749 | 855.39 | 0.0658487 | 6.58487
142.2 | 0.60192 | 5294.35449 | 0.31487 | 857.52 | 0.072036 | 7.2036 | 795.75 | 0.074763 | 7.4763 |  |  | 0.0152281 | 0.03621851 | 0.0637451 | 6.37451 | 857.52 | 0.06586751 | 6.586751
142.3 | 0.60233 | 5312.02588 | 0.31472 | 860.39 | 0.072002 | 7.2002 | 798.44 | 0.074726 | 7.4726 |  |  | 0.01527907 | 0.03634348 | 0.06368219 | 6.368219 | 860.39 | 0.06580032 | 6.580032
142.39999 | 0.60274 | 5318.2251 | 0.31499 | 861.39 | 0.072064 | 7.2064 | 799.32 | 0.074792 | 7.4792 |  |  | 0.01529683 | 0.03638733 | 0.06373393 | 6.373393 | 861.39 | 0.06585558 | 6.585558
142.5 | 0.60316 | 5333.52344 | 0.31494 | 863.87 | 0.072052 | 7.2052 | 801.62 | 0.07478 | 7.478 |  |  | 0.01534087 | 0.03649552 | 0.06369774 | 6.369774 | 863.87 | 0.06581693 | 6.581693
142.59998 | 0.60358 | 5343.56396 | 0.31504 | 865.49 | 0.072075 | 7.2075 | 803.11 | 0.074805 | 7.4805 |  |  | 0.01536964 | 0.03656653 | 0.06370437 | 6.370437 | 865.49 | 0.06582401 | 6.582401
142.7 | 0.60401 | 5355.85742 | 0.31528 | 867.49 | 0.07213 | 7.213 | 804.91 | 0.074864 | 7.4864 |  |  | 0.01540515 | 0.03665347 | 0.06373939 | 6.373939 | 867.49 | 0.06586141 | 6.586141
142.8 | 0.60442 | 5364.01318 | 0.3153 | 868.81 | 0.072135 | 7.2135 | 806.14 | 0.074869 | 7.4869 |  |  | 0.01542859 | 0.03671115 | 0.06373077 | 6.373077 | 868.81 | 0.0658522 | 6.58522
142.89999 | 0.60484 | 5378.32715 | 0.3152 | 871.13 | 0.072112 | 7.2112 | 808.31 | 0.074844 | 7.4844 |  |  | 0.01546979 | 0.03681238 | 0.06368473 | 6.368473 | 871.13 | 0.06580304 | 6.580304
143 | 0.60525 | 5383.78809 | 0.31545 | 872.01 | 0.072169 | 7.2169 | 809.08 | 0.074906 | 7.4906 |  |  | 0.01548542 | 0.036851 | 0.06373309 | 6.373309 | 872.01 | 0.06585468 | 6.585468
143.09998 | 0.60568 | 5393.34717 | 0.31551 | 873.56 | 0.072183 | 7.2183 | 810.5 | 0.07492 | 7.492 |  |  | 0.01551295 | 0.0369186 | 0.06373135 | 6.373135 | 873.56 | 0.06585282 | 6.585282
143.2 | 0.60612 | 5399.75195 | 0.31575 | 874.6 | 0.072238 | 7.2238 | 811.42 | 0.07498 | 7.498 |  |  | 0.01553142 | 0.0369639 | 0.06377589 | 6.377589 | 874.6 | 0.0659004 | 6.59004
143.3 | 0.60656 | 5411.86768 | 0.3161 | 876.56 | 0.072318 | 7.2318 | 813.17 | 0.075066 | 7.5066 |  |  | 0.01556622 | 0.03704959 | 0.06383636 | 6.383636 | 876.56 | 0.06596498 | 6.596498
143.39999 | 0.60698 | 5411.95654 | 0.31619 | 876.57 | 0.072338 | 7.2338 | 813.16 | 0.075088 | 7.5088 |  |  | 0.0155664 | 0.03705021 | 0.0638568 | 6.38568 | 876.57 | 0.06598682 | 6.598682
143.5 | 0.60739 | 5415.9209 | 0.31655 | 877.21 | 0.072421 | 7.2421 | 813.69 | 0.075177 | 7.5177 |  |  | 0.01557776 | 0.03707825 | 0.06393274 | 6.393274 | 877.21 | 0.06606795 | 6.606795
143.59998 | 0.60781 | 5423.62207 | 0.31663 | 878.46 | 0.072439 | 7.2439 | 814.83 | 0.075197 | 7.5197 |  |  | 0.01559996 | 0.03713272 | 0.06393858 | 6.393858 | 878.46 | 0.06607419 | 6.607419
143.7 | 0.60824 | 5431.25928 | 0.3168 | 879.7 | 0.072478 | 7.2478 | 815.94 | 0.075239 | 7.5239 |  |  | 0.01562198 | 0.03718673 | 0.06396512 | 6.396512 | 879.7 | 0.06610253 | 6.610253
143.8 | 0.60869 | 5437.40283 | 0.3172 | 880.69 | 0.072569 | 7.2569 | 816.78 | 0.075337 | 7.5337 |  |  | 0.01563956 | 0.03723018 | 0.06404668 | 6.404668 | 880.69 | 0.06618968 | 6.618968
143.89999 | 0.60909 | 5436.86768 | 0.31747 | 880.61 | 0.072631 | 7.2631 | 816.65 | 0.075404 | 7.5404 |  |  | 0.01563814 | 0.03722639 | 0.06410931 | 6.410931 | 880.61 | 0.0662566 | 6.62566
144 | 0.6095 | 5445.01416 | 0.31773 | 881.93 | 0.072691 | 7.2691 | 817.82 | 0.075468 | 7.5468 |  |  | 0.01566158 | 0.037284 | 0.06415561 | 6.415561 | 881.93 | 0.06630607 | 6.630607
144.09998 | 0.60991 | 5446.82959 | 0.31791 | 882.22 | 0.072732 | 7.2732 | 818.06 | 0.075512 | 7.5512 |  |  | 0.01566673 | 0.03729684 | 0.06419385 | 6.419385 | 882.22 | 0.06634693 | 6.634693
144.2 | 0.61033 | 5453.91602 | 0.31815 | 883.37 | 0.072787 | 7.2787 | 819.07 | 0.075572 | 7.5572 |  |  | 0.01568716 | 0.03734696 | 0.06423729 | 6.423729 | 883.37 | 0.06639335 | 6.639335
144.3 | 0.61077 | 5456.08301 | 0.31855 | 883.72 | 0.072878 | 7.2878 | 819.32 | 0.07567 | 7.567 |  |  | 0.01569337 | 0.03736229 | 0.06432529 | 6.432529 | 883.72 | 0.0664874 | 6.64874
144.39999 | 0.6112 | 5459.0752 | 0.31893 | 884.2 | 0.072965 | 7.2965 | 819.69 | 0.075764 | 7.5764 |  |  | 0.0157019 | 0.03738345 | 0.06440738 | 6.440738 | 884.2 | 0.06657513 | 6.657513
144.5 | 0.61163 | 5460.85889 | 0.31913 | 884.49 | 0.073011 | 7.3011 | 819.92 | 0.075813 | 7.5813 |  |  | 0.01570705 | 0.03739606 | 0.06445025 | 6.445025 | 884.49 | 0.06662095 | 6.662095
144.59998 | 0.61205 | 5465.09082 | 0.31934 | 885.18 | 0.073059 | 7.3059 | 820.51 | 0.075865 | 7.5865 |  |  | 0.0157193 | 0.03742599 | 0.06449144 | 6.449144 | 885.18 | 0.06666498 | 6.666498
144.7 | 0.61248 | 5467.34229 | 0.3198 | 885.54 | 0.073164 | 7.3164 | 820.75 | 0.075979 | 7.5979 |  |  | 0.01572569 | 0.03744191 | 0.06459303 | 6.459303 | 885.54 | 0.06677358 | 6.677358
144.8 | 0.61292 | 5474.52148 | 0.32003 | 886.71 | 0.073217 | 7.3217 | 821.78 | 0.076036 | 7.6036 |  |  | 0.01574647 | 0.03749269 | 0.06463403 | 6.463403 | 886.71 | 0.06681741 | 6.681741
144.89999 | 0.61337 | 5472.95654 | 0.32053 | 886.45 | 0.073331 | 7.3331 | 821.45 | 0.076159 | 7.6159 |  |  | 0.01574185 | 0.03748162 | 0.06475094 | 6.475094 | 886.45 | 0.06694241 | 6.694241
145 | 0.6138 | 5474.4375 | 0.32092 | 886.69 | 0.07342 | 7.342 | 821.59 | 0.076255 | 7.6255 |  |  | 0.01574611 | 0.03749209 | 0.06483776 | 6.483776 | 886.69 | 0.06703525 | 6.703525
145.09998 | 0.61421 | 5475.1958 | 0.32104 | 886.82 | 0.073448 | 7.3448 | 821.68 | 0.076285 | 7.6285 |  |  | 0.01574842 | 0.03749746 | 0.06486399 | 6.486399 | 886.82 | 0.06706329 | 6.706329
145.2 | 0.61461 | 5481.28906 | 0.3215 | 887.8 | 0.073553 | 7.3553 | 822.5 | 0.076399 | 7.6399 |  |  | 0.01576583 | 0.03754055 | 0.06495936 | 6.495936 | 887.8 | 0.06716529 | 6.716529
145.3 | 0.61501 | 5483.54492 | 0.32169 | 888.17 | 0.073597 | 7.3597 | 822.8 | 0.076445 | 7.6445 |  |  | 0.0157724 | 0.0375565 | 0.06499918 | 6.499918 | 888.17 | 0.06720787 | 6.720787
145.39999 | 0.61543 | 5490.79785 | 0.32191 | 889.34 | 0.073647 | 7.3647 | 823.84 | 0.0765 | 7.65 |  |  | 0.01579317 | 0.0376078 | 0.06503777 | 6.503777 | 889.34 | 0.06724915 | 6.724915
145.5 | 0.61586 | 5490.30859 | 0.32207 | 889.26 | 0.073683 | 7.3683 | 823.74 | 0.076539 | 7.6539 |  |  | 0.01579175 | 0.03760434 | 0.06507516 | 6.507516 | 889.26 | 0.06728914 | 6.728914
145.59998 | 0.61628 | 5493.11182 | 0.32245 | 889.72 | 0.07377 | 7.377 | 824.08 | 0.076633 | 7.6633 |  |  | 0.01579992 | 0.03762416 | 0.06515756 | 6.515756 | 889.72 | 0.06737727 | 6.737727
145.7 | 0.61669 | 5493.69434 | 0.32288 | 889.81 | 0.073869 | 7.3869 | 824.08 | 0.076739 | 7.6739 |  |  | 0.01580152 | 0.03762828 | 0.06525498 | 6.525498 | 889.81 | 0.0674815 | 6.74815
145.8 | 0.61711 | 5495.62793 | 0.32312 | 890.12 | 0.073924 | 7.3924 | 824.32 | 0.076799 | 7.6799 |  |  | 0.01580702 | 0.03764196 | 0.06530676 | 6.530676 | 890.12 | 0.06753689 | 6.753689
145.89999 | 0.61755 | 5496.14404 | 0.32345 | 890.21 | 0.073999 | 7.3999 | 824.33 | 0.07688 | 7.688 |  |  | 0.01580862 | 0.03764561 | 0.06538141 | 6.538141 | 890.21 | 0.06761676 | 6.761676
146 | 0.61799 | 5502.71777 | 0.32365 | 891.27 | 0.074045 | 7.4045 | 825.28 | 0.07693 | 7.693 |  |  | 0.01582745 | 0.0376921 | 0.06541653 | 6.541653 | 891.27 | 0.06765434 | 6.765434
146.09998 | 0.61844 | 5499.23877 | 0.32423 | 890.71 | 0.074178 | 7.4178 | 824.64 | 0.077073 | 7.7073 |  |  | 0.0158175 | 0.03766749 | 0.06555484 | 6.555484 | 890.71 | 0.06780234 | 6.780234
146.2 | 0.61885 | 5500.84277 | 0.32452 | 890.97 | 0.074244 | 7.4244 | 824.82 | 0.077145 | 7.7145 |  |  | 0.01582212 | 0.03767884 | 0.06561859 | 6.561859 | 890.97 | 0.06787056 | 6.787056
146.3 | 0.61928 | 5507.19141 | 0.32494 | 892 | 0.07434 | 7.434 | 825.69 | 0.077248 | 7.7248 |  |  | 0.01584041 | 0.03772373 | 0.0657044 | 6.57044 | 892 | 0.0679624 | 6.79624
146.39999 | 0.61969 | 5509.55664 | 0.32507 | 892.38 | 0.07437 | 7.437 | 826.01 | 0.07728 | 7.728 |  |  | 0.01584716 | 0.03774046 | 0.06573031 | 6.573031 | 892.38 | 0.06799014 | 6.799014
146.5 | 0.62011 | 5512.49902 | 0.32553 | 892.86 | 0.074475 | 7.4475 | 826.36 | 0.077394 | 7.7394 |  |  | 0.01585568 | 0.03776127 | 0.06583078 | 6.583078 | 892.86 | 0.06809768 | 6.809768
146.59998 | 0.62053 | 5515.37842 | 0.32567 | 893.32 | 0.074507 | 7.4507 | 826.76 | 0.077429 | 7.7429 |  |  | 0.01586385 | 0.03778164 | 0.06585815 | 6.585815 | 893.32 | 0.06812698 | 6.812698
146.7 | 0.62095 | 5517.77197 | 0.32586 | 893.71 | 0.074551 | 7.4551 | 827.08 | 0.077476 | 7.7476 |  |  | 0.01587078 | 0.03779856 | 0.06589774 | 6.589774 | 893.71 | 0.06816936 | 6.816936
146.8 | 0.62137 | 5516.97754 | 0.32626 | 893.58 | 0.074642 | 7.4642 | 826.88 | 0.077575 | 7.7575 |  |  | 0.01586847 | 0.03779294 | 0.06599053 | 6.599053 | 893.58 | 0.0682687 | 6.82687
146.89999 | 0.62177 | 5519.36084 | 0.32653 | 893.97 | 0.074704 | 7.4704 | 827.19 | 0.077641 | 7.7641 |  |  | 0.01587539 | 0.0378098 | 0.06604844 | 6.604844 | 893.97 | 0.06833071 | 6.833071
147 | 0.6222 | 5523.97754 | 0.32683 | 894.72 | 0.074772 | 7.4772 | 827.82 | 0.077716 | 7.7716 |  |  | 0.01588871 | 0.03784245 | 0.0661096 | 6.61096 | 894.72 | 0.0683962 | 6.83962
147.09998 | 0.62263 | 5531.52441 | 0.32727 | 895.94 | 0.074873 | 7.4873 | 828.86 | 0.077824 | 7.7824 |  |  | 0.01591038 | 0.03789582 | 0.06619805 | 6.619805 | 895.94 | 0.06849091 | 6.849091
147.2 | 0.62307 | 5526.354 | 0.32762 | 895.1 | 0.074953 | 7.4953 | 828.01 | 0.077911 | 7.7911 |  |  | 0.01589546 | 0.03785926 | 0.06628648 | 6.628648 | 895.1 | 0.06858561 | 6.858561
147.3 | 0.6235 | 5528.61523 | 0.32793 | 895.47 | 0.075024 | 7.5024 | 828.29 | 0.077988 | 7.7988 |  |  | 0.01590203 | 0.03787525 | 0.06635374 | 6.635374 | 895.47 | 0.06865765 | 6.865765
147.39999 | 0.62392 | 5525.2583 | 0.3284 | 894.92 | 0.075132 | 7.5132 | 827.69 | 0.078104 | 7.8104 |  |  | 0.01589226 | 0.03785151 | 0.06646669 | 6.646669 | 894.92 | 0.06877863 | 6.877863
147.5 | 0.62434 | 5533.396 | 0.32857 | 896.24 | 0.075171 | 7.5171 | 828.87 | 0.078146 | 7.8146 |  |  | 0.01591571 | 0.03790906 | 0.06649241 | 6.649241 | 896.24 | 0.06880619 | 6.880619
147.59998 | 0.62475 | 5536.14551 | 0.3289 | 896.69 | 0.075246 | 7.5246 | 829.21 | 0.078228 | 7.8228 |  |  | 0.0159237 | 0.0379285 | 0.06656346 | 6.656346 | 896.69 | 0.06888229 | 6.888229
147.7 | 0.6252 | 5542.18164 | 0.32904 | 897.66 | 0.075278 | 7.5278 | 830.09 | 0.078262 | 7.8262 |  |  | 0.01594092 | 0.03797119 | 0.06658572 | 6.658572 | 897.66 | 0.06890614 | 6.890614
147.8 | 0.62562 | 5541.69385 | 0.32959 | 897.59 | 0.075404 | 7.5404 | 829.9 | 0.078398 | 7.8398 |  |  | 0.01593968 | 0.03796774 | 0.06671233 | 6.671233 | 897.59 | 0.06904179 | 6.904179
147.89999 | 0.62604 | 5545.33447 | 0.32971 | 898.18 | 0.075431 | 7.5431 | 830.42 | 0.078428 | 7.8428 |  |  | 0.01595016 | 0.03799349 | 0.06673389 | 6.673389 | 898.18 | 0.0690649 | 6.90649
148 | 0.62643 | 5539.70947 | 0.33001 | 897.26 | 0.0755 | 7.55 | 829.52 | 0.078502 | 7.8502 |  |  | 0.01593382 | 0.03795371 | 0.06681162 | 6.681162 | 897.26 | 0.06914819 | 6.914819
148.09998 | 0.62684 | 5545.76074 | 0.3303 | 898.24 | 0.075566 | 7.5566 | 830.37 | 0.078574 | 7.8574 |  |  | 0.01595122 | 0.03799651 | 0.06686817 | 6.686817 | 898.24 | 0.06920879 | 6.920879
148.2 | 0.62726 | 5545.54639 | 0.33073 | 898.21 | 0.075665 | 7.5665 | 830.25 | 0.07868 | 7.868 |  |  | 0.01595069 | 0.03799499 | 0.06696688 | 6.696688 | 898.21 | 0.06931458 | 6.931458
148.3 | 0.6277 | 5552.25 | 0.33108 | 899.3 | 0.075745 | 7.5745 | 831.18 | 0.078767 | 7.8767 |  |  | 0.01597005 | 0.0380424 | 0.0670361 | 6.70361 | 899.3 | 0.06938878 | 6.938878
148.39999 | 0.62814 | 5551.74951 | 0.33137 | 899.21 | 0.075811 | 7.5811 | 831.04 | 0.078839 | 7.8839 |  |  | 0.01596845 | 0.03803886 | 0.06710325 | 6.710325 | 899.21 | 0.06946075 | 6.946075
148.5 | 0.62856 | 5553.59131 | 0.33176 | 899.51 | 0.0759 | 7.59 | 831.24 | 0.078935 | 7.8935 |  |  | 0.01597377 | 0.03805188 | 0.06718949 | 6.718949 | 899.51 | 0.0695532 | 6.95532
148.59998 | 0.62899 | 5554.15137 | 0.33212 | 899.6 | 0.075983 | 7.5983 | 831.25 | 0.079025 | 7.9025 |  |  | 0.01597537 | 0.03805585 | 0.06727094 | 6.727094 | 899.6 | 0.06964052 | 6.964052
148.7 | 0.6294 | 5557.05908 | 0.33218 | 900.07 | 0.075996 | 7.5996 | 831.67 | 0.079039 | 7.9039 |  |  | 0.01598372 | 0.03807641 | 0.06727996 | 6.727996 | 900.07 | 0.06965019 | 6.965019
148.8 | 0.62985 | 5562.08252 | 0.33253 | 900.89 | 0.076077 | 7.6077 | 832.35 | 0.079126 | 7.9126 |  |  | 0.01599828 | 0.03811194 | 0.0673519 | 6.73519 | 900.89 | 0.06972732 | 6.972732
148.89999 | 0.63027 | 5564.90479 | 0.33312 | 901.35 | 0.076211 | 7.6211 | 832.65 | 0.079272 | 7.9272 |  |  | 0.01600645 | 0.0381319 | 0.06748231 | 6.748231 | 901.35 | 0.06986715 | 6.986715
149 | 0.63069 | 5564.50684 | 0.33333 | 901.28 | 0.07626 | 7.626 | 832.55 | 0.079324 | 7.9324 |  |  | 0.01600521 | 0.03812908 | 0.06753099 | 6.753099 | 901.28 | 0.06991936 | 6.991936
149.09998 | 0.6311 | 5565.97559 | 0.3337 | 901.52 | 0.076344 | 7.6344 | 832.69 | 0.079416 | 7.9416 |  |  | 0.01600947 | 0.03813947 | 0.06761326 | 6.761326 | 901.52 | 0.07000759 | 7.000759
149.2 | 0.6315 | 5568.72803 | 0.3342 | 901.96 | 0.076459 | 7.6459 | 833 | 0.07954 | 7.954 |  |  | 0.01601728 | 0.03815893 | 0.06772318 | 6.772318 | 901.96 | 0.0701255 | 7.01255
149.3 | 0.63192 | 5570.74756 | 0.33438 | 902.29 | 0.0765 | 7.65 | 833.27 | 0.079584 | 7.9584 |  |  | 0.01602314 | 0.03817322 | 0.06776109 | 6.776109 | 902.29 | 0.07016616 | 7.016616
149.39999 | 0.63234 | 5571.45801 | 0.33464 | 902.41 | 0.076559 | 7.6559 | 833.32 | 0.079649 | 7.9649 |  |  | 0.01602527 | 0.03817824 | 0.06781942 | 6.781942 | 902.41 | 0.07022873 | 7.022873
149.5 | 0.63278 | 5571.89893 | 0.33501 | 902.48 | 0.076644 | 7.6644 | 833.31 | 0.07974 | 7.974 |  |  | 0.01602652 | 0.03818136 | 0.06790335 | 6.790335 | 902.48 | 0.07031877 | 7.031877
149.59998 | 0.63319 | 5575.02441 | 0.33552 | 902.98 | 0.076761 | 7.6761 | 833.67 | 0.079867 | 7.9867 |  |  | 0.0160354 | 0.03820346 | 0.06801496 | 6.801496 | 902.98 | 0.07043852 | 7.043852
149.7 | 0.63362 | 5577.04541 | 0.33572 | 903.31 | 0.076806 | 7.6806 | 833.93 | 0.079916 | 7.9916 |  |  | 0.01604126 | 0.03821776 | 0.06805745 | 6.805745 | 903.31 | 0.07048411 | 7.048411
149.8 | 0.63404 | 5581.6333 | 0.33607 | 904.05 | 0.076886 | 7.6886 | 834.55 | 0.080003 | 8.0003 |  |  | 0.0160544 | 0.0382502 | 0.06813009 | 6.813009 | 904.05 | 0.07056206 | 7.056206
149.89999 | 0.63448 | 5578.64014 | 0.33653 | 903.57 | 0.076992 | 7.6992 | 834 | 0.080117 | 8.0117 |  |  | 0.01604587 | 0.03822904 | 0.06824017 | 6.824017 | 903.57 | 0.07068019 | 7.068019
150 | 0.63492 | 5584.00098 | 0.33723 | 904.44 | 0.077152 | 7.7152 | 834.66 | 0.080291 | 8.0291 |  |  | 0.01606132 | 0.03826695 | 0.06839163 | 6.839163 | 904.44 | 0.07084275 | 7.084275
150.09998 | 0.63534 | 5580.28564 | 0.33739 | 903.84 | 0.077188 | 7.7188 | 834.07 | 0.08033 | 8.033 |  |  | 0.01605067 | 0.03824067 | 0.06843424 | 6.843424 | 903.84 | 0.07088849 | 7.088849
150.2 | 0.63576 | 5588.8418 | 0.33756 | 905.22 | 0.077227 | 7.7227 | 835.31 | 0.080372 | 8.0372 |  |  | 0.01607517 | 0.03830118 | 0.06845929 | 6.845929 | 905.22 | 0.07091538 | 7.091538
150.3 | 0.63618 | 5588.89746 | 0.3379 | 905.23 | 0.077305 | 7.7305 | 835.25 | 0.080457 | 8.0457 |  |  | 0.01607535 | 0.03830158 | 0.06853698 | 6.853698 | 905.23 | 0.07099878 | 7.099878
150.39999 | 0.6366 | 5594.15527 | 0.33808 | 906.08 | 0.077346 | 7.7346 | 836 | 0.080501 | 8.0501 |  |  | 0.01609045 | 0.03833876 | 0.06856965 | 6.856965 | 906.08 | 0.07103386 | 7.103386
150.5 | 0.63702 | 5593.05371 | 0.33854 | 905.9 | 0.077451 | 7.7451 | 835.74 | 0.080615 | 8.0615 |  |  | 0.01608725 | 0.03833097 | 0.06867666 | 6.867666 | 905.9 | 0.07114876 | 7.114876
150.59998 | 0.63744 | 5596.85303 | 0.33887 | 906.52 | 0.077527 | 7.7527 | 836.24 | 0.080697 | 8.0697 |  |  | 0.01609826 | 0.03835784 | 0.068746 | 6.8746 | 906.52 | 0.07122322 | 7.122322
150.7 | 0.63786 | 5593.06982 | 0.33937 | 905.91 | 0.077641 | 7.7641 | 835.57 | 0.080821 | 8.0821 |  |  | 0.01608743 | 0.03833108 | 0.06886651 | 6.886651 | 905.91 | 0.07135262 | 7.135262
150.8 | 0.63827 | 5599.13232 | 0.33959 | 906.89 | 0.077692 | 7.7692 | 836.43 | 0.080876 | 8.0876 |  |  | 0.01610483 | 0.03837396 | 0.06890703 | 6.890703 | 906.89 | 0.07139614 | 7.139614
150.89999 | 0.6387 | 5600.13086 | 0.33995 | 907.05 | 0.077774 | 7.7774 | 836.51 | 0.080965 | 8.0965 |  |  | 0.01610767 | 0.03838102 | 0.06898777 | 6.898777 | 907.05 | 0.07148286 | 7.148286
151 | 0.63913 | 5606.37793 | 0.34018 | 908.06 | 0.077827 | 7.7827 | 837.39 | 0.081022 | 8.1022 |  |  | 0.01612561 | 0.0384252 | 0.06903027 | 6.903027 | 908.06 | 0.07152852 | 7.152852
151.09998 | 0.63958 | 5604.77002 | 0.34059 | 907.8 | 0.07792 | 7.792 | 837.07 | 0.081124 | 8.1124 |  |  | 0.01612099 | 0.03841383 | 0.06912667 | 6.912667 | 907.8 | 0.07163207 | 7.163207
151.2 | 0.64 | 5604.56885 | 0.34125 | 907.77 | 0.078071 | 7.8071 | 836.9 | 0.081288 | 8.1288 |  |  | 0.01612046 | 0.03841241 | 0.06927798 | 6.927798 | 907.77 | 0.07179463 | 7.179463
151.3 | 0.64044 | 5604.01074 | 0.34139 | 907.68 | 0.078104 | 7.8104 | 836.79 | 0.081322 | 8.1322 |  |  | 0.01611886 | 0.03840846 | 0.06931091 | 6.931091 | 907.68 | 0.07183001 | 7.183001
151.39999 | 0.64085 | 5608.36182 | 0.34167 | 908.38 | 0.078168 | 7.8168 | 837.38 | 0.081392 | 8.1392 |  |  | 0.01613129 | 0.03843923 | 0.06936792 | 6.936792 | 908.38 | 0.07189127 | 7.189127
151.5 | 0.64127 | 5610.76807 | 0.34198 | 908.77 | 0.078238 | 7.8238 | 837.67 | 0.081469 | 8.1469 |  |  | 0.01613822 | 0.03845625 | 0.06943494 | 6.943494 | 908.77 | 0.07196329 | 7.196329
151.59998 | 0.6417 | 5616.64697 | 0.34249 | 909.73 | 0.078355 | 7.8355 | 838.44 | 0.081595 | 8.1595 |  |  | 0.01615526 | 0.03849783 | 0.0695421 | 6.95421 | 909.73 | 0.07207845 | 7.207845
151.7 | 0.64213 | 5616.48242 | 0.34273 | 909.7 | 0.07841 | 7.841 | 838.37 | 0.081655 | 8.1655 |  |  | 0.01615473 | 0.03849666 | 0.06959727 | 6.959727 | 909.7 | 0.07213775 | 7.213775
151.8 | 0.64254 | 5617.65234 | 0.34311 | 909.89 | 0.078497 | 7.8497 | 838.47 | 0.081749 | 8.1749 |  |  | 0.01615811 | 0.03850494 | 0.06968231 | 6.968231 | 909.89 | 0.07222915 | 7.222915
151.89999 | 0.64294 | 5617.96777 | 0.34345 | 909.94 | 0.078575 | 7.8575 | 838.44 | 0.081834 | 8.1834 |  |  | 0.01615899 | 0.03850717 | 0.06975958 | 6.975958 | 909.94 | 0.07231221 | 7.231221
152 | 0.64336 | 5617.04102 | 0.3438 | 909.79 | 0.078655 | 7.8655 | 838.23 | 0.081921 | 8.1921 |  |  | 0.01615633 | 0.03850061 | 0.06984114 | 6.984114 | 909.79 | 0.07239989 | 7.239989
152.09998 | 0.64378 | 5624.9624 | 0.34401 | 911.07 | 0.078703 | 7.8703 | 839.37 | 0.081973 | 8.1973 |  |  | 0.01617906 | 0.03855664 | 0.06987637 | 6.987637 | 911.07 | 0.07243776 | 7.243776
152.2 | 0.64423 | 5625.12354 | 0.34441 | 911.1 | 0.078794 | 7.8794 | 839.31 | 0.082072 | 8.2072 |  |  | 0.01617959 | 0.03855778 | 0.06996761 | 6.996761 | 911.1 | 0.07253587 | 7.253587
152.3 | 0.64466 | 5629.44141 | 0.34495 | 911.8 | 0.078918 | 7.8918 | 839.84 | 0.082206 | 8.2206 |  |  | 0.01619202 | 0.03858831 | 0.07008416 | 7.008416 | 911.8 | 0.07266119 | 7.266119
152.39999 | 0.64508 | 5624.36475 | 0.34502 | 910.98 | 0.078934 | 7.8934 | 839.07 | 0.082224 | 8.2224 |  |  | 0.01617746 | 0.03855241 | 0.07010839 | 7.010839 | 910.98 | 0.07268724 | 7.268724
152.5 | 0.6455 | 5627.77734 | 0.34547 | 911.53 | 0.079037 | 7.9037 | 839.48 | 0.082335 | 8.2335 |  |  | 0.01618723 | 0.03857654 | 0.07020581 | 7.020581 | 911.53 | 0.07279202 | 7.279202
152.59998 | 0.64592 | 5629.50879 | 0.34587 | 911.81 | 0.079128 | 7.9128 | 839.66 | 0.082435 | 8.2435 |  |  | 0.0161922 | 0.03858879 | 0.07029451 | 7.029451 | 911.81 | 0.07288742 | 7.288742
152.7 | 0.64636 | 5638.64404 | 0.34602 | 913.29 | 0.079163 | 7.9163 | 840.99 | 0.082472 | 8.2472 |  |  | 0.01621848 | 0.0386534 | 0.07031405 | 7.031405 | 913.29 | 0.07290843 | 7.290843
152.8 | 0.64679 | 5636.03809 | 0.34646 | 912.87 | 0.079263 | 7.9263 | 840.51 | 0.082581 | 8.2581 |  |  | 0.01621103 | 0.03863497 | 0.07041892 | 7.041892 | 912.87 | 0.07302124 | 7.302124
152.89999 | 0.64721 | 5640.81689 | 0.34684 | 913.64 | 0.07935 | 7.935 | 841.14 | 0.082676 | 8.2676 |  |  | 0.0162247 | 0.03866876 | 0.07049812 | 7.049812 | 913.64 | 0.07310645 | 7.310645
153 | 0.64763 | 5639.97949 | 0.3471 | 913.5 | 0.07941 | 7.941 | 840.96 | 0.08274 | 8.274 |  |  | 0.01622221 | 0.03866284 | 0.07055895 | 7.055895 | 913.5 | 0.07317189 | 7.317189
153.09998 | 0.64805 | 5645.54248 | 0.34749 | 914.41 | 0.079499 | 7.9499 | 841.71 | 0.082837 | 8.2837 |  |  | 0.01623837 | 0.03870218 | 0.07063917 | 7.063917 | 914.41 | 0.07325821 | 7.325821
153.2 | 0.64845 | 5641.94189 | 0.34766 | 913.82 | 0.079538 | 7.9538 | 841.14 | 0.08288 | 8.288 |  |  | 0.0162279 | 0.03867672 | 0.07068388 | 7.068388 | 913.82 | 0.07330632 | 7.330632
153.3 | 0.64888 | 5649.29883 | 0.34807 | 915.01 | 0.079632 | 7.9632 | 842.15 | 0.082981 | 8.2981 |  |  | 0.01624903 | 0.03872875 | 0.07076577 | 7.076577 | 915.01 | 0.07339444 | 7.339444
153.39999 | 0.6493 | 5648.51807 | 0.34845 | 914.89 | 0.079719 | 7.9719 | 841.95 | 0.083076 | 8.3076 |  |  | 0.0162469 | 0.03872323 | 0.07085397 | 7.085397 | 914.89 | 0.07348936 | 7.348936
153.5 | 0.64972 | 5652.30859 | 0.34879 | 915.5 | 0.079796 | 7.9796 | 842.45 | 0.08316 | 8.316 |  |  | 0.01625773 | 0.03875003 | 0.07092561 | 7.092561 | 915.5 | 0.07356647 | 7.356647
153.59998 | 0.65014 | 5652.06006 | 0.34894 | 915.46 | 0.079831 | 7.9831 | 842.38 | 0.083198 | 8.3198 |  |  | 0.01625702 | 0.03874828 | 0.07096033 | 7.096033 | 915.46 | 0.07360384 | 7.360384
153.7 | 0.65055 | 5658.47412 | 0.34938 | 916.5 | 0.079931 | 7.9931 | 843.24 | 0.083307 | 8.3307 |  |  | 0.01627549 | 0.03879364 | 0.07105061 | 7.105061 | 916.5 | 0.07370102 | 7.370102
153.8 | 0.65099 | 5654.17676 | 0.34974 | 915.8 | 0.080014 | 8.0014 | 842.53 | 0.083397 | 8.3397 |  |  | 0.01626306 | 0.03876325 | 0.07113991 | 7.113991 | 915.8 | 0.07379716 | 7.379716
153.89999 | 0.65144 | 5657.61035 | 0.35011 | 916.36 | 0.080098 | 8.0098 | 842.96 | 0.083489 | 8.3489 |  |  | 0.016273 | 0.03878753 | 0.071219 | 7.1219 | 916.36 | 0.07388231 | 7.388231
154 | 0.65187 | 5656.62988 | 0.35056 | 916.2 | 0.080201 | 8.0201 | 842.72 | 0.083601 | 8.3601 |  |  | 0.01627016 | 0.03878059 | 0.07132353 | 7.132353 | 916.2 | 0.07399486 | 7.399486
154.09998 | 0.65229 | 5659.57227 | 0.35088 | 916.68 | 0.080275 | 8.0275 | 843.09 | 0.08368 | 8.368 |  |  | 0.01627868 | 0.0388014 | 0.07139198 | 7.139198 | 916.68 | 0.07406856 | 7.406856
154.2 | 0.6527 | 5661.85059 | 0.35113 | 917.05 | 0.080332 | 8.0332 | 843.38 | 0.083742 | 8.3742 |  |  | 0.01628526 | 0.03881752 | 0.07144548 | 7.144548 | 917.05 | 0.07412618 | 7.412618
154.3 | 0.65312 | 5668.92578 | 0.3513 | 918.19 | 0.080371 | 8.0371 | 844.4 | 0.083785 | 8.3785 |  |  | 0.0163055 | 0.03886755 | 0.07147292 | 7.147292 | 918.19 | 0.07415574 | 7.415574
154.39999 | 0.65354 | 5670.09375 | 0.35171 | 918.38 | 0.080465 | 8.0465 | 844.49 | 0.083887 | 8.3887 |  |  | 0.01630887 | 0.03887581 | 0.07156483 | 7.156483 | 918.38 | 0.07425472 | 7.425472
154.5 | 0.65396 | 5660.63281 | 0.35236 | 916.85 | 0.080613 | 8.0613 | 842.94 | 0.084048 | 8.4048 |  |  | 0.0162817 | 0.0388089 | 0.07172883 | 7.172883 | 916.85 | 0.07443138 | 7.443138
154.59998 | 0.65437 | 5666.3501 | 0.35252 | 917.78 | 0.08065 | 8.065 | 843.76 | 0.084088 | 8.4088 |  |  | 0.01629822 | 0.03884934 | 0.07175618 | 7.175618 | 917.78 | 0.07446084 | 7.446084
154.7 | 0.65479 | 5669.66748 | 0.35283 | 918.31 | 0.080721 | 8.0721 | 844.19 | 0.084165 | 8.4165 |  |  | 0.01630763 | 0.0388728 | 0.07182173 | 7.182173 | 918.31 | 0.07453146 | 7.453146
154.8 | 0.65521 | 5676.44238 | 0.35311 | 919.41 | 0.080785 | 8.0785 | 845.14 | 0.084235 | 8.4235 |  |  | 0.01632717 | 0.03892071 | 0.07187482 | 7.187482 | 919.41 | 0.07458867 | 7.458867
154.89999 | 0.65563 | 5678.18848 | 0.35335 | 919.69 | 0.08084 | 8.084 | 845.35 | 0.084295 | 8.4295 |  |  | 0.01633214 | 0.03893306 | 0.0719269 | 7.19269 | 919.69 | 0.07464478 | 7.464478
155 | 0.65608 | 5680.30615 | 0.35374 | 920.04 | 0.080929 | 8.0929 | 845.58 | 0.084392 | 8.4392 |  |  | 0.01633835 | 0.03894804 | 0.07201269 | 7.201269 | 920.04 | 0.07473722 | 7.473722
155.09998 | 0.65651 | 5676.03223 | 0.35414 | 919.34 | 0.08102 | 8.102 | 844.86 | 0.084491 | 8.4491 |  |  | 0.01632592 | 0.03891781 | 0.07211111 | 7.211111 | 919.34 | 0.07484329 | 7.484329
155.2 | 0.65693 | 5684.49268 | 0.3546 | 920.71 | 0.081126 | 8.1126 | 846.02 | 0.084606 | 8.4606 |  |  | 0.01635025 | 0.03897765 | 0.07220265 | 7.220265 | 920.71 | 0.07494195 | 7.494195
155.3 | 0.65735 | 5680.37793 | 0.35473 | 920.05 | 0.081155 | 8.1155 | 845.38 | 0.084638 | 8.4638 |  |  | 0.01633853 | 0.03894855 | 0.07223905 | 7.223905 | 920.05 | 0.07498118 | 7.498118
155.39999 | 0.65776 | 5687.21582 | 0.3551 | 921.16 | 0.08124 | 8.124 | 846.32 | 0.08473 | 8.473 |  |  | 0.01635824 | 0.0389969 | 0.07231263 | 7.231263 | 921.16 | 0.07506049 | 7.506049
155.5 | 0.6582 | 5686.19824 | 0.35537 | 920.99 | 0.081302 | 8.1302 | 846.11 | 0.084798 | 8.4798 |  |  | 0.01635522 | 0.03898971 | 0.07237604 | 7.237604 | 920.99 | 0.07512885 | 7.512885
155.59998 | 0.65863 | 5689.75293 | 0.35565 | 921.57 | 0.081366 | 8.1366 | 846.58 | 0.084867 | 8.4867 |  |  | 0.01636552 | 0.03901485 | 0.07243435 | 7.243435 | 921.57 | 0.0751917 | 7.51917
155.7 | 0.65906 | 5691.41602 | 0.35604 | 921.84 | 0.081455 | 8.1455 | 846.75 | 0.084965 | 8.4965 |  |  | 0.01637032 | 0.03902661 | 0.07252087 | 7.252087 | 921.84 | 0.07528499 | 7.528499
155.8 | 0.65947 | 5696.5918 | 0.35637 | 922.67 | 0.081531 | 8.1531 | 847.45 | 0.085047 | 8.5047 |  |  | 0.01638506 | 0.03906321 | 0.07258799 | 7.258799 | 922.67 | 0.07535736 | 7.535736
155.89999 | 0.65988 | 5693.24365 | 0.35672 | 922.13 | 0.081611 | 8.1611 | 846.88 | 0.085134 | 8.5134 |  |  | 0.01637547 | 0.03903953 | 0.07267347 | 7.267347 | 922.13 | 0.07544954 | 7.544954
156 | 0.66029 | 5699.15674 | 0.35703 | 923.09 | 0.081682 | 8.1682 | 847.69 | 0.085211 | 8.5211 |  |  | 0.01639252 | 0.03908135 | 0.07273482 | 7.273482 | 923.09 | 0.0755157 | 7.55157
156.09998 | 0.66073 | 5700.09082 | 0.35737 | 923.24 | 0.081759 | 8.1759 | 847.76 | 0.085296 | 8.5296 |  |  | 0.01639518 | 0.03908796 | 0.07281109 | 7.281109 | 923.24 | 0.07559795 | 7.559795
156.2 | 0.66116 | 5700.88428 | 0.35772 | 923.37 | 0.081839 | 8.1839 | 847.8 | 0.085383 | 8.5383 |  |  | 0.01639749 | 0.03909357 | 0.07288988 | 7.288988 | 923.37 | 0.07568292 | 7.568292
156.3 | 0.66159 | 5703.47607 | 0.35796 | 923.79 | 0.081894 | 8.1894 | 848.14 | 0.085443 | 8.5443 |  |  | 0.01640495 | 0.0391119 | 0.07294059 | 7.294059 | 923.79 | 0.07573762 | 7.573762
156.39999 | 0.66201 | 5705.22266 | 0.35824 | 924.07 | 0.081958 | 8.1958 | 848.34 | 0.085513 | 8.5513 |  |  | 0.01640992 | 0.03912425 | 0.07300181 | 7.300181 | 924.07 | 0.07580367 | 7.580367
156.5 | 0.66242 | 5704.90576 | 0.35867 | 924.02 | 0.082057 | 8.2057 | 848.2 | 0.08562 | 8.562 |  |  | 0.01640903 | 0.03912201 | 0.07310069 | 7.310069 | 924.02 | 0.07591034 | 7.591034
156.59998 | 0.66287 | 5707.46924 | 0.35899 | 924.44 | 0.08213 | 8.213 | 848.51 | 0.0857 | 8.57 |  |  | 0.01641649 | 0.03914014 | 0.07316975 | 7.316975 | 924.44 | 0.07598485 | 7.598485
156.7 | 0.66329 | 5709.3418 | 0.35937 | 924.74 | 0.082217 | 8.2217 | 848.71 | 0.085794 | 8.5794 |  |  | 0.01642182 | 0.03915338 | 0.07325365 | 7.325365 | 924.74 | 0.07607538 | 7.607538
156.8 | 0.66373 | 5710.55908 | 0.35967 | 924.94 | 0.082286 | 8.2286 | 848.83 | 0.085869 | 8.5869 |  |  | 0.01642537 | 0.03916199 | 0.07332031 | 7.332031 | 924.94 | 0.07614731 | 7.614731
156.89999 | 0.66413 | 5711.06201 | 0.36005 | 925.02 | 0.082373 | 8.2373 | 848.82 | 0.085964 | 8.5964 |  |  | 0.01642679 | 0.03916555 | 0.07340643 | 7.340643 | 925.02 | 0.07624024 | 7.624024
157 | 0.66455 | 5714.15674 | 0.36019 | 925.52 | 0.082405 | 8.2405 | 849.25 | 0.085999 | 8.5999 |  |  | 0.01643567 | 0.03918744 | 0.07343345 | 7.343345 | 925.52 | 0.0762694 | 7.62694
157.09998 | 0.66496 | 5717.60254 | 0.36061 | 926.08 | 0.082501 | 8.2501 | 849.68 | 0.086103 | 8.6103 |  |  | 0.01644561 | 0.03921181 | 0.07352395 | 7.352395 | 926.08 | 0.07636709 | 7.636709
157.2 | 0.66538 | 5716.29492 | 0.36096 | 925.87 | 0.082581 | 8.2581 | 849.41 | 0.086191 | 8.6191 |  |  | 0.01644188 | 0.03920256 | 0.07360613 | 7.360613 | 925.87 | 0.07645579 | 7.645579
157.3 | 0.66581 | 5721.20605 | 0.36133 | 926.66 | 0.082665 | 8.2665 | 850.06 | 0.086283 | 8.6283 |  |  | 0.01645591 | 0.03923729 | 0.07368283 | 7.368283 | 926.66 | 0.07653859 | 7.653859
157.39999 | 0.66623 | 5721.11377 | 0.36178 | 926.65 | 0.082768 | 8.2768 | 849.95 | 0.086395 | 8.6395 |  |  | 0.01645574 | 0.03923664 | 0.07378592 | 7.378592 | 926.65 | 0.07664989 | 7.664989
157.5 | 0.66666 | 5724.02881 | 0.3622 | 927.12 | 0.082864 | 8.2864 | 850.29 | 0.0865 | 8.65 |  |  | 0.01646408 | 0.03925725 | 0.07387729 | 7.387729 | 927.12 | 0.07674854 | 7.674854
157.59998 | 0.66708 | 5725.77344 | 0.36233 | 927.4 | 0.082894 | 8.2894 | 850.52 | 0.086532 | 8.6532 |  |  | 0.01646905 | 0.03926959 | 0.07390421 | 7.390421 | 927.4 | 0.0767776 | 7.67776
157.7 | 0.66751 | 5731.77441 | 0.36262 | 928.37 | 0.082961 | 8.2961 | 851.35 | 0.086605 | 8.6605 |  |  | 0.01648628 | 0.03931203 | 0.07396084 | 7.396084 | 928.37 | 0.07683875 | 7.683875
157.8 | 0.66795 | 5731.19971 | 0.36285 | 928.28 | 0.083013 | 8.3013 | 851.22 | 0.086662 | 8.6662 |  |  | 0.01648468 | 0.03930797 | 0.07401438 | 7.401438 | 928.28 | 0.07689658 | 7.689658
157.89999 | 0.66838 | 5732.74219 | 0.36326 | 928.53 | 0.083107 | 8.3107 | 851.36 | 0.086764 | 8.6764 |  |  | 0.01648912 | 0.03931888 | 0.07410568 | 7.410568 | 928.53 | 0.07699518 | 7.699518
158 | 0.66879 | 5728.30176 | 0.36367 | 927.81 | 0.083201 | 8.3201 | 850.62 | 0.086867 | 8.6867 |  |  | 0.01647633 | 0.03928747 | 0.07420666 | 7.420666 | 927.81 | 0.07710424 | 7.710424
158.09998 | 0.66921 | 5734.80762 | 0.36408 | 928.86 | 0.083295 | 8.3295 | 851.49 | 0.086969 | 8.6969 |  |  | 0.01649498 | 0.03933348 | 0.07428992 | 7.428992 | 928.86 | 0.07719419 | 7.719419
158.2 | 0.66963 | 5731.05811 | 0.36445 | 928.26 | 0.083379 | 8.3379 | 850.86 | 0.087061 | 8.7061 |  |  | 0.01648433 | 0.03930697 | 0.07438063 | 7.438063 | 928.26 | 0.07729218 | 7.729218
158.3 | 0.67005 | 5739.09277 | 0.36481 | 929.56 | 0.083462 | 8.3462 | 851.98 | 0.087151 | 8.7151 |  |  | 0.01650741 | 0.03936379 | 0.07444999 | 7.444999 | 929.56 | 0.07736711 | 7.736711
158.39999 | 0.67048 | 5737.71338 | 0.36479 | 929.33 | 0.083457 | 8.3457 | 851.78 | 0.087146 | 8.7146 |  |  | 0.01650333 | 0.03935403 | 0.07444764 | 7.444764 | 929.33 | 0.07736458 | 7.736458
158.5 | 0.67089 | 5741.63525 | 0.36523 | 929.97 | 0.083558 | 8.3558 | 852.26 | 0.087256 | 8.7256 |  |  | 0.01651469 | 0.03938177 | 0.07454196 | 7.454196 | 929.97 | 0.07746648 | 7.746648
158.59998 | 0.67132 | 5743.08105 | 0.36559 | 930.2 | 0.08364 | 8.364 | 852.4 | 0.087346 | 8.7346 |  |  | 0.01651878 | 0.039392 | 0.07462197 | 7.462197 | 930.2 | 0.07755294 | 7.755294
158.7 | 0.67174 | 5747.28076 | 0.36594 | 930.88 | 0.08372 | 8.372 | 852.95 | 0.087433 | 8.7433 |  |  | 0.01653085 | 0.0394217 | 0.07469524 | 7.469524 | 930.88 | 0.07763213 | 7.763213
158.8 | 0.67216 | 5744.14648 | 0.36646 | 930.38 | 0.083839 | 8.3839 | 852.37 | 0.087563 | 8.7563 |  |  | 0.01652197 | 0.03939953 | 0.07481927 | 7.481927 | 930.38 | 0.07776618 | 7.776618
158.89999 | 0.67259 | 5752.85059 | 0.36662 | 931.79 | 0.083876 | 8.3876 | 853.63 | 0.087603 | 8.7603 |  |  | 0.01654701 | 0.03946109 | 0.07484179 | 7.484179 | 931.79 | 0.07779052 | 7.779052
159 | 0.67302 | 5749.42871 | 0.36693 | 931.23 | 0.083947 | 8.3947 | 853.06 | 0.087681 | 8.7681 |  |  | 0.01653707 | 0.03943689 | 0.07491824 | 7.491824 | 931.23 | 0.07787316 | 7.787316
159.09998 | 0.67345 | 5753.125 | 0.36719 | 931.83 | 0.084006 | 8.4006 | 853.55 | 0.087746 | 8.7746 |  |  | 0.01654772 | 0.03946303 | 0.07497174 | 7.497174 | 931.83 | 0.07793099 | 7.793099
159.2 | 0.67387 | 5751.32813 | 0.36762 | 931.54 | 0.084104 | 8.4104 | 853.19 | 0.087853 | 8.7853 |  |  | 0.01654257 | 0.03945032 | 0.07507302 | 7.507302 | 931.54 | 0.07804048 | 7.804048
159.3 | 0.6743 | 5758.00342 | 0.36805 | 932.62 | 0.084203 | 8.4203 | 854.09 | 0.08796 | 8.796 |  |  | 0.01656175 | 0.03949753 | 0.07516058 | 7.516058 | 932.62 | 0.07813516 | 7.813516
159.39999 | 0.67472 | 5757.64453 | 0.36831 | 932.56 | 0.084262 | 8.4262 | 853.98 | 0.088025 | 8.8025 |  |  | 0.01656069 | 0.03949499 | 0.07522064 | 7.522064 | 932.56 | 0.0782001 | 7.82001
159.5 | 0.67515 | 5759.87695 | 0.36884 | 932.92 | 0.084384 | 8.4384 | 854.2 | 0.088158 | 8.8158 |  |  | 0.01656708 | 0.03951078 | 0.07533828 | 7.533828 | 932.92 | 0.07832731 | 7.832731
159.59998 | 0.67557 | 5755.34277 | 0.36927 | 932.19 | 0.084482 | 8.4482 | 853.44 | 0.088265 | 8.8265 |  |  | 0.01655412 | 0.03947871 | 0.07544398 | 7.544398 | 932.19 | 0.07844163 | 7.844163
159.7 | 0.67598 | 5759.0542 | 0.36961 | 932.79 | 0.08456 | 8.456 | 853.91 | 0.08835 | 8.835 |  |  | 0.01656477 | 0.03950496 | 0.07551575 | 7.551575 | 932.79 | 0.07851927 | 7.851927
159.8 | 0.67639 | 5765.5376 | 0.36984 | 933.84 | 0.084612 | 8.4612 | 854.83 | 0.088408 | 8.8408 |  |  | 0.01658342 | 0.03955081 | 0.07555788 | 7.555788 | 933.84 | 0.07856484 | 7.856484
159.89999 | 0.6768 | 5765.78809 | 0.37013 | 933.88 | 0.084679 | 8.4679 | 854.8 | 0.08848 | 8.848 |  |  | 0.01658413 | 0.03955258 | 0.07562382 | 7.562382 | 933.88 | 0.07863617 | 7.863617
160 | 0.67724 | 5772.04199 | 0.37058 | 934.9 | 0.084782 | 8.4782 | 855.63 | 0.088593 | 8.8593 |  |  | 0.01660224 | 0.03959681 | 0.07571664 | 7.571664 | 934.9 | 0.07873659 | 7.873659
160.09998 | 0.67766 | 5767.70313 | 0.37098 | 934.19 | 0.084873 | 8.4873 | 854.9 | 0.088693 | 8.8693 |  |  | 0.01658963 | 0.03956613 | 0.07581517 | 7.581517 | 934.19 | 0.07884319 | 7.884319
160.2 | 0.67809 | 5769.37256 | 0.37133 | 934.46 | 0.084953 | 8.4953 | 855.08 | 0.08878 | 8.878 |  |  | 0.01659443 | 0.03957793 | 0.07589253 | 7.589253 | 934.46 | 0.07892691 | 7.892691
160.3 | 0.67851 | 5770.69775 | 0.37189 | 934.68 | 0.085081 | 8.5081 | 855.15 | 0.08892 | 8.892 |  |  | 0.01659833 | 0.03958731 | 0.0760185 | 7.60185 | 934.68 | 0.07906323 | 7.906323
160.39999 | 0.67894 | 5778.22314 | 0.37209 | 935.9 | 0.085127 | 8.5127 | 856.23 | 0.08897 | 8.897 |  |  | 0.01662 | 0.03964053 | 0.07605207 | 7.605207 | 935.9 | 0.07909957 | 7.909957
160.5 | 0.67938 | 5779.92383 | 0.37222 | 936.17 | 0.085157 | 8.5157 | 856.45 | 0.089003 | 8.9003 |  |  | 0.01662479 | 0.03965256 | 0.07607906 | 7.607906 | 936.17 | 0.07912878 | 7.912878
160.59998 | 0.6798 | 5785.76123 | 0.37259 | 937.12 | 0.085241 | 8.5241 | 857.24 | 0.089095 | 8.9095 |  |  | 0.01664166 | 0.03969384 | 0.07615426 | 7.615426 | 937.12 | 0.07921017 | 7.921017
160.7 | 0.68024 | 5781.67969 | 0.37286 | 936.46 | 0.085303 | 8.5303 | 856.57 | 0.089163 | 8.9163 |  |  | 0.01662994 | 0.03966497 | 0.07622263 | 7.622263 | 936.46 | 0.07928418 | 7.928418
160.8 | 0.68065 | 5780.46777 | 0.37345 | 936.26 | 0.085438 | 8.5438 | 856.27 | 0.08931 | 8.931 |  |  | 0.01662639 | 0.0396564 | 0.07635956 | 7.635956 | 936.26 | 0.07943242 | 7.943242
160.89999 | 0.68106 | 5777.72998 | 0.37387 | 935.82 | 0.085534 | 8.5534 | 855.77 | 0.089415 | 8.9415 |  |  | 0.01661858 | 0.03963704 | 0.07646007 | 7.646007 | 935.82 | 0.07954124 | 7.954124
161 | 0.68147 | 5787.10205 | 0.37419 | 937.33 | 0.085608 | 8.5608 | 857.09 | 0.089495 | 8.9495 |  |  | 0.01664539 | 0.03970332 | 0.07651811 | 7.651811 | 937.33 | 0.07960409 | 7.960409
161.09998 | 0.68189 | 5786.30273 | 0.37441 | 937.2 | 0.085658 | 8.5658 | 856.93 | 0.08955 | 8.955 |  |  | 0.01664309 | 0.03969767 | 0.07656973 | 7.656973 | 937.2 | 0.07965999 | 7.965999
161.2 | 0.68231 | 5792.70605 | 0.37455 | 938.24 | 0.08569 | 8.569 | 857.84 | 0.089585 | 8.9585 |  |  | 0.01666155 | 0.03974295 | 0.0765914 | 7.65914 | 938.24 | 0.07968345 | 7.968345
161.3 | 0.68273 | 5788.65576 | 0.37485 | 937.59 | 0.085759 | 8.5759 | 857.18 | 0.089661 | 8.9661 |  |  | 0.01665001 | 0.03971431 | 0.07666658 | 7.666658 | 937.59 | 0.07976488 | 7.976488
161.39999 | 0.68316 | 5789.26758 | 0.37532 | 937.69 | 0.085866 | 8.5866 | 857.17 | 0.089778 | 8.9778 |  |  | 0.01665179 | 0.03971864 | 0.07677311 | 7.677311 | 937.69 | 0.07988026 | 7.988026
161.5 | 0.68357 | 5792.03809 | 0.37574 | 938.13 | 0.085962 | 8.5962 | 857.49 | 0.089883 | 8.9883 |  |  | 0.0166596 | 0.03973823 | 0.07686471 | 7.686471 | 938.13 | 0.07997948 | 7.997948
161.59998 | 0.684 | 5798.09521 | 0.37589 | 939.11 | 0.085996 | 8.5996 | 858.35 | 0.089921 | 8.9921 |  |  | 0.016677 | 0.03978107 | 0.07688922 | 7.688922 | 939.11 | 0.08000603 | 8.000603
161.7 | 0.68444 | 5801.37891 | 0.37623 | 939.65 | 0.086074 | 8.6074 | 858.77 | 0.090006 | 9.0006 |  |  | 0.01668659 | 0.03980429 | 0.07696169 | 7.696169 | 939.65 | 0.08008454 | 8.008454
161.8 | 0.68488 | 5805.18555 | 0.37633 | 940.26 | 0.086097 | 8.6097 | 859.31 | 0.090031 | 9.0031 |  |  | 0.01669743 | 0.03983121 | 0.07697841 | 7.697841 | 940.26 | 0.08010265 | 8.010265
161.89999 | 0.68531 | 5799.96289 | 0.37681 | 939.42 | 0.086207 | 8.6207 | 858.43 | 0.090151 | 9.0151 |  |  | 0.01668251 | 0.03979428 | 0.07709666 | 7.709666 | 939.42 | 0.08023078 | 8.023078
162 | 0.68572 | 5796.72412 | 0.37736 | 938.89 | 0.086333 | 8.6333 | 857.84 | 0.090289 | 9.0289 |  |  | 0.0166731 | 0.03977137 | 0.07722772 | 7.722772 | 938.89 | 0.08037279 | 8.037279
162.09998 | 0.68614 | 5801.82568 | 0.37769 | 939.72 | 0.086408 | 8.6408 | 858.52 | 0.090371 | 9.0371 |  |  | 0.01668784 | 0.03980745 | 0.07729496 | 7.729496 | 939.72 | 0.08044566 | 8.044566
162.2 | 0.68655 | 5805.96338 | 0.37779 | 940.39 | 0.086431 | 8.6431 | 859.11 | 0.090397 | 9.0397 |  |  | 0.01669973 | 0.03983671 | 0.07731114 | 7.731114 | 940.39 | 0.0804632 | 8.04632
162.3 | 0.68698 | 5810.00635 | 0.37829 | 941.04 | 0.086546 | 8.6546 | 859.6 | 0.090522 | 9.0522 |  |  | 0.01671128 | 0.03986531 | 0.07741898 | 7.741898 | 941.04 | 0.08058008 | 8.058008
162.39999 | 0.6874 | 5799.94385 | 0.37889 | 939.41 | 0.086683 | 8.6683 | 857.98 | 0.090672 | 9.0672 |  |  | 0.01668233 | 0.03979414 | 0.07757252 | 7.757252 | 939.41 | 0.08074652 | 8.074652
162.5 | 0.68782 | 5803.27197 | 0.37922 | 939.95 | 0.086758 | 8.6758 | 858.4 | 0.090755 | 9.0755 |  |  | 0.01669192 | 0.03981768 | 0.07764263 | 7.764263 | 939.95 | 0.08082252 | 8.082252
162.59998 | 0.68823 | 5806.17529 | 0.37945 | 940.42 | 0.086811 | 8.6811 | 858.78 | 0.090812 | 9.0812 |  |  | 0.01670027 | 0.03983821 | 0.07769055 | 7.769055 | 940.42 | 0.08087448 | 8.087448
162.7 | 0.68865 | 5817.24561 | 0.37975 | 942.22 | 0.08688 | 8.688 | 860.36 | 0.090887 | 9.0887 |  |  | 0.01673223 | 0.0399165 | 0.07774126 | 7.774126 | 942.22 | 0.08092947 | 8.092947
162.8 | 0.68908 | 5817.45898 | 0.37971 | 942.25 | 0.08687 | 8.687 | 860.4 | 0.090877 | 9.0877 |  |  | 0.01673276 | 0.03991801 | 0.07773177 | 7.773177 | 942.25 | 0.08091917 | 8.091917
162.89999 | 0.68952 | 5826.17627 | 0.38021 | 943.66 | 0.086985 | 8.6985 | 861.58 | 0.091003 | 9.1003 |  |  | 0.0167578 | 0.03997966 | 0.07783205 | 7.783205 | 943.66 | 0.08102791 | 8.102791
163 | 0.68996 | 5817.91406 | 0.38063 | 942.32 | 0.087081 | 8.7081 | 860.27 | 0.091108 | 9.1108 |  |  | 0.01673401 | 0.03992123 | 0.07794149 | 7.794149 | 942.32 | 0.0811466 | 8.11466
163.09998 | 0.69038 | 5819.31787 | 0.38121 | 942.55 | 0.087214 | 8.7214 | 860.35 | 0.091253 | 9.1253 |  |  | 0.01673809 | 0.03993116 | 0.07807191 | 7.807191 | 942.55 | 0.08128805 | 8.128805
163.2 | 0.6908 | 5821.58105 | 0.38115 | 942.92 | 0.0872 | 8.72 | 860.7 | 0.091238 | 9.1238 |  |  | 0.01674466 | 0.03994716 | 0.07805452 | 7.805452 | 942.92 | 0.08126919 | 8.126919
163.3 | 0.69121 | 5830.43555 | 0.3815 | 944.35 | 0.08728 | 8.728 | 861.93 | 0.091326 | 9.1326 |  |  | 0.01677006 | 0.04000978 | 0.07812026 | 7.812026 | 944.35 | 0.0813405 | 8.13405
163.39999 | 0.69164 | 5831.60693 | 0.38181 | 944.54 | 0.087351 | 8.7351 | 862.04 | 0.091404 | 9.1404 |  |  | 0.01677343 | 0.04001807 | 0.07818928 | 7.818928 | 944.54 | 0.08141537 | 8.141537
163.5 | 0.69207 | 5814.29248 | 0.3826 | 941.74 | 0.087532 | 8.7532 | 859.31 | 0.091602 | 9.1602 |  |  | 0.01672371 | 0.03989562 | 0.07839802 | 7.839802 | 941.74 | 0.08164184 | 8.164184
163.59998 | 0.69249 | 5752.83496 | 0.38437 | 931.78 | 0.087936 | 8.7936 | 849.85 | 0.092046 | 9.2046 |  |  | 0.01654684 | 0.03946098 | 0.07890236 | 7.890236 | 931.78 | 0.08218923 | 8.218923
163.7 | 0.69291 | 5765.90576 | 0.38478 | 933.9 | 0.08803 | 8.803 | 851.69 | 0.092149 | 9.2149 |  |  | 0.01658448 | 0.03955342 | 0.078975 | 7.8975 | 933.9 | 0.0822681 | 8.22681
163.8 | 0.69331 | 5777.98926 | 0.38466 | 935.86 | 0.088003 | 8.8003 | 853.5 | 0.092118 | 9.2118 |  |  | 0.01661929 | 0.03963887 | 0.078928 | 7.8928 | 935.86 | 0.08221707 | 8.221707
163.89999 | 0.69373 | 5791.90723 | 0.38482 | 938.11 | 0.088039 | 8.8039 | 855.52 | 0.092159 | 9.2159 |  |  | 0.01665925 | 0.0397373 | 0.07894209 | 7.894209 | 938.11 | 0.08223236 | 8.223236
164 | 0.69417 | 5802.30908 | 0.38493 | 939.8 | 0.088065 | 8.8065 | 857.03 | 0.092186 | 9.2186 |  |  | 0.01668926 | 0.03981087 | 0.07895042 | 7.895042 | 939.8 | 0.08224141 | 8.224141
164.09998 | 0.69461 | 5816.55615 | 0.38507 | 942.1 | 0.088097 | 8.8097 | 859.11 | 0.092221 | 9.2221 |  |  | 0.0167301 | 0.03991163 | 0.0789594 | 7.89594 | 942.1 | 0.08225116 | 8.225116
164.2 | 0.69502 | 5828.9585 | 0.38515 | 944.11 | 0.088115 | 8.8115 | 860.92 | 0.092241 | 9.2241 |  |  | 0.0167658 | 0.03999934 | 0.07895763 | 7.895763 | 944.11 | 0.08224924 | 8.224924
164.3 | 0.69546 | 5836.30273 | 0.38532 | 945.3 | 0.088154 | 8.8154 | 861.97 | 0.092284 | 9.2284 |  |  | 0.01678693 | 0.04005128 | 0.07898464 | 7.898464 | 945.3 | 0.08227857 | 8.227857
164.39999 | 0.69589 | 5848.10156 | 0.38553 | 947.21 | 0.088202 | 8.8202 | 863.67 | 0.092337 | 9.2337 |  |  | 0.01682085 | 0.04013472 | 0.07901359 | 7.901359 | 947.21 | 0.08231 | 8.231
164.5 | 0.69632 | 5856.31055 | 0.38556 | 948.54 | 0.088209 | 8.8209 | 864.87 | 0.092344 | 9.2344 |  |  | 0.01684446 | 0.04019278 | 0.07900717 | 7.900717 | 948.54 | 0.08230303 | 8.230303
164.59998 | 0.69675 | 5799.41113 | 0.38729 | 939.33 | 0.088605 | 8.8605 | 856.1 | 0.092778 | 9.2778 |  |  | 0.01668091 | 0.03979037 | 0.07949499 | 7.949499 | 939.33 | 0.08283283 | 8.283283
164.7 | 0.69715 | 5786.63086 | 0.38801 | 937.26 | 0.088769 | 8.8769 | 854.06 | 0.092959 | 9.2959 |  |  | 0.01664415 | 0.03969999 | 0.07968038 | 7.968038 | 937.26 | 0.08303425 | 8.303425
164.8 | 0.69757 | 5801.15674 | 0.38807 | 939.61 | 0.088783 | 8.8783 | 856.19 | 0.092974 | 9.2974 |  |  | 0.01668588 | 0.03980272 | 0.0796706 | 7.96706 | 939.61 | 0.08302363 | 8.302363
164.89999 | 0.69797 | 5808.71729 | 0.38815 | 940.84 | 0.088801 | 8.8801 | 857.29 | 0.092994 | 9.2994 |  |  | 0.01670773 | 0.03985619 | 0.07967667 | 7.967667 | 940.84 | 0.08303022 | 8.303022
165 | 0.69839 | 5827.08301 | 0.38829 | 943.81 | 0.088833 | 8.8833 | 859.97 | 0.093029 | 9.3029 |  |  | 0.01676047 | 0.03998607 | 0.07967898 | 7.967898 | 943.81 | 0.08303274 | 8.303274
165.09998 | 0.69881 | 5834.38232 | 0.38838 | 944.99 | 0.088854 | 8.8854 | 861.03 | 0.093052 | 9.3052 |  |  | 0.01678142 | 0.0400377 | 0.07968776 | 7.968776 | 944.99 | 0.08304228 | 8.304228
165.2 | 0.69924 | 5849.19971 | 0.38855 | 947.39 | 0.088893 | 8.8893 | 863.18 | 0.093095 | 9.3095 |  |  | 0.01682404 | 0.04014249 | 0.07970268 | 7.970268 | 947.39 | 0.08305849 | 8.305849
165.3 | 0.69966 | 5855.73584 | 0.38844 | 948.45 | 0.088868 | 8.8868 | 864.16 | 0.093067 | 9.3067 |  |  | 0.01684287 | 0.04018871 | 0.07966694 | 7.966694 | 948.45 | 0.08301965 | 8.301965
165.39999 | 0.70007 | 5868.06836 | 0.38874 | 950.45 | 0.088936 | 8.8936 | 865.92 | 0.093142 | 9.3142 |  |  | 0.01687838 | 0.04027593 | 0.07971562 | 7.971562 | 950.45 | 0.08307255 | 8.307255
165.5 | 0.70051 | 5868.99854 | 0.38889 | 950.6 | 0.088971 | 8.8971 | 866.02 | 0.09318 | 9.318 |  |  | 0.01688105 | 0.04028251 | 0.07974843 | 7.974843 | 950.6 | 0.0831082 | 8.31082
165.59998 | 0.70094 | 5804.06494 | 0.3908 | 940.08 | 0.089408 | 8.9408 | 856.03 | 0.09366 | 9.366 |  |  | 0.01669423 | 0.03982329 | 0.08029042 | 8.029042 | 940.08 | 0.08369733 | 8.369733
165.7 | 0.70139 | 5817.92285 | 0.39081 | 942.33 | 0.08941 | 8.941 | 858.07 | 0.093662 | 9.3662 |  |  | 0.01673419 | 0.03992129 | 0.08027029 | 8.027029 | 942.33 | 0.08367544 | 8.367544
165.8 | 0.70182 | 5831.94629 | 0.39108 | 944.6 | 0.089472 | 8.9472 | 860.08 | 0.09373 | 9.373 |  |  | 0.0167745 | 0.04002047 | 0.08030936 | 8.030936 | 944.6 | 0.08371793 | 8.371793
165.89999 | 0.70223 | 5841.3374 | 0.39099 | 946.12 | 0.089451 | 8.9451 | 861.49 | 0.093708 | 9.3708 |  |  | 0.01680149 | 0.04008688 | 0.08027358 | 8.027358 | 946.12 | 0.08367902 | 8.367902
166 | 0.70265 | 5856.19629 | 0.39117 | 948.53 | 0.089492 | 8.9492 | 863.64 | 0.093753 | 9.3753 |  |  | 0.01684429 | 0.04019197 | 0.08029072 | 8.029072 | 948.53 | 0.08369766 | 8.369766
166.09998 | 0.70306 | 5861.90674 | 0.3914 | 949.45 | 0.089545 | 8.9545 | 864.43 | 0.093811 | 9.3811 |  |  | 0.01686062 | 0.04023236 | 0.0803341 | 8.03341 | 949.45 | 0.08374482 | 8.374482
166.2 | 0.70348 | 5876.53955 | 0.3914 | 951.82 | 0.089545 | 8.9545 | 866.59 | 0.093811 | 9.3811 |  |  | 0.01690271 | 0.04033584 | 0.08031042 | 8.031042 | 951.82 | 0.08371908 | 8.371908
166.3 | 0.70391 | 5881.38379 | 0.39148 | 952.61 | 0.089563 | 8.9563 | 867.29 | 0.093831 | 9.3831 |  |  | 0.01691674 | 0.0403701 | 0.08032089 | 8.032089 | 952.61 | 0.08373046 | 8.373046
166.39999 | 0.70435 | 5890.33447 | 0.3917 | 954.05 | 0.089613 | 8.9613 | 868.56 | 0.093886 | 9.3886 |  |  | 0.01694231 | 0.0404334 | 0.08035673 | 8.035673 | 954.05 | 0.08376944 | 8.376944
166.5 | 0.70474 | 5875.41162 | 0.39229 | 951.64 | 0.089748 | 8.9748 | 866.23 | 0.094034 | 9.4034 |  |  | 0.01689952 | 0.04032786 | 0.08051585 | 8.051585 | 951.64 | 0.08394247 | 8.394247
166.59998 | 0.70516 | 5882.89063 | 0.39259 | 952.85 | 0.089817 | 8.9817 | 867.27 | 0.09411 | 9.411 |  |  | 0.016921 | 0.04038076 | 0.08057237 | 8.057237 | 952.85 | 0.08400395 | 8.400395
166.7 | 0.70559 | 5888.48193 | 0.39282 | 953.75 | 0.08987 | 8.987 | 868.04 | 0.094168 | 9.4167 |  |  | 0.01693699 | 0.0404203 | 0.08061594 | 8.061594 | 953.75 | 0.08405134 | 8.405134
166.8 | 0.70604 | 5897.5293 | 0.39318 | 955.22 | 0.089952 | 8.9952 | 869.3 | 0.094258 | 9.4258 |  |  | 0.01696309 | 0.04048429 | 0.08068366 | 8.068366 | 955.22 | 0.08412499 | 8.412499
166.89999 | 0.70648 | 5892.3667 | 0.39361 | 954.38 | 0.09005 | 9.005 | 868.44 | 0.094366 | 9.4366 |  |  | 0.01694817 | 0.04044777 | 0.08079038 | 8.079038 | 954.38 | 0.08424109 | 8.424109
167 | 0.7069 | 5888.82617 | 0.39397 | 953.81 | 0.090133 | 9.0133 | 867.84 | 0.094457 | 9.4457 |  |  | 0.01693805 | 0.04042274 | 0.08087846 | 8.087846 | 953.81 | 0.08433692 | 8.433692
167.09998 | 0.70732 | 5893.56152 | 0.39442 | 954.58 | 0.090236 | 9.0236 | 868.44 | 0.09457 | 9.457 |  |  | 0.01695172 | 0.04045622 | 0.08097375 | 8.097375 | 954.58 | 0.08444059 | 8.444059
167.2 | 0.70772 | 5896.31934 | 0.39455 | 955.02 | 0.090265 | 9.0265 | 868.82 | 0.094602 | 9.4602 |  |  | 0.01695954 | 0.04047573 | 0.08099902 | 8.099902 | 955.02 | 0.08446809 | 8.446809
167.3 | 0.70816 | 5904.37793 | 0.39487 | 956.33 | 0.090339 | 9.0339 | 869.94 | 0.094683 | 9.4683 |  |  | 0.0169828 | 0.04053272 | 0.08105919 | 8.105919 | 956.33 | 0.08453357 | 8.453357
167.39999 | 0.7086 | 5901.65234 | 0.39549 | 955.89 | 0.090481 | 9.0481 | 869.4 | 0.094839 | 9.4839 |  |  | 0.01697499 | 0.04051344 | 0.08120543 | 8.120543 | 955.89 | 0.08469272 | 8.469272
167.5 | 0.70902 | 5893.64209 | 0.39571 | 954.59 | 0.090531 | 9.0531 | 868.17 | 0.094894 | 9.4894 |  |  | 0.0169519 | 0.04045679 | 0.08126872 | 8.126872 | 954.59 | 0.0847616 | 8.47616
167.59998 | 0.70943 | 5898.26074 | 0.39605 | 955.34 | 0.090609 | 9.0609 | 868.78 | 0.09498 | 9.498 |  |  | 0.01696522 | 0.04048946 | 0.08133903 | 8.133903 | 955.34 | 0.08483813 | 8.483813
167.7 | 0.70984 | 5902.08057 | 0.39648 | 955.96 | 0.090707 | 9.0707 | 869.25 | 0.095088 | 9.5088 |  |  | 0.01697623 | 0.04051647 | 0.08143121 | 8.143121 | 955.96 | 0.08493849 | 8.493849
167.8 | 0.71026 | 5911.12207 | 0.39667 | 957.42 | 0.090751 | 9.0751 | 870.54 | 0.095136 | 9.5136 |  |  | 0.01700216 | 0.04058042 | 0.08146005 | 8.146005 | 957.42 | 0.08496988 | 8.496988
167.89999 | 0.71069 | 5915.92822 | 0.39683 | 958.2 | 0.090787 | 9.0787 | 871.21 | 0.095176 | 9.5176 |  |  | 0.01701601 | 0.04061441 | 0.08148888 | 8.148888 | 958.2 | 0.08500127 | 8.500127
168 | 0.71112 | 5828.84424 | 0.39936 | 944.1 | 0.091366 | 9.1366 | 857.84 | 0.095813 | 9.5813 |  |  | 0.01676562 | 0.03999853 | 0.08220854 | 8.220854 | 944.1 | 0.08578508 | 8.578508
168.09998 | 0.71154 | 5848.04443 | 0.39932 | 947.21 | 0.091357 | 9.1357 | 860.67 | 0.095803 | 9.5803 |  |  | 0.01682085 | 0.04013432 | 0.08216832 | 8.216832 | 947.21 | 0.08574126 | 8.574126
168.2 | 0.71197 | 5854.82666 | 0.3994 | 948.3 | 0.091375 | 9.1375 | 861.65 | 0.095823 | 9.5823 |  |  | 0.0168402 | 0.04018228 | 0.08217565 | 8.217565 | 948.3 | 0.08574925 | 8.574925
168.3 | 0.71239 | 5871.58496 | 0.39945 | 951.02 | 0.091387 | 9.1387 | 864.11 | 0.095835 | 9.5835 |  |  | 0.01688851 | 0.0403008 | 0.08215998 | 8.215998 | 951.02 | 0.08573217 | 8.573217
168.39999 | 0.71283 | 5880.0957 | 0.39953 | 952.4 | 0.091405 | 9.1405 | 865.34 | 0.095856 | 9.5856 |  |  | 0.01691301 | 0.04036099 | 0.08216451 | 8.216451 | 952.4 | 0.08573711 | 8.573711
168.5 | 0.71327 | 5893.63916 | 0.39978 | 954.59 | 0.091462 | 9.1462 | 867.28 | 0.095919 | 9.5919 |  |  | 0.0169519 | 0.04045677 | 0.08219979 | 8.219979 | 954.59 | 0.08577555 | 8.577555
168.59998 | 0.71368 | 5904.4751 | 0.39976 | 956.35 | 0.091457 | 9.1457 | 868.88 | 0.095914 | 9.5914 |  |  | 0.01698316 | 0.04053341 | 0.08217768 | 8.217768 | 956.35 | 0.08575146 | 8.575146
168.7 | 0.71409 | 5919.24414 | 0.39987 | 958.74 | 0.091483 | 9.1483 | 871.03 | 0.095941 | 9.5941 |  |  | 0.0170256 | 0.04063786 | 0.08217895 | 8.217895 | 958.74 | 0.08575284 | 8.575284
168.8 | 0.71451 | 5922.25732 | 0.4 | 959.23 | 0.091512 | 9.1512 | 871.44 | 0.095974 | 9.5974 |  |  | 0.0170343 | 0.04065917 | 0.08220382 | 8.220382 | 959.23 | 0.08577994 | 8.577994
168.89999 | 0.71491 | 5932.4165 | 0.40021 | 960.87 | 0.09156 | 9.156 | 872.89 | 0.096027 | 9.6027 |  |  | 0.01706342 | 0.04073102 | 0.08223542 | 8.223542 | 960.87 | 0.08581437 | 8.581437
169 | 0.71536 | 5756.34033 | 0.40518 | 932.35 | 0.092697 | 9.2697 | 845.93 | 0.097279 | 9.7279 |  |  | 0.01655696 | 0.03948577 | 0.08365724 | 8.365724 | 932.35 | 0.08736479 | 8.736479
169.09998 | 0.71579 | 5745.3833 | 0.40591 | 930.58 | 0.092864 | 9.2864 | 844.16 | 0.097463 | 9.7463 |  |  | 0.01652553 | 0.03940828 | 0.08384196 | 8.384196 | 930.58 | 0.0875664 | 8.75664
169.2 | 0.71621 | 5753.95752 | 0.40612 | 931.97 | 0.092912 | 9.2912 | 845.37 | 0.097516 | 9.7516 |  |  | 0.01655021 | 0.03946892 | 0.08387613 | 8.387613 | 931.97 | 0.08760369 | 8.760369
169.3 | 0.71662 | 5771.30029 | 0.40606 | 934.77 | 0.092899 | 9.2899 | 847.94 | 0.097501 | 9.7501 |  |  | 0.01659993 | 0.03959157 | 0.08383435 | 8.383435 | 934.77 | 0.08755809 | 8.755809
169.39999 | 0.71705 | 5780.93896 | 0.40608 | 936.34 | 0.092903 | 9.2903 | 849.35 | 0.097506 | 9.7506 |  |  | 0.01662781 | 0.03965973 | 0.08382333 | 8.382333 | 936.34 | 0.08754606 | 8.754606
169.5 | 0.71746 | 5795.32764 | 0.40628 | 938.67 | 0.092949 | 9.2949 | 851.42 | 0.097557 | 9.7557 |  |  | 0.01666919 | 0.03976149 | 0.0838458 | 8.38458 | 938.67 | 0.08757059 | 8.757059
169.59998 | 0.71791 | 5807.68311 | 0.40628 | 940.67 | 0.092949 | 9.2949 | 853.23 | 0.097557 | 9.7557 |  |  | 0.01670471 | 0.03984887 | 0.08382581 | 8.382581 | 940.67 | 0.08754877 | 8.754877
169.7 | 0.71834 | 5819.8667 | 0.40651 | 942.64 | 0.093002 | 9.3002 | 854.97 | 0.097615 | 9.7615 |  |  | 0.01673969 | 0.03993504 | 0.08385872 | 8.385872 | 942.64 | 0.08758469 | 8.758469
169.8 | 0.71876 | 5832.92334 | 0.4064 | 944.76 | 0.092977 | 9.2977 | 856.92 | 0.097587 | 9.7587 |  |  | 0.01677734 | 0.04002738 | 0.08381243 | 8.381243 | 944.76 | 0.08753416 | 8.753416
169.89999 | 0.71917 | 5841.24316 | 0.40656 | 946.1 | 0.093013 | 9.3013 | 858.1 | 0.097627 | 9.7627 |  |  | 0.01680113 | 0.04008622 | 0.08383557 | 8.383557 | 946.1 | 0.08755942 | 8.755942
170 | 0.71958 | 5851.8374 | 0.40678 | 947.82 | 0.093063 | 9.3063 | 859.61 | 0.097683 | 9.7683 |  |  | 0.01683168 | 0.04016114 | 0.08386876 | 8.386876 | 947.82 | 0.08759565 | 8.759565
170.09998 | 0.72001 | 5861.51611 | 0.40688 | 949.39 | 0.093086 | 9.3086 | 861.01 | 0.097708 | 9.7708 |  |  | 0.01685956 | 0.04022959 | 0.08387598 | 8.387598 | 949.39 | 0.08760353 | 8.760353
170.2 | 0.72044 | 5874.35059 | 0.40684 | 951.47 | 0.093077 | 9.3077 | 862.91 | 0.097698 | 9.7698 |  |  | 0.0168965 | 0.04032036 | 0.08384606 | 8.384606 | 951.47 | 0.08757087 | 8.757087
170.3 | 0.72086 | 5877.60059 | 0.40705 | 951.99 | 0.093125 | 9.3125 | 863.34 | 0.097751 | 9.7751 |  |  | 0.01690573 | 0.04034335 | 0.08388884 | 8.388884 | 951.99 | 0.08761757 | 8.761757
170.39999 | 0.72127 | 5888.72314 | 0.40731 | 953.79 | 0.093185 | 9.3185 | 864.91 | 0.097817 | 9.7817 |  |  | 0.0169377 | 0.04042201 | 0.08393033 | 8.393033 | 953.79 | 0.08766285 | 8.766285
170.5 | 0.72169 | 5894.2041 | 0.40727 | 954.68 | 0.093176 | 9.3176 | 865.73 | 0.097806 | 9.7806 |  |  | 0.0169535 | 0.04046077 | 0.08391231 | 8.391231 | 954.68 | 0.08764319 | 8.764319
170.59998 | 0.72211 | 5906.28564 | 0.40774 | 956.64 | 0.093283 | 9.3283 | 867.4 | 0.097925 | 9.7925 |  |  | 0.01698831 | 0.04054621 | 0.08400028 | 8.400028 | 956.64 | 0.08773922 | 8.773922
170.7 | 0.72254 | 5907.82373 | 0.40788 | 956.89 | 0.093315 | 9.3315 | 867.6 | 0.09796 | 9.796 |  |  | 0.01699275 | 0.04055709 | 0.08402982 | 8.402982 | 956.89 | 0.08777147 | 8.777147
170.8 | 0.72297 | 5917.14551 | 0.40796 | 958.4 | 0.093333 | 9.3333 | 868.95 | 0.097981 | 9.7981 |  |  | 0.01701956 | 0.04062302 | 0.08403304 | 8.403304 | 958.4 | 0.08777498 | 8.777498
170.89999 | 0.7234 | 5920.79199 | 0.40834 | 958.99 | 0.09342 | 9.342 | 869.4 | 0.098076 | 9.8076 |  |  | 0.01703004 | 0.0406488 | 0.08411407 | 8.411407 | 958.99 | 0.08786345 | 8.786345
171 | 0.72383 | 5928.72949 | 0.40854 | 960.27 | 0.093466 | 9.3466 | 870.52 | 0.098127 | 9.8127 |  |  | 0.01705277 | 0.04070494 | 0.08414698 | 8.414698 | 960.27 | 0.08789939 | 8.789939
171.09998 | 0.72424 | 5929.20996 | 0.40864 | 960.35 | 0.093489 | 9.3489 | 870.57 | 0.098152 | 9.8152 |  |  | 0.01705419 | 0.04070834 | 0.08416908 | 8.416908 | 960.35 | 0.08792352 | 8.792352
171.2 | 0.72466 | 5937.1875 | 0.40881 | 961.64 | 0.093528 | 9.3528 | 871.7 | 0.098195 | 9.8195 |  |  | 0.0170771 | 0.04076476 | 0.08419506 | 8.419506 | 961.64 | 0.08795189 | 8.795189
171.3 | 0.72509 | 5938.20068 | 0.40929 | 961.81 | 0.093638 | 9.3638 | 871.75 | 0.098316 | 9.8316 |  |  | 0.01708012 | 0.04077192 | 0.08430323 | 8.430323 | 961.81 | 0.08807001 | 8.807001
171.39999 | 0.72553 | 5945.19336 | 0.40957 | 962.94 | 0.093702 | 9.3702 | 872.71 | 0.098387 | 9.8387 |  |  | 0.01710018 | 0.04082138 | 0.08435597 | 8.435597 | 962.94 | 0.0881276 | 8.81276
171.5 | 0.72594 | 5939.45264 | 0.41002 | 962.01 | 0.093805 | 9.3805 | 871.77 | 0.0985 | 9.85 |  |  | 0.01708367 | 0.04078078 | 0.0844682 | 8.44682 | 962.01 | 0.08825018 | 8.825018
171.59998 | 0.72634 | 5944.97168 | 0.41038 | 962.9 | 0.093887 | 9.3887 | 872.5 | 0.098591 | 9.8591 |  |  | 0.01709947 | 0.04081981 | 0.08454163 | 8.454163 | 962.9 | 0.08833038 | 8.833038
171.7 | 0.72675 | 5948.59277 | 0.41061 | 963.49 | 0.09394 | 9.394 | 872.98 | 0.098649 | 9.8649 |  |  | 0.01710995 | 0.04084542 | 0.08458838 | 8.458838 | 963.49 | 0.08838146 | 8.838146
171.8 | 0.72717 | 5954.23096 | 0.4107 | 964.4 | 0.09396 | 9.396 | 873.79 | 0.098672 | 9.8672 |  |  | 0.01712611 | 0.04088529 | 0.08459985 | 8.459985 | 964.4 | 0.08839399 | 8.839399
171.89999 | 0.72762 | 5957.53223 | 0.41132 | 964.94 | 0.094102 | 9.4102 | 874.14 | 0.098829 | 9.8829 |  |  | 0.0171357 | 0.04090864 | 0.08473634 | 8.473634 | 964.94 | 0.0885431 | 8.85431
172 | 0.72805 | 5956.62598 | 0.41144 | 964.79 | 0.09413 | 9.413 | 873.98 | 0.098859 | 9.8859 |  |  | 0.01713304 | 0.04090223 | 0.08476526 | 8.476526 | 964.79 | 0.0885747 | 8.85747
172.09998 | 0.72848 | 5959.24561 | 0.41195 | 965.22 | 0.094246 | 9.4246 | 874.25 | 0.098988 | 9.8988 |  |  | 0.01714067 | 0.04092076 | 0.08487769 | 8.487769 | 965.22 | 0.08869755 | 8.869755
172.2 | 0.72889 | 5961.59619 | 0.41215 | 965.6 | 0.094292 | 9.4292 | 874.55 | 0.099038 | 9.9038 |  |  | 0.01714742 | 0.04093738 | 0.08491964 | 8.491964 | 965.6 | 0.08874339 | 8.874339
172.3 | 0.72932 | 5966.19385 | 0.4122 | 966.34 | 0.094303 | 9.4303 | 875.21 | 0.099051 | 9.9051 |  |  | 0.01716056 | 0.0409699 | 0.08492364 | 8.492364 | 966.34 | 0.08874776 | 8.874776
172.39999 | 0.72976 | 5969.88232 | 0.41266 | 966.94 | 0.094409 | 9.4409 | 875.65 | 0.099167 | 9.9167 |  |  | 0.01717122 | 0.04099598 | 0.0850229 | 8.50229 | 966.94 | 0.08885625 | 8.885625
172.5 | 0.73019 | 5973.42578 | 0.41285 | 967.51 | 0.094452 | 9.4452 | 876.13 | 0.099215 | 9.9215 |  |  | 0.01718134 | 0.04102104 | 0.08506064 | 8.506064 | 967.51 | 0.08889748 | 8.889748
172.59998 | 0.73061 | 5973.12354 | 0.41345 | 967.46 | 0.094589 | 9.4589 | 875.95 | 0.099367 | 9.9367 |  |  | 0.01718045 | 0.0410189 | 0.08519838 | 8.519838 | 967.46 | 0.08904805 | 8.904805
172.7 | 0.73102 | 5973.74072 | 0.41366 | 967.56 | 0.094637 | 9.4637 | 876 | 0.09942 | 9.942 |  |  | 0.01718223 | 0.04102327 | 0.08524542 | 8.524542 | 967.56 | 0.08909947 | 8.909947
172.8 | 0.73143 | 5974.1665 | 0.41405 | 967.63 | 0.094727 | 9.4727 | 875.97 | 0.099518 | 9.9518 |  |  | 0.01718347 | 0.04102628 | 0.08533395 | 8.533395 | 967.63 | 0.08919626 | 8.919626
172.89999 | 0.73184 | 5980.88232 | 0.41422 | 968.72 | 0.094766 | 9.4766 | 876.92 | 0.099561 | 9.9561 |  |  | 0.01720283 | 0.04107378 | 0.08536198 | 8.536198 | 968.72 | 0.0892269 | 8.92269
173 | 0.73227 | 5981.78906 | 0.4144 | 968.87 | 0.094807 | 9.4807 | 877.01 | 0.099607 | 9.9607 |  |  | 0.01720549 | 0.04108019 | 0.08540169 | 8.540169 | 968.87 | 0.08927031 | 8.927031
173.09998 | 0.73268 | 5988.7627 | 0.4149 | 970 | 0.094921 | 9.4921 | 877.92 | 0.099733 | 9.9733 |  |  | 0.01722556 | 0.04112951 | 0.08550479 | 8.550479 | 970 | 0.08938305 | 8.938305
173.2 | 0.73311 | 5987.9502 | 0.41527 | 969.87 | 0.095006 | 9.5006 | 877.72 | 0.099827 | 9.9827 |  |  | 0.01722325 | 0.04112376 | 0.08559074 | 8.559074 | 969.87 | 0.08947704 | 8.947704
173.3 | 0.73354 | 5991.65039 | 0.41567 | 970.46 | 0.095097 | 9.5097 | 878.18 | 0.099928 | 9.9928 |  |  | 0.01723373 | 0.04114993 | 0.08567626 | 8.567626 | 970.46 | 0.08957057 | 8.957057
173.39999 | 0.73396 | 5987.34668 | 0.41603 | 969.77 | 0.09518 | 9.518 | 877.47 | 0.10002 | 10.002 |  |  | 0.01722147 | 0.04111949 | 0.08576558 | 8.576558 | 969.77 | 0.08966826 | 8.966826
173.5 | 0.73439 | 5996.22168 | 0.41629 | 971.21 | 0.095239 | 9.5239 | 878.71 | 0.10008 | 10.008 |  |  | 0.01724705 | 0.04118226 | 0.0858107 | 8.58107 | 971.21 | 0.08971762 | 8.971762
173.59998 | 0.73483 | 5995.5249 | 0.41664 | 971.09 | 0.095319 | 9.5319 | 878.53 | 0.10017 | 10.017 |  |  | 0.01724491 | 0.04117733 | 0.08589189 | 8.589189 | 971.09 | 0.08980644 | 8.980644
173.7 | 0.73526 | 6004.92725 | 0.41698 | 972.62 | 0.095397 | 9.5397 | 879.83 | 0.10026 | 10.026 |  |  | 0.01727208 | 0.04124383 | 0.08595446 | 8.595446 | 972.62 | 0.08987488 | 8.987488
173.8 | 0.73568 | 6002.24512 | 0.41723 | 972.18 | 0.095454 | 9.5454 | 879.38 | 0.10032 | 10.032 |  |  | 0.01726427 | 0.04122486 | 0.08601599 | 8.601599 | 972.18 | 0.0899422 | 8.99422
173.89999 | 0.73609 | 6005.20361 | 0.4176 | 972.66 | 0.095539 | 9.5539 | 879.73 | 0.10042 | 10.042 |  |  | 0.01727279 | 0.04124578 | 0.08609585 | 8.609585 | 972.66 | 0.09002958 | 9.002958
174 | 0.73652 | 6006.2627 | 0.41781 | 972.83 | 0.095587 | 9.5587 | 879.84 | 0.10047 | 10.047 |  |  | 0.01727581 | 0.04125327 | 0.08614217 | 8.614217 | 972.83 | 0.09008027 | 9.008027
174.09998 | 0.73694 | 6007.27246 | 0.41827 | 973 | 0.095692 | 9.5692 | 879.89 | 0.10059 | 10.059 |  |  | 0.01727883 | 0.04126041 | 0.08624577 | 8.624577 | 973 | 0.09019364 | 9.019364
174.2 | 0.73736 | 6008.19727 | 0.41855 | 973.15 | 0.095756 | 9.5756 | 879.96 | 0.10066 | 10.066 |  |  | 0.0172815 | 0.04126695 | 0.08630833 | 8.630833 | 973.15 | 0.0902621 | 9.02621
174.3 | 0.73777 | 6014.60986 | 0.41884 | 974.18 | 0.095823 | 9.5823 | 880.83 | 0.10073 | 10.073 |  |  | 0.01729979 | 0.0413123 | 0.08636429 | 8.636429 | 974.18 | 0.09032336 | 9.032336
174.39999 | 0.73819 | 6015.80176 | 0.41919 | 974.38 | 0.095903 | 9.5903 | 880.93 | 0.10082 | 10.082 |  |  | 0.01730334 | 0.04132073 | 0.08644243 | 8.644243 | 974.38 | 0.09040889 | 9.040889
174.5 | 0.73861 | 6020.33105 | 0.4196 | 975.11 | 0.095996 | 9.5996 | 881.5 | 0.10092 | 10.092 |  |  | 0.0173163 | 0.04135277 | 0.0865289 | 8.65289 | 975.11 | 0.09050354 | 9.050354
174.59998 | 0.73904 | 6020.23242 | 0.41999 | 975.09 | 0.096086 | 9.6086 | 881.4 | 0.10102 | 10.102 |  |  | 0.01731595 | 0.04135207 | 0.08661828 | 8.661828 | 975.09 | 0.09060139 | 9.060139
174.7 | 0.73948 | 6019.88867 | 0.42035 | 975.04 | 0.096168 | 9.6168 | 881.27 | 0.10111 | 10.111 |  |  | 0.01731506 | 0.04134964 | 0.08670119 | 8.670119 | 975.04 | 0.09069216 | 9.069216
174.8 | 0.73992 | 6021.66357 | 0.42064 | 975.33 | 0.096234 | 9.6234 | 881.47 | 0.10119 | 10.119 |  |  | 0.01732021 | 0.04136219 | 0.08676466 | 8.676466 | 975.33 | 0.09076166 | 9.076166
174.89999 | 0.74034 | 6023.54443 | 0.42087 | 975.63 | 0.096287 | 9.6287 | 881.69 | 0.10124 | 10.124 |  |  | 0.01732554 | 0.04137549 | 0.08681423 | 8.681423 | 975.63 | 0.09081595 | 9.081595
175 | 0.74075 | 6027.93262 | 0.42128 | 976.34 | 0.096381 | 9.6381 | 882.24 | 0.10135 | 10.135 |  |  | 0.01733815 | 0.04140652 | 0.08690092 | 8.690092 | 976.34 | 0.09091088 | 9.091088
175.09998 | 0.74118 | 6026.34424 | 0.42152 | 976.08 | 0.096436 | 9.6436 | 881.95 | 0.10141 | 10.141 |  |  | 0.01733353 | 0.04139529 | 0.08695839 | 8.695839 | 976.08 | 0.09097383 | 9.097383
175.2 | 0.74161 | 6029.50195 | 0.42203 | 976.6 | 0.096552 | 9.6552 | 882.3 | 0.10154 | 10.154 |  |  | 0.01734276 | 0.04141762 | 0.08706995 | 8.706995 | 976.6 | 0.09109602 | 9.109602
175.3 | 0.74204 | 6033.1084 | 0.42209 | 977.18 | 0.096566 | 9.6566 | 882.82 | 0.10155 | 10.155 |  |  | 0.01735306 | 0.04144313 | 0.08707785 | 8.707785 | 977.18 | 0.09110467 | 9.110467
175.39999 | 0.74243 | 6036.44824 | 0.42256 | 977.72 | 0.096674 | 9.6674 | 883.2 | 0.10167 | 10.167 |  |  | 0.01736265 | 0.04146675 | 0.08717996 | 8.717996 | 977.72 | 0.09121653 | 9.121653
175.5 | 0.74285 | 6033.75342 | 0.4229 | 977.28 | 0.096751 | 9.6751 | 882.73 | 0.10176 | 10.176 |  |  | 0.01735484 | 0.04144769 | 0.0872621 | 8.72621 | 977.28 | 0.09130652 | 9.130652
175.59998 | 0.74326 | 6040.05908 | 0.4232 | 978.31 | 0.09682 | 9.682 | 883.59 | 0.10183 | 10.183 |  |  | 0.01737313 | 0.04149229 | 0.08732053 | 8.732053 | 978.31 | 0.09137053 | 9.137053
175.7 | 0.74368 | 6041.13184 | 0.4234 | 978.48 | 0.096866 | 9.6866 | 883.7 | 0.10188 | 10.188 |  |  | 0.01737615 | 0.04149987 | 0.08736454 | 8.736454 | 978.48 | 0.09141876 | 9.141876
175.8 | 0.74413 | 6046.60889 | 0.42367 | 979.37 | 0.096928 | 9.6928 | 884.44 | 0.10195 | 10.195 |  |  | 0.01739195 | 0.04153861 | 0.08741745 | 8.741745 | 979.37 | 0.09147673 | 9.147673
175.89999 | 0.74456 | 6035.3418 | 0.42433 | 977.54 | 0.097079 | 9.7079 | 882.64 | 0.10212 | 10.212 |  |  | 0.01735946 | 0.04145892 | 0.08758666 | 8.758666 | 977.54 | 0.09166217 | 9.166217
176 | 0.745 | 6042.96484 | 0.42461 | 978.78 | 0.097143 | 9.7143 | 883.7 | 0.10219 | 10.219 |  |  | 0.01738148 | 0.04151284 | 0.08763838 | 8.763838 | 978.78 | 0.09171886 | 9.171886
176.09998 | 0.74541 | 6045.5 | 0.42483 | 979.19 | 0.097193 | 9.7193 | 884.02 | 0.10225 | 10.225 |  |  | 0.01738876 | 0.04153077 | 0.08768461 | 8.768461 | 979.19 | 0.09176952 | 9.176952
176.2 | 0.74584 | 6054.59277 | 0.42521 | 980.66 | 0.09728 | 9.728 | 885.26 | 0.10234 | 10.234 |  |  | 0.01741486 | 0.04159507 | 0.08775683 | 8.775683 | 980.66 | 0.09184869 | 9.184869
176.3 | 0.74626 | 6054.23242 | 0.42532 | 980.6 | 0.097305 | 9.7305 | 885.18 | 0.10237 | 10.237 |  |  | 0.0174138 | 0.04159252 | 0.08778257 | 8.778257 | 980.6 | 0.09187691 | 9.187691
176.39999 | 0.7467 | 6062.17383 | 0.42563 | 981.89 | 0.097376 | 9.7376 | 886.28 | 0.10245 | 10.245 |  |  | 0.0174367 | 0.04164869 | 0.08784064 | 8.784064 | 981.89 | 0.09194057 | 9.194057
176.5 | 0.74713 | 6054.39404 | 0.42619 | 980.63 | 0.097504 | 9.7504 | 885.01 | 0.10259 | 10.259 |  |  | 0.01741433 | 0.04159367 | 0.08798134 | 8.798134 | 980.63 | 0.09209482 | 9.209482
176.59998 | 0.74754 | 6057.48193 | 0.4265 | 981.13 | 0.097575 | 9.7575 | 885.39 | 0.10267 | 10.267 |  |  | 0.01742321 | 0.0416155 | 0.08804726 | 8.804726 | 981.13 | 0.09216711 | 9.216711
176.7 | 0.74795 | 6055.9751 | 0.427 | 980.88 | 0.097689 | 9.7689 | 885.06 | 0.1028 | 10.28 |  |  | 0.01741877 | 0.04160485 | 0.08816408 | 8.816408 | 980.88 | 0.09229521 | 9.229521
176.8 | 0.74835 | 6064.44971 | 0.42705 | 982.26 | 0.097701 | 9.7701 | 886.29 | 0.10281 | 10.281 |  |  | 0.01744327 | 0.04166478 | 0.0881618 | 8.81618 | 982.26 | 0.09229272 | 9.229272
176.89999 | 0.74879 | 6066.47656 | 0.42741 | 982.58 | 0.097783 | 9.7783 | 886.5 | 0.1029 | 10.29 |  |  | 0.01744896 | 0.04167912 | 0.08824088 | 8.824088 | 982.58 | 0.09237945 | 9.237945
177 | 0.74921 | 6067.62256 | 0.42766 | 982.77 | 0.09784 | 9.784 | 886.62 | 0.10296 | 10.296 |  |  | 0.01745233 | 0.04168722 | 0.08829622 | 8.829622 | 982.77 | 0.09244014 | 9.244014
177.09998 | 0.74964 | 6071.05371 | 0.42801 | 983.33 | 0.09792 | 9.792 | 887.04 | 0.10305 | 10.305 |  |  | 0.01746228 | 0.04171149 | 0.08837073 | 8.837073 | 983.33 | 0.09252188 | 9.252188
177.2 | 0.75005 | 6071.85498 | 0.4285 | 983.46 | 0.098033 | 9.8033 | 887.04 | 0.10318 | 10.318 |  |  | 0.01746458 | 0.04171715 | 0.08848153 | 8.848153 | 983.46 | 0.09264342 | 9.264342
177.3 | 0.75047 | 6072.05322 | 0.42893 | 983.49 | 0.098131 | 9.8131 | 886.98 | 0.10329 | 10.329 |  |  | 0.01746512 | 0.04171856 | 0.08857958 | 8.857958 | 983.49 | 0.09275099 | 9.275099
177.39999 | 0.75091 | 6071.72852 | 0.42924 | 983.44 | 0.098202 | 9.8202 | 886.86 | 0.10336 | 10.336 |  |  | 0.01746423 | 0.04171626 | 0.08865102 | 8.865102 | 983.44 | 0.09282938 | 9.282938
177.5 | 0.75135 | 6073.35693 | 0.42971 | 983.7 | 0.098309 | 9.8309 | 886.99 | 0.10348 | 10.348 |  |  | 0.01746885 | 0.04172778 | 0.0887559 | 8.87559 | 983.7 | 0.09294447 | 9.294447
177.59998 | 0.75179 | 6077.44482 | 0.42986 | 984.36 | 0.098344 | 9.8344 | 887.56 | 0.10352 | 10.352 |  |  | 0.01748057 | 0.04175669 | 0.0887836 | 8.87836 | 984.36 | 0.09297487 | 9.297487
177.7 | 0.7522 | 6083.05908 | 0.43 | 985.27 | 0.098376 | 9.8376 | 888.34 | 0.10356 | 10.356 |  |  | 0.01749673 | 0.04179639 | 0.08880655 | 8.880655 | 985.27 | 0.09300005 | 9.300005
177.8 | 0.75262 | 6079.71973 | 0.43019 | 984.73 | 0.098419 | 9.8419 | 887.81 | 0.10361 | 10.361 |  |  | 0.01748714 | 0.04177277 | 0.08885541 | 8.885541 | 984.73 | 0.09305368 | 9.305368
177.89999 | 0.75303 | 6084.21094 | 0.43077 | 985.46 | 0.098552 | 9.8552 | 888.34 | 0.10375 | 10.375 |  |  | 0.0175001 | 0.04180454 | 0.08898083 | 8.898083 | 985.46 | 0.09319134 | 9.319134
178 | 0.75346 | 6081.74023 | 0.43123 | 985.06 | 0.098657 | 9.8657 | 887.87 | 0.10387 | 10.387 |  |  | 0.017493 | 0.04178706 | 0.08909006 | 8.909006 | 985.06 | 0.09331124 | 9.331124
178.09998 | 0.75388 | 6086.68262 | 0.43129 | 985.86 | 0.098671 | 9.8671 | 888.58 | 0.10388 | 10.388 |  |  | 0.0175072 | 0.04182202 | 0.08909579 | 8.909579 | 985.86 | 0.09331753 | 9.331753
178.2 | 0.7543 | 6084.44531 | 0.43176 | 985.49 | 0.098778 | 9.8778 | 888.15 | 0.104 | 10.4 |  |  | 0.01750063 | 0.04180619 | 0.08920693 | 8.920693 | 985.49 | 0.09343955 | 9.343955
178.3 | 0.75472 | 6092.35693 | 0.43197 | 986.78 | 0.098826 | 9.8826 | 889.26 | 0.10406 | 10.406 |  |  | 0.01752354 | 0.04186215 | 0.08924217 | 8.924217 | 986.78 | 0.09347824 | 9.347824
178.39999 | 0.75513 | 6090.59375 | 0.43228 | 986.49 | 0.098897 | 9.8897 | 888.93 | 0.10414 | 10.414 |  |  | 0.01751839 | 0.04184968 | 0.08931594 | 8.931594 | 986.49 | 0.09355924 | 9.355924
178.5 | 0.75555 | 6096.35889 | 0.43268 | 987.42 | 0.098989 | 9.8989 | 889.68 | 0.10424 | 10.424 |  |  | 0.01753491 | 0.04189045 | 0.08939811 | 8.939811 | 987.42 | 0.09364948 | 9.364948
178.59998 | 0.75599 | 6096.06543 | 0.43296 | 987.38 | 0.099053 | 9.9053 | 889.57 | 0.10431 | 10.431 |  |  | 0.0175342 | 0.04188837 | 0.08946264 | 8.946264 | 987.38 | 0.09372035 | 9.372035
178.7 | 0.75643 | 6100.22363 | 0.4334 | 988.05 | 0.099154 | 9.9154 | 890.08 | 0.10442 | 10.442 |  |  | 0.0175461 | 0.04191778 | 0.08955657 | 8.955657 | 988.05 | 0.09382351 | 9.382351
178.8 | 0.75686 | 6094.99609 | 0.43392 | 987.2 | 0.099273 | 9.9273 | 889.2 | 0.10455 | 10.455 |  |  | 0.017531 | 0.04188081 | 0.08968398 | 8.968398 | 987.2 | 0.09396347 | 9.396347
178.89999 | 0.75728 | 6100.87549 | 0.43435 | 988.16 | 0.099371 | 9.9371 | 889.96 | 0.10466 | 10.466 |  |  | 0.01754805 | 0.04192239 | 0.08977284 | 8.977284 | 988.16 | 0.09406108 | 9.406108
179 | 0.75769 | 6100.81445 | 0.43453 | 988.15 | 0.099412 | 9.9412 | 889.91 | 0.10471 | 10.471 |  |  | 0.01754787 | 0.04192196 | 0.08981412 | 8.981412 | 988.15 | 0.09410643 | 9.410643
179.09998 | 0.75811 | 6109.98145 | 0.43471 | 989.63 | 0.099453 | 9.9453 | 891.21 | 0.10475 | 10.475 |  |  | 0.01757415 | 0.04198679 | 0.08984046 | 8.984046 | 989.63 | 0.09413538 | 9.413538
179.2 | 0.75856 | 6105.33496 | 0.43535 | 988.88 | 0.0996 | 9.96 | 890.39 | 0.10492 | 10.492 |  |  | 0.01756083 | 0.04195393 | 0.08999439 | 8.999439 | 988.88 | 0.09430451 | 9.430451
179.3 | 0.75898 | 6108.43311 | 0.43563 | 989.38 | 0.099664 | 9.9664 | 890.77 | 0.10499 | 10.499 |  |  | 0.01756971 | 0.04197584 | 0.09005343 | 9.005343 | 989.38 | 0.0943694 | 9.43694
179.39999 | 0.75939 | 6109.67529 | 0.43604 | 989.58 | 0.099758 | 9.9758 | 890.86 | 0.10509 | 10.509 |  |  | 0.01757327 | 0.04198463 | 0.09014521 | 9.014521 | 989.58 | 0.09447027 | 9.447027
179.5 | 0.75979 | 6112.9165 | 0.43638 | 990.11 | 0.099835 | 9.9835 | 891.26 | 0.10518 | 10.518 |  |  | 0.01758268 | 0.04200755 | 0.09021775 | 9.021775 | 990.11 | 0.09454999 | 9.454999
179.59998 | 0.76019 | 6116.98096 | 0.43658 | 990.76 | 0.099881 | 9.9881 | 891.81 | 0.10523 | 10.523 |  |  | 0.01759422 | 0.04203629 | 0.09025693 | 9.025693 | 990.76 | 0.09459305 | 9.459305
179.7 | 0.76062 | 6120.19043 | 0.43691 | 991.28 | 0.099957 | 9.9957 | 892.2 | 0.10531 | 10.531 |  |  | 0.01760345 | 0.04205899 | 0.09032722 | 9.032722 | 991.28 | 0.09467033 | 9.467033
179.8 | 0.76107 | 6118.1709 | 0.4374 | 990.96 | 0.10007 | 10.007 | 891.79 | 0.10544 | 10.544 |  |  | 0.01759777 | 0.04204471 | 0.09044259 | 9.044259 | 990.96 | 0.09479716 | 9.479716
179.89999 | 0.7615 | 6114.4834 | 0.43798 | 990.36 | 0.1002 | 10.02 | 891.12 | 0.10558 | 10.558 |  |  | 0.01758712 | 0.04201863 | 0.09058123 | 9.058123 | 990.36 | 0.0949496 | 9.49496
180 | 0.76192 | 6118.14404 | 0.43844 | 990.95 | 0.10031 | 10.031 | 891.55 | 0.1057 | 10.57 |  |  | 0.01759759 | 0.04204452 | 0.09068054 | 9.068054 | 990.95 | 0.09505881 | 9.505881
180.09998 | 0.76234 | 6123.06885 | 0.43839 | 991.75 | 0.1003 | 10.03 | 892.28 | 0.10569 | 10.569 |  |  | 0.0176118 | 0.04207935 | 0.09066114 | 9.066114 | 991.75 | 0.09503747 | 9.503747
180.2 | 0.76275 | 6128.66748 | 0.43857 | 992.66 | 0.10034 | 10.034 | 893.06 | 0.10573 | 10.573 |  |  | 0.01762796 | 0.04211894 | 0.09069326 | 9.069326 | 992.66 | 0.09507279 | 9.507279
180.3 | 0.76319 | 6128.61426 | 0.43895 | 992.65 | 0.10042 | 10.042 | 892.96 | 0.10583 | 10.583 |  |  | 0.01762778 | 0.04211857 | 0.09078027 | 9.078027 | 992.65 | 0.09516849 | 9.516849
180.39999 | 0.76363 | 6125.34619 | 0.43961 | 992.12 | 0.10057 | 10.057 | 892.34 | 0.106 | 10.6 |  |  | 0.01761837 | 0.04209545 | 0.09093654 | 9.093654 | 992.12 | 0.09534038 | 9.534038
180.5 | 0.76405 | 6121.20557 | 0.43988 | 991.45 | 0.10064 | 10.064 | 891.67 | 0.10607 | 10.607 |  |  | 0.01760647 | 0.04206617 | 0.09100501 | 9.100501 | 991.45 | 0.09541569 | 9.541569
180.59998 | 0.76446 | 6131.56445 | 0.44023 | 993.13 | 0.10072 | 10.072 | 893.1 | 0.10616 | 10.616 |  |  | 0.01763631 | 0.04213943 | 0.09106832 | 9.106832 | 993.13 | 0.09548534 | 9.548534
180.7 | 0.76486 | 6136.26563 | 0.44041 | 993.89 | 0.10076 | 10.076 | 893.75 | 0.1062 | 10.62 |  |  | 0.0176498 | 0.04217268 | 0.09110189 | 9.110189 | 993.89 | 0.09552228 | 9.552228
180.8 | 0.76529 | 6143.76855 | 0.44061 | 995.1 | 0.1008 | 10.08 | 894.79 | 0.10625 | 10.625 |  |  | 0.01767129 | 0.04222574 | 0.0911355 | 9.11355 | 995.1 | 0.09555926 | 9.555926
180.89999 | 0.76572 | 6142.39746 | 0.44101 | 994.88 | 0.10089 | 10.089 | 894.5 | 0.10636 | 10.636 |  |  | 0.01766738 | 0.04221604 | 0.09122922 | 9.122922 | 994.88 | 0.09566239 | 9.566239
181 | 0.76615 | 6068.18896 | 0.44355 | 982.86 | 0.10148 | 10.148 | 883.13 | 0.107 | 10.7 |  |  | 0.01745393 | 0.04169123 | 0.09193034 | 9.193034 | 982.86 | 0.09643419 | 9.643419
181.09998 | 0.76656 | 6076.93311 | 0.44366 | 984.28 | 0.1015 | 10.15 | 884.37 | 0.10703 | 10.703 |  |  | 0.01747915 | 0.04175307 | 0.09194136 | 9.194136 | 984.28 | 0.09644632 | 9.644632
181.2 | 0.76697 | 6097.92187 | 0.44358 | 987.68 | 0.10148 | 10.148 | 887.45 | 0.10701 | 10.701 |  |  | 0.01753952 | 0.0419015 | 0.0918891 | 9.18891 | 987.68 | 0.09638877 | 9.638877
181.29997 | 0.76739 | 6106.5083 | 0.44381 | 989.07 | 0.10154 | 10.154 | 888.64 | 0.10707 | 10.707 |  |  | 0.01756421 | 0.04196223 | 0.09192782 | 9.192782 | 989.07 | 0.09643141 | 9.643141
181.39999 | 0.76782 | 6123.6582 | 0.44386 | 991.85 | 0.10155 | 10.155 | 891.13 | 0.10708 | 10.708 |  |  | 0.01761358 | 0.04208352 | 0.09191152 | 9.191152 | 991.85 | 0.09641346 | 9.641346
181.5 | 0.76829 | 6133.88184 | 0.44399 | 993.5 | 0.10158 | 10.158 | 892.59 | 0.10711 | 10.711 |  |  | 0.01764288 | 0.04215582 | 0.09192471 | 9.192471 | 993.5 | 0.09642799 | 9.642799
181.59998 | 0.76871 | 6148.28613 | 0.4441 | 995.84 | 0.1016 | 10.16 | 894.66 | 0.10714 | 10.714 |  |  | 0.01768443 | 0.04225769 | 0.09192657 | 9.192657 | 995.84 | 0.09643004 | 9.643004
181.7 | 0.76913 | 6152.12695 | 0.44431 | 996.46 | 0.10165 | 10.165 | 895.17 | 0.1072 | 10.72 |  |  | 0.01769544 | 0.04228485 | 0.0919684 | 9.19684 | 996.46 | 0.0964761 | 9.64761
181.79997 | 0.76954 | 6163.89063 | 0.4444 | 998.36 | 0.10167 | 10.167 | 896.86 | 0.10722 | 10.722 |  |  | 0.01772918 | 0.04236805 | 0.09196996 | 9.196996 | 998.36 | 0.09647781 | 9.647781
181.89999 | 0.76997 | 6106.07422 | 0.44618 | 989 | 0.10208 | 10.208 | 888.04 | 0.10767 | 10.767 |  |  | 0.01756297 | 0.04195916 | 0.09247069 | 9.247069 | 989 | 0.09702942 | 9.702942
182 | 0.7704 | 6104.78516 | 0.44654 | 988.79 | 0.10216 | 10.216 | 887.77 | 0.10776 | 10.776 |  |  | 0.01755924 | 0.04195004 | 0.09255513 | 9.255513 | 988.79 | 0.09712247 | 9.712247
182.09998 | 0.77082 | 6112.96875 | 0.44666 | 990.11 | 0.10219 | 10.219 | 888.94 | 0.10779 | 10.779 |  |  | 0.01758268 | 0.04200792 | 0.09256935 | 9.256935 | 990.11 | 0.09713813 | 9.713813
182.2 | 0.77124 | 6129.85205 | 0.44663 | 992.85 | 0.10218 | 10.218 | 891.4 | 0.10779 | 10.779 |  |  | 0.01763134 | 0.04212732 | 0.09253517 | 9.253517 | 992.85 | 0.09710047 | 9.710047
182.29997 | 0.77165 | 6139.14258 | 0.44677 | 994.35 | 0.10221 | 10.221 | 892.72 | 0.10782 | 10.782 |  |  | 0.01765797 | 0.04219302 | 0.09255216 | 9.255216 | 994.35 | 0.0971192 | 9.71192
182.39999 | 0.77207 | 6148.49707 | 0.44686 | 995.87 | 0.10223 | 10.223 | 894.06 | 0.10784 | 10.784 |  |  | 0.01768497 | 0.04225918 | 0.09255762 | 9.255762 | 995.87 | 0.09712521 | 9.712521
182.5 | 0.77249 | 6161.86768 | 0.44697 | 998.03 | 0.10226 | 10.226 | 895.98 | 0.10787 | 10.787 |  |  | 0.01772332 | 0.04235374 | 0.09256115 | 9.256115 | 998.03 | 0.0971291 | 9.71291
182.59998 | 0.77293 | 6170.23145 | 0.44697 | 999.39 | 0.10226 | 10.226 | 897.19 | 0.10787 | 10.787 |  |  | 0.01774747 | 0.04241289 | 0.09254762 | 9.254762 | 999.39 | 0.09711419 | 9.711419
182.7 | 0.77335 | 6177.19434 | 0.44718 | 1000.5 | 0.10231 | 10.231 | 898.16 | 0.10793 | 10.793 |  |  | 0.01776719 | 0.04246213 | 0.09258439 | 9.258439 | 1000.5 | 0.09715471 | 9.715471
182.79997 | 0.77378 | 6180.12842 | 0.44742 | 1001 | 0.10236 | 10.236 | 898.53 | 0.10799 | 10.799 |  |  | 0.01777607 | 0.04248289 | 0.09263455 | 9.263455 | 1001 | 0.09720999 | 9.720999
182.89999 | 0.7742 | 5984.60742 | 0.45293 | 969.32 | 0.10362 | 10.362 | 868.88 | 0.10939 | 10.939 |  |  | 0.01721348 | 0.04110012 | 0.09421136 | 9.421136 | 969.32 | 0.09894929 | 9.894929
183 | 0.77462 | 6001.41943 | 0.45293 | 972.05 | 0.10362 | 10.362 | 871.32 | 0.10939 | 10.939 |  |  | 0.01726196 | 0.04121902 | 0.09418416 | 9.418416 | 972.05 | 0.09891926 | 9.891926
183.09998 | 0.77506 | 6019.68018 | 0.45308 | 975 | 0.10366 | 10.366 | 873.94 | 0.10943 | 10.943 |  |  | 0.01731435 | 0.04134816 | 0.09418893 | 9.418893 | 975 | 0.09892453 | 9.892453
183.2 | 0.77548 | 6032.68848 | 0.45289 | 977.11 | 0.10361 | 10.361 | 875.87 | 0.10938 | 10.938 |  |  | 0.01735182 | 0.04144016 | 0.09412442 | 9.412442 | 977.11 | 0.09885331 | 9.885331
183.29997 | 0.77591 | 6047.91211 | 0.45329 | 979.58 | 0.1037 | 10.37 | 877.99 | 0.10948 | 10.948 |  |  | 0.01739568 | 0.04154782 | 0.0941913 | 9.41913 | 979.58 | 0.09892714 | 9.892714
183.39999 | 0.77631 | 6055.42871 | 0.45324 | 980.8 | 0.10369 | 10.369 | 879.09 | 0.10947 | 10.947 |  |  | 0.01741735 | 0.04160098 | 0.0941677 | 9.41677 | 980.8 | 0.09890109 | 9.890109
183.5 | 0.77672 | 6071.22656 | 0.45322 | 983.35 | 0.10369 | 10.369 | 881.39 | 0.10947 | 10.947 |  |  | 0.01746263 | 0.04171271 | 0.09413756 | 9.413756 | 983.35 | 0.09886782 | 9.886782
183.59998 | 0.77714 | 6079.54688 | 0.4534 | 984.7 | 0.10373 | 10.373 | 882.56 | 0.10951 | 10.951 |  |  | 0.0174866 | 0.04177155 | 0.09416528 | 9.416528 | 984.7 | 0.09889842 | 9.889842
183.7 | 0.77757 | 6095.98096 | 0.45361 | 987.36 | 0.10378 | 10.378 | 884.9 | 0.10957 | 10.957 |  |  | 0.01753384 | 0.04188778 | 0.09418673 | 9.418673 | 987.36 | 0.0989221 | 9.89221
183.79997 | 0.778 | 6101.29834 | 0.45366 | 988.22 | 0.10379 | 10.379 | 885.66 | 0.10958 | 10.958 |  |  | 0.01754911 | 0.04192538 | 0.09418957 | 9.418957 | 988.22 | 0.09892523 | 9.892523
183.89999 | 0.77843 | 6119.1626 | 0.4536 | 991.12 | 0.10377 | 10.377 | 888.26 | 0.10956 | 10.956 |  |  | 0.01760061 | 0.04205172 | 0.09414694 | 9.414694 | 991.12 | 0.09887817 | 9.887817
184 | 0.77885 | 6129.17627 | 0.45384 | 992.74 | 0.10383 | 10.383 | 889.66 | 0.10963 | 10.963 |  |  | 0.01762938 | 0.04212254 | 0.09418564 | 9.418564 | 992.74 | 0.0989209 | 9.89209
184.09998 | 0.77927 | 6138.5415 | 0.45393 | 994.26 | 0.10385 | 10.385 | 891 | 0.10965 | 10.965 |  |  | 0.01765637 | 0.04218877 | 0.09419108 | 9.419108 | 994.26 | 0.0989269 | 9.89269
184.2 | 0.77971 | 6144.40576 | 0.45419 | 995.21 | 0.10391 | 10.391 | 891.79 | 0.10971 | 10.971 |  |  | 0.01767324 | 0.04223025 | 0.09424107 | 9.424107 | 995.21 | 0.09898209 | 9.898209
184.29997 | 0.78014 | 6154.3833 | 0.45449 | 996.82 | 0.10398 | 10.398 | 893.17 | 0.10979 | 10.979 |  |  | 0.01770184 | 0.04230081 | 0.09429356 | 9.429356 | 996.82 | 0.09904004 | 9.904004
184.39999 | 0.78056 | 6157.37012 | 0.45455 | 997.31 | 0.10399 | 10.399 | 893.59 | 0.10981 | 10.981 |  |  | 0.01771054 | 0.04232193 | 0.09430245 | 9.430245 | 997.31 | 0.09904986 | 9.904986
184.5 | 0.78097 | 6164.89307 | 0.45464 | 998.52 | 0.10401 | 10.401 | 894.67 | 0.10983 | 10.983 |  |  | 0.01773202 | 0.04237514 | 0.09431087 | 9.431087 | 998.52 | 0.09905915 | 9.905915
184.59998 | 0.78137 | 6164.59375 | 0.45481 | 998.48 | 0.10405 | 10.405 | 894.58 | 0.10987 | 10.987 |  |  | 0.01773131 | 0.04237302 | 0.09435024 | 9.435024 | 998.48 | 0.09910263 | 9.910263
184.7 | 0.7818 | 6176.59082 | 0.45517 | 1000.4 | 0.10413 | 10.413 | 896.24 | 0.10996 | 10.996 |  |  | 0.01776541 | 0.04245787 | 0.09441319 | 9.441319 | 1000.4 | 0.09917213 | 9.917213
184.79997 | 0.78223 | 6177.16895 | 0.4554 | 1000.5 | 0.10419 | 10.419 | 896.27 | 0.11002 | 11.002 |  |  | 0.01776719 | 0.04246196 | 0.09446487 | 9.446487 | 1000.5 | 0.0992292 | 9.92292
184.89999 | 0.78267 | 6183.86377 | 0.45575 | 1001.6 | 0.10427 | 10.427 | 897.16 | 0.11011 | 11.011 |  |  | 0.01778672 | 0.0425093 | 0.0945341 | 9.45341 | 1001.6 | 0.09930566 | 9.930566
185 | 0.78307 | 6181.25293 | 0.45601 | 1001.2 | 0.10433 | 10.433 | 896.73 | 0.11018 | 11.018 |  |  | 0.01777962 | 0.04249084 | 0.0945978 | 9.45978 | 1001.2 | 0.09937602 | 9.937602
185.09998 | 0.78349 | 6189.3291 | 0.45627 | 1002.5 | 0.10439 | 10.439 | 897.84 | 0.11025 | 11.025 |  |  | 0.0178027 | 0.04254795 | 0.09464422 | 9.464422 | 1002.5 | 0.09942728 | 9.942728
185.2 | 0.7839 | 6191.51611 | 0.45651 | 1002.8 | 0.10444 | 10.444 | 898.1 | 0.11031 | 11.031 |  |  | 0.01780803 | 0.04256342 | 0.09469558 | 9.469558 | 1002.8 | 0.09948402 | 9.948402
185.29997 | 0.78434 | 6196.05615 | 0.45672 | 1003.6 | 0.10449 | 10.449 | 898.71 | 0.11036 | 11.036 |  |  | 0.01782224 | 0.04259553 | 0.09473628 | 9.473628 | 1003.6 | 0.09952897 | 9.952897
185.39999 | 0.78479 | 6200.81299 | 0.45715 | 1004.3 | 0.10459 | 10.459 | 899.3 | 0.11047 | 11.047 |  |  | 0.01783467 | 0.04262917 | 0.09482695 | 9.482695 | 1004.3 | 0.09962914 | 9.962914
185.5 | 0.78522 | 6199.46289 | 0.45749 | 1004.1 | 0.10466 | 10.466 | 899.03 | 0.11056 | 11.056 |  |  | 0.01783112 | 0.04261962 | 0.09490691 | 9.490691 | 1004.1 | 0.09971748 | 9.971748
185.59998 | 0.78565 | 6201.7876 | 0.45792 | 1004.5 | 0.10476 | 10.476 | 899.27 | 0.11067 | 11.067 |  |  | 0.01783822 | 0.04263606 | 0.09500152 | 9.500152 | 1004.5 | 0.09982201 | 9.982201
185.7 | 0.78605 | 6204.60645 | 0.45826 | 1005 | 0.10484 | 10.484 | 899.6 | 0.11075 | 11.075 |  |  | 0.0178471 | 0.042656 | 0.09507474 | 9.507474 | 1005 | 0.09990292 | 9.990292
185.79997 | 0.78648 | 6213.39307 | 0.45843 | 1006.4 | 0.10488 | 10.488 | 900.83 | 0.1108 | 11.08 |  |  | 0.01787196 | 0.04271814 | 0.09509941 | 9.509941 | 1006.4 | 0.09993019 | 9.993019
185.89999 | 0.78689 | 6212.94238 | 0.45885 | 1006.3 | 0.10498 | 10.498 | 900.67 | 0.1109 | 11.09 |  |  | 0.01787018 | 0.04271495 | 0.09519622 | 9.519622 | 1006.3 | 0.1000372 | 10.00372
186 | 0.78732 | 6219.54883 | 0.45915 | 1007.4 | 0.10504 | 10.504 | 901.56 | 0.11098 | 11.098 |  |  | 0.01788972 | 0.04276167 | 0.09525416 | 9.525416 | 1007.4 | 0.1001012 | 10.01012
186.09998 | 0.78772 | 6213.98096 | 0.45961 | 1006.5 | 0.10515 | 10.515 | 900.64 | 0.1111 | 11.11 |  |  | 0.01787374 | 0.0427223 | 0.0953684 | 9.53684 | 1006.5 | 0.1002275 | 10.02275
186.2 | 0.78815 | 6224.32178 | 0.45984 | 1008.2 | 0.1052 | 10.52 | 902.09 | 0.11116 | 11.116 |  |  | 0.01790393 | 0.04279543 | 0.09540429 | 9.540429 | 1008.2 | 0.1002672 | 10.02672
186.29997 | 0.78856 | 6222.63232 | 0.46023 | 1007.9 | 0.10529 | 10.529 | 901.76 | 0.11126 | 11.126 |  |  | 0.0178986 | 0.04278348 | 0.09549624 | 9.549624 | 1007.9 | 0.1003688 | 10.03688
186.39999 | 0.78899 | 6232.91162 | 0.46059 | 1009.5 | 0.10537 | 10.537 | 903.16 | 0.11135 | 11.135 |  |  | 0.01792701 | 0.04285618 | 0.09556196 | 9.556196 | 1009.5 | 0.1004415 | 10.04415
186.5 | 0.78945 | 6227.92432 | 0.46086 | 1008.7 | 0.10544 | 10.544 | 902.38 | 0.11142 | 11.142 |  |  | 0.0179128 | 0.04282091 | 0.0956318 | 9.56318 | 1008.7 | 0.1005187 | 10.05187
186.59998 | 0.78988 | 6229.18408 | 0.46113 | 1008.9 | 0.1055 | 10.55 | 902.5 | 0.11149 | 11.149 |  |  | 0.01791636 | 0.04282982 | 0.09569152 | 9.569152 | 1008.9 | 0.1005847 | 10.05847
186.7 | 0.79031 | 6228.18115 | 0.46164 | 1008.8 | 0.10561 | 10.561 | 902.23 | 0.11162 | 11.162 |  |  | 0.01791458 | 0.04282272 | 0.09580981 | 9.580981 | 1008.8 | 0.1007156 | 10.07156
186.79997 | 0.79073 | 6234.13916 | 0.46183 | 1009.7 | 0.10566 | 10.566 | 903.05 | 0.11167 | 11.167 |  |  | 0.01793056 | 0.04286486 | 0.09584364 | 9.584364 | 1009.7 | 0.100753 | 10.0753
186.89999 | 0.79114 | 6238.93164 | 0.46207 | 1010.5 | 0.10571 | 10.571 | 903.69 | 0.11173 | 11.173 |  |  | 0.01794477 | 0.04289875 | 0.09589079 | 9.589079 | 1010.5 | 0.1008051 | 10.08051
187 | 0.79156 | 6244.77002 | 0.4623 | 1011.5 | 0.10577 | 10.577 | 904.48 | 0.11179 | 11.179 |  |  | 0.01796253 | 0.04294004 | 0.09593396 | 9.593396 | 1011.5 | 0.1008529 | 10.08529
187.09998 | 0.79199 | 6244.37109 | 0.4627 | 1011.4 | 0.10586 | 10.586 | 904.33 | 0.11189 | 11.189 |  |  | 0.01796075 | 0.04293722 | 0.09602611 | 9.602611 | 1011.4 | 0.1009548 | 10.09548
187.2 | 0.79241 | 6247.39697 | 0.46307 | 1011.9 | 0.10594 | 10.594 | 904.69 | 0.11198 | 11.198 |  |  | 0.01796963 | 0.04295862 | 0.09610586 | 9.610586 | 1011.9 | 0.101043 | 10.1043
187.29997 | 0.79282 | 6246.10449 | 0.46346 | 1011.7 | 0.10603 | 10.603 | 904.41 | 0.11208 | 11.208 |  |  | 0.01796608 | 0.04294948 | 0.09619717 | 9.619717 | 1011.7 | 0.101144 | 10.1144
187.39999 | 0.79323 | 6249.26465 | 0.4638 | 1012.2 | 0.10611 | 10.611 | 904.79 | 0.11217 | 11.217 |  |  | 0.01797496 | 0.04297183 | 0.09626983 | 9.626983 | 1012.2 | 0.1012245 | 10.12245
187.5 | 0.79363 | 6251.87646 | 0.46394 | 1012.6 | 0.10614 | 10.614 | 905.13 | 0.11221 | 11.221 |  |  | 0.01798206 | 0.0429903 | 0.09629763 | 9.629763 | 1012.6 | 0.1012552 | 10.12552
187.59998 | 0.79407 | 6257.5166 | 0.46405 | 1013.5 | 0.10617 | 10.617 | 905.93 | 0.11223 | 11.223 |  |  | 0.01799804 | 0.04303019 | 0.09631367 | 9.631367 | 1013.5 | 0.101273 | 10.1273
187.7 | 0.79451 | 6260.45654 | 0.46459 | 1014 | 0.10629 | 10.629 | 906.23 | 0.11237 | 11.237 |  |  | 0.01800692 | 0.04305098 | 0.09643245 | 9.643245 | 1014 | 0.1014044 | 10.14044
187.79997 | 0.79493 | 6260.21045 | 0.46488 | 1014 | 0.10636 | 10.636 | 906.12 | 0.11245 | 11.245 |  |  | 0.01800692 | 0.04304924 | 0.09649919 | 9.649919 | 1014 | 0.1014783 | 10.14783
187.89999 | 0.79536 | 6259.44873 | 0.4652 | 1013.8 | 0.10643 | 10.643 | 905.94 | 0.11253 | 11.253 |  |  | 0.01800337 | 0.04304386 | 0.09657362 | 9.657362 | 1013.8 | 0.1015607 | 10.15607
188 | 0.79579 | 6261.48193 | 0.46562 | 1014.2 | 0.10652 | 10.652 | 906.14 | 0.11264 | 11.264 |  |  | 0.01801048 | 0.04305823 | 0.09666641 | 9.666641 | 1014.2 | 0.1016634 | 10.16634
188.09998 | 0.79623 | 6268.04297 | 0.46605 | 1015.2 | 0.10662 | 10.662 | 906.98 | 0.11275 | 11.275 |  |  | 0.01802823 | 0.04310464 | 0.09675417 | 9.675417 | 1015.2 | 0.1017605 | 10.17605
188.2 | 0.79666 | 6267.64941 | 0.46628 | 1015.2 | 0.10668 | 10.668 | 906.87 | 0.11281 | 11.281 |  |  | 0.01802823 | 0.04310185 | 0.09680742 | 9.680742 | 1015.2 | 0.1018195 | 10.18195
188.29997 | 0.79709 | 6273.48145 | 0.46677 | 1016.1 | 0.10679 | 10.679 | 907.6 | 0.11293 | 11.293 |  |  | 0.01804422 | 0.0431431 | 0.09691008 | 9.691008 | 1016.1 | 0.1019331 | 10.19331
188.39999 | 0.79749 | 6269.31689 | 0.46711 | 1015.4 | 0.10687 | 10.687 | 906.92 | 0.11302 | 11.302 |  |  | 0.01803179 | 0.04311364 | 0.0969946 | 9.69946 | 1015.4 | 0.1020267 | 10.20267
188.5 | 0.7979 | 6274.04883 | 0.46746 | 1016.2 | 0.10695 | 10.695 | 907.53 | 0.11311 | 11.311 |  |  | 0.01804599 | 0.04314711 | 0.09706701 | 9.706701 | 1016.2 | 0.1021069 | 10.21069
188.59998 | 0.79831 | 6274.68652 | 0.46762 | 1016.3 | 0.10698 | 10.698 | 907.58 | 0.11315 | 11.315 |  |  | 0.01804777 | 0.04315162 | 0.09710258 | 9.710258 | 1016.3 | 0.1021463 | 10.21463
188.7 | 0.79873 | 6279.75244 | 0.46805 | 1017.1 | 0.10708 | 10.708 | 908.21 | 0.11326 | 11.326 |  |  | 0.01806197 | 0.04318745 | 0.09719275 | 9.719275 | 1017.1 | 0.1022462 | 10.22462
188.79997 | 0.79916 | 6284.79883 | 0.46833 | 1017.9 | 0.10714 | 10.714 | 908.88 | 0.11333 | 11.333 |  |  | 0.01807618 | 0.04322314 | 0.09724864 | 9.724864 | 1017.9 | 0.1023081 | 10.23081
188.89999 | 0.79958 | 6287.25684 | 0.46848 | 1018.3 | 0.10718 | 10.718 | 909.2 | 0.11337 | 11.337 |  |  | 0.01808328 | 0.04324052 | 0.09727898 | 9.727898 | 1018.3 | 0.1023417 | 10.23417
189 | 0.8 | 6286.04932 | 0.46883 | 1018.1 | 0.10726 | 10.726 | 908.94 | 0.11346 | 11.346 |  |  | 0.01807973 | 0.04323198 | 0.097361 | 9.7361 | 1018.1 | 0.1024326 | 10.24326
189.09998 | 0.80042 | 6288.44043 | 0.46951 | 1018.5 | 0.10741 | 10.741 | 909.13 | 0.11363 | 11.363 |  |  | 0.01808684 | 0.04324889 | 0.09751269 | 9.751269 | 1018.5 | 0.1026006 | 10.26006
189.2 | 0.80085 | 6287.57666 | 0.46977 | 1018.4 | 0.10747 | 10.747 | 908.94 | 0.1137 | 11.37 |  |  | 0.01808506 | 0.04324278 | 0.09757356 | 9.757356 | 1018.4 | 0.1026681 | 10.26681
189.29997 | 0.8013 | 6294.73779 | 0.47005 | 1019.6 | 0.10754 | 10.754 | 909.91 | 0.11377 | 11.377 |  |  | 0.01810637 | 0.04329343 | 0.09762603 | 9.762603 | 1019.6 | 0.1027262 | 10.27262
189.39999 | 0.80174 | 6294.97217 | 0.47044 | 1019.6 | 0.10763 | 10.763 | 909.86 | 0.11387 | 11.387 |  |  | 0.01810637 | 0.04329508 | 0.09771487 | 9.771487 | 1019.6 | 0.1028247 | 10.28247
189.5 | 0.80216 | 6299.72266 | 0.47063 | 1020.4 | 0.10767 | 10.767 | 910.5 | 0.11392 | 11.392 |  |  | 0.01812058 | 0.04332868 | 0.09775065 | 9.775065 | 1020.4 | 0.1028644 | 10.28644
189.59998 | 0.80257 | 6301.50684 | 0.47094 | 1020.7 | 0.10774 | 10.774 | 910.69 | 0.114 | 11.4 |  |  | 0.0181259 | 0.0433413 | 0.09781868 | 9.781868 | 1020.7 | 0.1029398 | 10.29398
189.7 | 0.80299 | 6306.49121 | 0.4714 | 1021.5 | 0.10785 | 10.785 | 911.3 | 0.11412 | 11.412 |  |  | 0.01814011 | 0.04337655 | 0.09791585 | 9.791585 | 1021.5 | 0.1030475 | 10.30475
189.79997 | 0.8034 | 6302.12744 | 0.47172 | 1020.8 | 0.10792 | 10.792 | 910.59 | 0.1142 | 11.42 |  |  | 0.01812768 | 0.04334569 | 0.09799611 | 9.799611 | 1020.8 | 0.1031364 | 10.31364
189.89999 | 0.80383 | 6305.19531 | 0.47201 | 1021.2 | 0.10799 | 10.799 | 910.97 | 0.11427 | 11.427 |  |  | 0.01813478 | 0.04336738 | 0.09805749 | 9.805749 | 1021.2 | 0.1032045 | 10.32045
190 | 0.80425 | 6300.22754 | 0.47244 | 1020.4 | 0.10809 | 10.809 | 910.15 | 0.11438 | 11.438 |  |  | 0.01812058 | 0.04333225 | 0.09816389 | 9.816389 | 1020.4 | 0.1033225 | 10.33225
190.09998 | 0.80465 | 6304.14893 | 0.4727 | 1021.1 | 0.10814 | 10.814 | 910.66 | 0.11445 | 11.445 |  |  | 0.01813301 | 0.04335998 | 0.09821703 | 9.821703 | 1021.1 | 0.1033814 | 10.33814
190.2 | 0.80508 | 6310.0498 | 0.47293 | 1022 | 0.1082 | 10.82 | 911.45 | 0.11451 | 11.451 |  |  | 0.01814899 | 0.04340172 | 0.09826009 | 9.826009 | 1022 | 0.1034292 | 10.34292
190.29997 | 0.80549 | 6318.07861 | 0.47315 | 1023.3 | 0.10825 | 10.825 | 912.56 | 0.11457 | 11.457 |  |  | 0.01817208 | 0.0434585 | 0.09829743 | 9.829743 | 1023.3 | 0.1034706 | 10.34706
190.39999 | 0.80594 | 6319.16895 | 0.47344 | 1023.5 | 0.10831 | 10.831 | 912.65 | 0.11464 | 11.464 |  |  | 0.01817563 | 0.04346621 | 0.09836201 | 9.836201 | 1023.5 | 0.1035422 | 10.35422
190.5 | 0.80637 | 6308.61328 | 0.47409 | 1021.8 | 0.10846 | 10.846 | 910.98 | 0.11481 | 11.481 |  |  | 0.01814544 | 0.04339156 | 0.09852778 | 9.852778 | 1021.8 | 0.1037261 | 10.37261
190.59998 | 0.80681 | 6312.71436 | 0.47454 | 1022.5 | 0.10857 | 10.857 | 911.46 | 0.11492 | 11.492 |  |  | 0.01815787 | 0.04342056 | 0.09862409 | 9.862409 | 1022.5 | 0.1038329 | 10.38329
190.7 | 0.80723 | 6316.08398 | 0.47468 | 1023 | 0.1086 | 10.86 | 911.92 | 0.11496 | 11.496 |  |  | 0.01816675 | 0.04344439 | 0.09865067 | 9.865067 | 1023 | 0.1038624 | 10.38624
190.79997 | 0.80765 | 6323.42822 | 0.47486 | 1024.2 | 0.10864 | 10.864 | 912.93 | 0.11501 | 11.501 |  |  | 0.01818806 | 0.04349633 | 0.09867996 | 9.867996 | 1024.2 | 0.1038949 | 10.38949
190.89999 | 0.80806 | 6326.78369 | 0.47524 | 1024.7 | 0.10873 | 10.873 | 913.33 | 0.1151 | 11.51 |  |  | 0.01819694 | 0.04352006 | 0.09876146 | 9.876146 | 1024.7 | 0.1039853 | 10.39853
191 | 0.80849 | 6329.08447 | 0.47576 | 1025.1 | 0.10884 | 10.884 | 913.54 | 0.11524 | 11.524 |  |  | 0.01820404 | 0.04353633 | 0.0988767 | 9.88767 | 1025.1 | 0.1041132 | 10.41132
191.09998 | 0.80891 | 6090.87207 | 0.48202 | 986.54 | 0.11028 | 11.028 | 877.74 | 0.11685 | 11.685 |  |  | 0.01751928 | 0.04185165 | 0.1006941 | 10.06941 | 986.54 | 0.1061321 | 10.61321
191.2 | 0.80932 | 6109.15869 | 0.48203 | 989.5 | 0.11028 | 11.028 | 880.38 | 0.11685 | 11.685 |  |  | 0.01757184 | 0.04198097 | 0.1006668 | 10.06668 | 989.5 | 0.1061017 | 10.61017
191.29997 | 0.80974 | 6123.86914 | 0.48191 | 991.88 | 0.11025 | 11.025 | 882.52 | 0.11682 | 11.682 |  |  | 0.01761411 | 0.04208501 | 0.1006156 | 10.06156 | 991.88 | 0.1060447 | 10.60447
191.39999 | 0.81015 | 6138.47021 | 0.48218 | 994.25 | 0.11031 | 11.031 | 884.57 | 0.11689 | 11.689 |  |  | 0.0176562 | 0.04218827 | 0.1006537 | 10.06537 | 994.25 | 0.1060872 | 10.60872
191.5 | 0.81057 | 6147.32617 | 0.48226 | 995.68 | 0.11033 | 11.033 | 885.82 | 0.11691 | 11.691 |  |  | 0.01768159 | 0.0422509 | 0.1006577 | 10.06577 | 995.68 | 0.1060916 | 10.60916
191.59998 | 0.811 | 6165.42188 | 0.48247 | 998.61 | 0.11038 | 11.038 | 888.38 | 0.11696 | 11.696 |  |  | 0.01773362 | 0.04237888 | 0.1006765 | 10.06765 | 998.61 | 0.1061124 | 10.61124
191.7 | 0.81143 | 6174.59766 | 0.4826 | 1000.1 | 0.11041 | 11.041 | 889.68 | 0.11699 | 11.699 |  |  | 0.01776008 | 0.04244377 | 0.1006914 | 10.06914 | 1000.1 | 0.106129 | 10.6129
191.79997 | 0.81186 | 6193.04492 | 0.48263 | 1003.1 | 0.11042 | 11.042 | 892.33 | 0.117 | 11.7 |  |  | 0.01781336 | 0.04257423 | 0.1006684 | 10.06684 | 1003.1 | 0.1061034 | 10.61034
191.89999 | 0.8123 | 6206.17969 | 0.48268 | 1005.2 | 0.11043 | 11.043 | 894.21 | 0.11701 | 11.701 |  |  | 0.01785065 | 0.04266713 | 0.1006586 | 10.06586 | 1005.2 | 0.1060925 | 10.60925
192 | 0.81275 | 6220.4375 | 0.48276 | 1007.5 | 0.11045 | 11.045 | 896.24 | 0.11704 | 11.704 |  |  | 0.01789149 | 0.04276796 | 0.1006538 | 10.06538 | 1007.5 | 0.1060872 | 10.60872
192.09998 | 0.81318 | 6230.29736 | 0.48263 | 1009.1 | 0.11042 | 11.042 | 897.7 | 0.117 | 11.7 |  |  | 0.01791991 | 0.04283769 | 0.1006081 | 10.06081 | 1009.1 | 0.1060364 | 10.60364
192.2 | 0.81362 | 6245.31738 | 0.48289 | 1011.6 | 0.11048 | 11.048 | 899.8 | 0.11707 | 11.707 |  |  | 0.0179643 | 0.04294392 | 0.1006433 | 10.06433 | 1011.6 | 0.1060755 | 10.60755
192.29997 | 0.81402 | 6251.63184 | 0.48315 | 1012.6 | 0.11054 | 11.054 | 900.65 | 0.11714 | 11.714 |  |  | 0.01798206 | 0.04298857 | 0.1006926 | 10.06926 | 1012.6 | 0.1061303 | 10.61303
192.39999 | 0.81444 | 6266.20703 | 0.48325 | 1014.9 | 0.11056 | 11.056 | 902.73 | 0.11716 | 11.716 |  |  | 0.01802291 | 0.04309165 | 0.1006919 | 10.06919 | 1014.9 | 0.1061295 | 10.61295
192.5 | 0.81484 | 6269.35107 | 0.48349 | 1015.4 | 0.11061 | 11.061 | 903.12 | 0.11722 | 11.722 |  |  | 0.01803179 | 0.04311389 | 0.1007417 | 10.07417 | 1015.4 | 0.1061849 | 10.61849
192.59998 | 0.81526 | 6281.03662 | 0.4835 | 1017.3 | 0.11062 | 11.062 | 904.8 | 0.11723 | 11.723 |  |  | 0.01806553 | 0.04319653 | 0.1007251 | 10.07251 | 1017.3 | 0.1061665 | 10.61665
192.7 | 0.81569 | 6288.13916 | 0.4836 | 1018.5 | 0.11064 | 11.064 | 905.8 | 0.11725 | 11.725 |  |  | 0.01808684 | 0.04324676 | 0.1007364 | 10.07364 | 1018.5 | 0.1061791 | 10.61791
192.79997 | 0.8161 | 6296.81006 | 0.48395 | 1019.9 | 0.11072 | 11.072 | 906.97 | 0.11734 | 11.734 |  |  | 0.0181117 | 0.04330808 | 0.1008025 | 10.08025 | 1019.9 | 0.1062526 | 10.62526
192.89999 | 0.81651 | 6302.81738 | 0.48414 | 1020.9 | 0.11076 | 11.076 | 907.79 | 0.11739 | 11.739 |  |  | 0.01812946 | 0.04335057 | 0.1008362 | 10.08362 | 1020.9 | 0.1062901 | 10.62901
193 | 0.81692 | 6311.31934 | 0.48454 | 1022.2 | 0.11085 | 11.085 | 908.92 | 0.11749 | 11.749 |  |  | 0.01815254 | 0.04341069 | 0.100914 | 10.0914 | 1022.2 | 0.1063766 | 10.63766
193.09998 | 0.81737 | 6318.14014 | 0.48471 | 1023.3 | 0.11089 | 11.089 | 909.87 | 0.11754 | 11.754 |  |  | 0.01817208 | 0.04345893 | 0.1009418 | 10.09418 | 1023.3 | 0.1064075 | 10.64075
193.2 | 0.81781 | 6320.44385 | 0.48493 | 1023.7 | 0.11094 | 11.094 | 910.15 | 0.11759 | 11.759 |  |  | 0.01817918 | 0.04347523 | 0.1009884 | 10.09884 | 1023.7 | 0.1064594 | 10.64594
193.29997 | 0.81827 | 6327.92187 | 0.48525 | 1024.9 | 0.11102 | 11.102 | 911.15 | 0.11768 | 11.768 |  |  | 0.01820049 | 0.04352811 | 0.1010495 | 10.10495 | 1024.9 | 0.1065273 | 10.65273
193.39999 | 0.81868 | 6331.24609 | 0.48556 | 1025.5 | 0.11109 | 11.109 | 911.55 | 0.11776 | 11.776 |  |  | 0.01821114 | 0.04355162 | 0.1011151 | 10.11151 | 1025.5 | 0.1066003 | 10.66003
193.5 | 0.81909 | 6340.94775 | 0.48576 | 1027 | 0.11113 | 11.113 | 912.9 | 0.11781 | 11.781 |  |  | 0.01823778 | 0.04362023 | 0.1011451 | 10.11451 | 1027 | 0.1066337 | 10.66337
193.59998 | 0.81951 | 6341.09229 | 0.48606 | 1027.1 | 0.1112 | 11.12 | 912.85 | 0.11788 | 11.788 |  |  | 0.01823956 | 0.04362126 | 0.1012135 | 10.12135 | 1027.1 | 0.1067098 | 10.67098
193.7 | 0.81992 | 6352.28223 | 0.48608 | 1028.9 | 0.11121 | 11.121 | 914.46 | 0.11789 | 11.789 |  |  | 0.01827152 | 0.04370039 | 0.1012 | 10.12 | 1028.9 | 0.1066947 | 10.66947
193.79997 | 0.82035 | 6349.33887 | 0.48653 | 1028.4 | 0.11131 | 11.131 | 913.93 | 0.11801 | 11.801 |  |  | 0.01826264 | 0.04367958 | 0.1013077 | 10.13077 | 1028.4 | 0.1068146 | 10.68146
193.89999 | 0.82077 | 6357.20703 | 0.48692 | 1029.7 | 0.1114 | 11.14 | 914.97 | 0.11811 | 11.811 |  |  | 0.01828573 | 0.04373522 | 0.1013842 | 10.13842 | 1029.7 | 0.1068997 | 10.68997
194 | 0.82118 | 6357.75928 | 0.4872 | 1029.8 | 0.11146 | 11.146 | 914.98 | 0.11818 | 11.818 |  |  | 0.0182875 | 0.04373913 | 0.1014474 | 10.14474 | 1029.8 | 0.10697 | 10.697
194.09998 | 0.82158 | 6360.41504 | 0.48739 | 1030.2 | 0.11151 | 11.151 | 915.32 | 0.11823 | 11.823 |  |  | 0.01829461 | 0.04375791 | 0.1014865 | 10.14865 | 1030.2 | 0.1070136 | 10.70136
194.2 | 0.822 | 6359.98096 | 0.48779 | 1030.1 | 0.1116 | 11.16 | 915.16 | 0.11833 | 11.833 |  |  | 0.01829283 | 0.04375484 | 0.1015787 | 10.15787 | 1030.1 | 0.1071162 | 10.71162
194.29997 | 0.82244 | 6369.00342 | 0.48801 | 1031.6 | 0.11165 | 11.165 | 916.41 | 0.11839 | 11.839 |  |  | 0.01831947 | 0.04381865 | 0.1016145 | 10.16145 | 1031.6 | 0.107156 | 10.7156
194.39999 | 0.82289 | 6365.97363 | 0.48843 | 1031.1 | 0.11174 | 11.174 | 915.88 | 0.11849 | 11.849 |  |  | 0.01831059 | 0.04379722 | 0.1017154 | 10.17154 | 1031.1 | 0.1072684 | 10.72684
194.5 | 0.82333 | 6371.26465 | 0.48888 | 1032 | 0.11185 | 11.185 | 916.53 | 0.11861 | 11.861 |  |  | 0.01832657 | 0.04383464 | 0.1018098 | 10.18098 | 1032 | 0.1073735 | 10.73735
194.59998 | 0.82375 | 6369.89648 | 0.48916 | 1031.7 | 0.11191 | 11.191 | 916.27 | 0.11868 | 11.868 |  |  | 0.01832125 | 0.04382496 | 0.1018761 | 10.18761 | 1031.7 | 0.1074472 | 10.74472
194.7 | 0.82416 | 6376.61914 | 0.48927 | 1032.8 | 0.11194 | 11.194 | 917.21 | 0.11871 | 11.871 |  |  | 0.01834078 | 0.04387251 | 0.1018904 | 10.18904 | 1032.8 | 0.1074631 | 10.74631
194.79997 | 0.82458 | 6376.52002 | 0.48965 | 1032.8 | 0.11202 | 11.202 | 917.11 | 0.11881 | 11.881 |  |  | 0.01834078 | 0.04387181 | 0.1019775 | 10.19775 | 1032.8 | 0.1075601 | 10.75601
194.89999 | 0.825 | 6386.35156 | 0.48988 | 1034.4 | 0.11208 | 11.208 | 918.46 | 0.11887 | 11.887 |  |  | 0.01836919 | 0.04394134 | 0.1020142 | 10.20142 | 1034.4 | 0.107601 | 10.7601
195 | 0.82543 | 6384.69043 | 0.49037 | 1034.1 | 0.11219 | 11.219 | 918.11 | 0.11899 | 11.899 |  |  | 0.01836387 | 0.04392959 | 0.102129 | 10.2129 | 1034.1 | 0.1077288 | 10.77288
195.09998 | 0.82585 | 6387.26807 | 0.49051 | 1034.5 | 0.11222 | 11.222 | 918.45 | 0.11903 | 11.903 |  |  | 0.01837097 | 0.04394782 | 0.1021568 | 10.21568 | 1034.5 | 0.1077599 | 10.77599
195.2 | 0.82626 | 6385.03809 | 0.49099 | 1034.2 | 0.11233 | 11.233 | 918.01 | 0.11915 | 11.915 |  |  | 0.01836564 | 0.04393205 | 0.1022702 | 10.22702 | 1034.2 | 0.1078862 | 10.78862
195.29997 | 0.82667 | 6393.52637 | 0.49143 | 1035.6 | 0.11243 | 11.243 | 919.13 | 0.11927 | 11.927 |  |  | 0.0183905 | 0.04399208 | 0.1023572 | 10.23572 | 1035.6 | 0.107983 | 10.7983
195.39999 | 0.82709 | 6395.12451 | 0.49158 | 1035.8 | 0.11246 | 11.246 | 919.32 | 0.11931 | 11.931 |  |  | 0.01839405 | 0.04400338 | 0.1023889 | 10.23889 | 1035.8 | 0.1080184 | 10.80184
195.5 | 0.82751 | 6399.17627 | 0.49177 | 1036.5 | 0.11251 | 11.251 | 919.86 | 0.11936 | 11.936 |  |  | 0.01840649 | 0.04403204 | 0.1024258 | 10.24258 | 1036.5 | 0.1080595 | 10.80595
195.59998 | 0.82793 | 6398.36279 | 0.49231 | 1036.3 | 0.11263 | 11.263 | 919.62 | 0.11949 | 11.949 |  |  | 0.01840293 | 0.04402628 | 0.1025506 | 10.25506 | 1036.3 | 0.1081986 | 10.81986
195.7 | 0.82836 | 6396.59619 | 0.49268 | 1036.1 | 0.11272 | 11.272 | 919.27 | 0.11959 | 11.959 |  |  | 0.01839938 | 0.04401379 | 0.1026381 | 10.26381 | 1036.1 | 0.1082961 | 10.82961
195.79997 | 0.82879 | 6392.62744 | 0.49307 | 1035.4 | 0.1128 | 11.28 | 918.61 | 0.11969 | 11.969 |  |  | 0.01838695 | 0.04398572 | 0.1027338 | 10.27338 | 1035.4 | 0.1084027 | 10.84027
195.89999 | 0.82921 | 6399.55078 | 0.49352 | 1036.5 | 0.11291 | 11.291 | 919.5 | 0.11981 | 11.981 |  |  | 0.01840649 | 0.04403469 | 0.1028255 | 10.28255 | 1036.5 | 0.1085049 | 10.85049
196 | 0.82965 | 6406.14746 | 0.49374 | 1037.6 | 0.11296 | 11.296 | 920.4 | 0.11986 | 11.986 |  |  | 0.01842602 | 0.04408134 | 0.1028652 | 10.28652 | 1037.6 | 0.1085491 | 10.85491
196.09998 | 0.83009 | 6410.08203 | 0.49396 | 1038.2 | 0.11301 | 11.301 | 920.91 | 0.11992 | 11.992 |  |  | 0.01843667 | 0.04410917 | 0.1029091 | 10.29091 | 1038.2 | 0.1085981 | 10.85981
196.2 | 0.83051 | 6414.04883 | 0.49434 | 1038.9 | 0.1131 | 11.31 | 921.39 | 0.12002 | 12.002 |  |  | 0.01844911 | 0.04413722 | 0.1029897 | 10.29897 | 1038.9 | 0.1086879 | 10.86879
196.29997 | 0.83093 | 6413.41211 | 0.49471 | 1038.8 | 0.11318 | 11.318 | 921.21 | 0.12011 | 12.011 |  |  | 0.01844733 | 0.04413272 | 0.1030753 | 10.30753 | 1038.8 | 0.1087834 | 10.87834
196.39999 | 0.83133 | 6417.52686 | 0.49498 | 1039.4 | 0.11324 | 11.324 | 921.74 | 0.12018 | 12.018 |  |  | 0.01845798 | 0.04416182 | 0.1031304 | 10.31304 | 1039.4 | 0.1088448 | 10.88448
196.5 | 0.83174 | 6418.41992 | 0.4954 | 1039.6 | 0.11334 | 11.334 | 921.76 | 0.12029 | 12.029 |  |  | 0.01846154 | 0.04416813 | 0.1032251 | 10.32251 | 1039.6 | 0.1089504 | 10.89504
196.59998 | 0.83216 | 6423.02051 | 0.49551 | 1040.3 | 0.11336 | 11.336 | 922.4 | 0.12032 | 12.032 |  |  | 0.01847397 | 0.04420067 | 0.1032428 | 10.32428 | 1040.3 | 0.1089701 | 10.89701
196.7 | 0.83258 | 6427.63135 | 0.49598 | 1041.1 | 0.11347 | 11.347 | 922.95 | 0.12044 | 12.044 |  |  | 0.01848817 | 0.04423328 | 0.1033428 | 10.33428 | 1041.1 | 0.1090817 | 10.90817
196.79997 | 0.833 | 6431.09668 | 0.49636 | 1041.6 | 0.11356 | 11.356 | 923.36 | 0.12054 | 12.054 |  |  | 0.01849705 | 0.04425779 | 0.1034242 | 10.34242 | 1041.6 | 0.1091724 | 10.91724
196.89999 | 0.83342 | 6424.61133 | 0.49656 | 1040.6 | 0.1136 | 11.36 | 922.38 | 0.12059 | 12.059 |  |  | 0.01847929 | 0.04421192 | 0.1034804 | 10.34804 | 1040.6 | 0.1092351 | 10.92351
197 | 0.83385 | 6430.95312 | 0.49681 | 1041.6 | 0.11366 | 11.366 | 923.23 | 0.12066 | 12.066 |  |  | 0.01849705 | 0.04425677 | 0.1035273 | 10.35273 | 1041.6 | 0.1092875 | 10.92875
197.09998 | 0.83428 | 6432.02441 | 0.49701 | 1041.8 | 0.11371 | 11.371 | 923.33 | 0.12071 | 12.071 |  |  | 0.0185006 | 0.04426435 | 0.1035714 | 10.35714 | 1041.8 | 0.1093366 | 10.93366
197.2 | 0.83474 | 6442.43066 | 0.49737 | 1043.5 | 0.11379 | 11.379 | 924.74 | 0.1208 | 12.08 |  |  | 0.01853079 | 0.04433794 | 0.1036369 | 10.36369 | 1043.5 | 0.1094097 | 10.94097
197.29997 | 0.83518 | 6438.27246 | 0.49787 | 1042.8 | 0.1139 | 11.39 | 924.03 | 0.12093 | 12.093 |  |  | 0.01851836 | 0.04430853 | 0.103758 | 10.3758 | 1042.8 | 0.1095448 | 10.95448
197.39999 | 0.83559 | 6443.05029 | 0.49813 | 1043.6 | 0.11396 | 11.396 | 924.65 | 0.121 | 12.1 |  |  | 0.01853257 | 0.04434232 | 0.1038097 | 10.38097 | 1043.6 | 0.1096025 | 10.96025
197.5 | 0.83601 | 6437.58691 | 0.49854 | 1042.7 | 0.11406 | 11.406 | 923.77 | 0.1211 | 12.11 |  |  | 0.01851659 | 0.04430369 | 0.1039124 | 10.39124 | 1042.7 | 0.1097171 | 10.97171
197.59998 | 0.83642 | 6443.09131 | 0.4988 | 1043.6 | 0.11412 | 11.412 | 924.5 | 0.12117 | 12.117 |  |  | 0.01853257 | 0.04434261 | 0.1039629 | 10.39629 | 1043.6 | 0.1097735 | 10.97735
197.7 | 0.83685 | 6443.34863 | 0.49897 | 1043.6 | 0.11415 | 11.415 | 924.49 | 0.12121 | 12.121 |  |  | 0.01853257 | 0.04434443 | 0.1040014 | 10.40014 | 1043.6 | 0.1098165 | 10.98165
197.79997 | 0.83728 | 6448.43506 | 0.4994 | 1044.5 | 0.11425 | 11.425 | 925.12 | 0.12132 | 12.132 |  |  | 0.01854855 | 0.04438041 | 0.1040916 | 10.40916 | 1044.5 | 0.1099171 | 10.99171
197.89999 | 0.83769 | 6450.67578 | 0.4995 | 1044.8 | 0.11428 | 11.428 | 925.42 | 0.12135 | 12.135 |  |  | 0.01855388 | 0.04439625 | 0.1041108 | 10.41108 | 1044.8 | 0.1099385 | 10.99385
198 | 0.83809 | 6451.89502 | 0.49989 | 1045 | 0.11437 | 11.437 | 925.5 | 0.12145 | 12.145 |  |  | 0.01855743 | 0.04440488 | 0.1041981 | 10.41981 | 1045 | 0.1100359 | 11.00359
198.09998 | 0.83851 | 6456.36914 | 0.50029 | 1045.7 | 0.11446 | 11.446 | 926.04 | 0.12155 | 12.155 |  |  | 0.01856986 | 0.04443652 | 0.1042823 | 10.42823 | 1045.7 | 0.11013 | 11.013
198.2 | 0.83894 | 6455.09766 | 0.50056 | 1045.5 | 0.11452 | 11.452 | 925.8 | 0.12162 | 12.162 |  |  | 0.01856631 | 0.04442753 | 0.1043461 | 10.43461 | 1045.5 | 0.1102013 | 11.02013
198.29997 | 0.83938 | 6460.62891 | 0.50087 | 1046.4 | 0.11459 | 11.459 | 926.52 | 0.1217 | 12.17 |  |  | 0.01858229 | 0.04446664 | 0.1044081 | 10.44081 | 1046.4 | 0.1102705 | 11.02705
198.39999 | 0.83983 | 6461.33154 | 0.5012 | 1046.5 | 0.11466 | 11.466 | 926.54 | 0.12179 | 12.179 |  |  | 0.01858407 | 0.04447161 | 0.1044825 | 10.44825 | 1046.5 | 0.1103535 | 11.03535
198.5 | 0.84025 | 6459.69971 | 0.50153 | 1046.3 | 0.11474 | 11.474 | 926.22 | 0.12187 | 12.187 |  |  | 0.01858052 | 0.04446007 | 0.1045606 | 10.45606 | 1046.3 | 0.1104407 | 11.04407
198.59998 | 0.84068 | 6464.1416 | 0.50199 | 1047 | 0.11485 | 11.485 | 926.75 | 0.12199 | 12.199 |  |  | 0.01859295 | 0.04449149 | 0.1046586 | 10.46586 | 1047 | 0.1105502 | 11.05502
198.7 | 0.84109 | 6467.10107 | 0.50235 | 1047.5 | 0.11493 | 11.493 | 927.09 | 0.12209 | 12.209 |  |  | 0.01860183 | 0.04451242 | 0.1047362 | 10.47362 | 1047.5 | 0.1106369 | 11.06369
198.79997 | 0.84153 | 6470.38525 | 0.50269 | 1048 | 0.11501 | 11.501 | 927.48 | 0.12217 | 12.217 |  |  | 0.01861071 | 0.04453564 | 0.1048087 | 10.48087 | 1048 | 0.1107178 | 11.07178
198.89999 | 0.84195 | 6471.42529 | 0.5029 | 1048.2 | 0.11505 | 11.505 | 927.58 | 0.12223 | 12.223 |  |  | 0.01861426 | 0.044543 | 0.104855 | 10.4855 | 1048.2 | 0.1107696 | 11.07696
199 | 0.84237 | 6469.37402 | 0.50331 | 1047.8 | 0.11515 | 11.515 | 927.19 | 0.12233 | 12.233 |  |  | 0.01860715 | 0.04452849 | 0.1049521 | 10.49521 | 1047.8 | 0.1108781 | 11.08781
199.09998 | 0.84277 | 6473.91846 | 0.50351 | 1048.6 | 0.11519 | 11.519 | 927.79 | 0.12239 | 12.239 |  |  | 0.01862136 | 0.04456063 | 0.1049905 | 10.49905 | 1048.6 | 0.110921 | 11.0921
199.2 | 0.84318 | 6480.70068 | 0.50391 | 1049.7 | 0.11528 | 11.528 | 928.66 | 0.12249 | 12.249 |  |  | 0.01864089 | 0.04460859 | 0.1050711 | 10.50711 | 1049.7 | 0.111011 | 11.1011
199.29997 | 0.8436 | 6485.26172 | 0.50403 | 1050.4 | 0.11531 | 11.531 | 929.29 | 0.12252 | 12.252 |  |  | 0.01865333 | 0.04464085 | 0.1050912 | 10.50912 | 1050.4 | 0.1110334 | 11.10334
199.39999 | 0.84403 | 6483.82178 | 0.50439 | 1050.2 | 0.11539 | 11.539 | 929 | 0.12261 | 12.261 |  |  | 0.01864977 | 0.04463067 | 0.1051758 | 10.51758 | 1050.2 | 0.111128 | 11.1128
199.5 | 0.84447 | 6484.71338 | 0.50496 | 1050.3 | 0.11552 | 11.552 | 928.99 | 0.12276 | 12.276 |  |  | 0.01865155 | 0.04463697 | 0.1053048 | 10.53048 | 1050.3 | 0.1112722 | 11.12722
199.59998 | 0.84489 | 6480.85156 | 0.50518 | 1049.7 | 0.11558 | 11.558 | 928.38 | 0.12282 | 12.282 |  |  | 0.01864089 | 0.04460966 | 0.1053614 | 10.53614 | 1049.7 | 0.1113354 | 11.13354
199.7 | 0.84532 | 6487.12061 | 0.5055 | 1050.7 | 0.11565 | 11.565 | 929.2 | 0.1229 | 12.29 |  |  | 0.01865865 | 0.044654 | 0.1054244 | 10.54244 | 1050.7 | 0.1114059 | 11.14059
199.79997 | 0.84574 | 6485.13477 | 0.50573 | 1050.4 | 0.1157 | 11.57 | 928.86 | 0.12296 | 12.296 |  |  | 0.01865333 | 0.04463995 | 0.1054803 | 10.54803 | 1050.4 | 0.1114683 | 11.14683
199.89999 | 0.84617 | 6491.89502 | 0.50621 | 1051.5 | 0.11581 | 11.581 | 929.72 | 0.12308 | 12.308 |  |  | 0.01867286 | 0.04468776 | 0.1055791 | 10.55791 | 1051.5 | 0.1115788 | 11.15788
200 | 0.84662 | 6490.83252 | 0.50655 | 1051.3 | 0.11589 | 11.589 | 929.48 | 0.12317 | 12.317 |  |  | 0.01866931 | 0.04468025 | 0.1056586 | 10.56586 | 1051.3 | 0.1116677 | 11.16677
200.09998 | 0.84704 | 6492.12256 | 0.50709 | 1051.5 | 0.11601 | 11.601 | 929.54 | 0.12331 | 12.331 |  |  | 0.01867286 | 0.04468937 | 0.1057801 | 10.57801 | 1051.5 | 0.1118035 | 11.18035
200.2 | 0.84747 | 6487.57617 | 0.50749 | 1050.8 | 0.1161 | 11.61 | 928.79 | 0.12342 | 12.342 |  |  | 0.01866043 | 0.04465722 | 0.1058789 | 10.58789 | 1050.8 | 0.1119141 | 11.19141
200.29997 | 0.84786 | 6494.51904 | 0.50753 | 1051.9 | 0.11611 | 11.611 | 929.77 | 0.12343 | 12.343 |  |  | 0.01867996 | 0.04470632 | 0.1058768 | 10.58768 | 1051.9 | 0.1119118 | 11.19118
200.39999 | 0.84828 | 6499.2124 | 0.50784 | 1052.7 | 0.11618 | 11.618 | 930.37 | 0.12351 | 12.351 |  |  | 0.01869417 | 0.04473951 | 0.1059402 | 10.59402 | 1052.7 | 0.1119826 | 11.19826
200.5 | 0.84869 | 6507.36426 | 0.5081 | 1054 | 0.11624 | 11.624 | 931.48 | 0.12357 | 12.357 |  |  | 0.01871726 | 0.04479717 | 0.1059865 | 10.59865 | 1054 | 0.1120344 | 11.20344
200.59998 | 0.84912 | 6506.11475 | 0.50839 | 1053.8 | 0.11631 | 11.631 | 931.23 | 0.12365 | 12.365 |  |  | 0.0187137 | 0.04478833 | 0.1060548 | 10.60548 | 1053.8 | 0.1121108 | 11.21108
200.7 | 0.84954 | 6503.07422 | 0.50885 | 1053.3 | 0.11641 | 11.641 | 930.68 | 0.12377 | 12.377 |  |  | 0.01870482 | 0.04476683 | 0.106165 | 10.6165 | 1053.3 | 0.112234 | 11.2234
200.79997 | 0.84995 | 6504.64355 | 0.50926 | 1053.6 | 0.11651 | 11.651 | 930.81 | 0.12387 | 12.387 |  |  | 0.01871015 | 0.04477792 | 0.1062562 | 10.62562 | 1053.6 | 0.1123361 | 11.23361
200.89999 | 0.85037 | 6507.00586 | 0.50935 | 1053.9 | 0.11653 | 11.653 | 931.12 | 0.1239 | 12.39 |  |  | 0.01871548 | 0.04479463 | 0.106273 | 10.6273 | 1053.9 | 0.1123549 | 11.23549
201 | 0.8508 | 6513.05566 | 0.50968 | 1054.9 | 0.1166 | 11.66 | 931.91 | 0.12398 | 12.398 |  |  | 0.01873324 | 0.04483742 | 0.1063387 | 10.63387 | 1054.9 | 0.1124284 | 11.24284
201.09998 | 0.85125 | 6519.17139 | 0.51025 | 1055.9 | 0.11674 | 11.674 | 932.65 | 0.12413 | 12.413 |  |  | 0.018751 | 0.04488067 | 0.1064592 | 10.64592 | 1055.9 | 0.1125633 | 11.25633
201.2 | 0.85168 | 6515.23096 | 0.51059 | 1055.3 | 0.11681 | 11.681 | 932 | 0.12422 | 12.422 |  |  | 0.01874034 | 0.0448528 | 0.1065433 | 10.65433 | 1055.3 | 0.1126575 | 11.26575
201.29997 | 0.85211 | 6305.14795 | 0.51599 | 1021.2 | 0.11805 | 11.805 | 900.69 | 0.12562 | 12.562 |  |  | 0.01813478 | 0.04336705 | 0.1081186 | 10.81186 | 1021.2 | 0.1144221 | 11.44221
201.39999 | 0.85252 | 6326.63965 | 0.51598 | 1024.7 | 0.11805 | 11.805 | 903.76 | 0.12562 | 12.562 |  |  | 0.01819694 | 0.04351904 | 0.1080815 | 10.80815 | 1024.7 | 0.1143805 | 11.43805
201.5 | 0.85294 | 6336.11572 | 0.51629 | 1026.3 | 0.11812 | 11.812 | 905.04 | 0.1257 | 12.57 |  |  | 0.01822535 | 0.04358606 | 0.1081371 | 10.81371 | 1026.3 | 0.1144428 | 11.44428
201.59998 | 0.85336 | 6354.21924 | 0.51613 | 1029.2 | 0.11808 | 11.808 | 907.66 | 0.12565 | 12.565 |  |  | 0.01827685 | 0.04371409 | 0.1080712 | 10.80712 | 1029.2 | 0.114369 | 11.4369
201.7 | 0.85379 | 6364.62891 | 0.51611 | 1030.9 | 0.11808 | 11.808 | 909.15 | 0.12565 | 12.565 |  |  | 0.01830704 | 0.04378771 | 0.1080498 | 10.80498 | 1030.9 | 0.1143449 | 11.43449
201.79997 | 0.85421 | 6379.09668 | 0.51614 | 1033.2 | 0.11808 | 11.808 | 911.21 | 0.12566 | 12.566 |  |  | 0.01834788 | 0.04389003 | 0.1080332 | 10.80332 | 1033.2 | 0.1143264 | 11.43264
201.89999 | 0.85461 | 6389.66406 | 0.51648 | 1034.9 | 0.11816 | 11.816 | 912.64 | 0.12575 | 12.575 |  |  | 0.01837807 | 0.04396476 | 0.1080939 | 10.80939 | 1034.9 | 0.1143944 | 11.43944
202 | 0.85503 | 6402.77637 | 0.51622 | 1037.1 | 0.1181 | 11.81 | 914.58 | 0.12568 | 12.568 |  |  | 0.01841714 | 0.0440575 | 0.1080132 | 10.80132 | 1037.1 | 0.114304 | 11.4304
202.09998 | 0.85544 | 6411.69434 | 0.51641 | 1038.5 | 0.11814 | 11.814 | 915.81 | 0.12573 | 12.573 |  |  | 0.018442 | 0.04412057 | 0.1080423 | 10.80423 | 1038.5 | 0.1143365 | 11.43365
202.2 | 0.85588 | 6430.5542 | 0.5166 | 1041.6 | 0.11819 | 11.819 | 918.45 | 0.12578 | 12.578 |  |  | 0.01849705 | 0.04425395 | 0.1080552 | 10.80552 | 1041.6 | 0.114351 | 11.4351
202.29997 | 0.85632 | 6438.69092 | 0.51661 | 1042.9 | 0.11819 | 11.819 | 919.61 | 0.12578 | 12.578 |  |  | 0.01852014 | 0.04431149 | 0.1080443 | 10.80443 | 1042.9 | 0.1143388 | 11.43388
202.39999 | 0.85675 | 6454.79541 | 0.51672 | 1045.5 | 0.11822 | 11.822 | 921.89 | 0.12581 | 12.581 |  |  | 0.01856631 | 0.04442539 | 0.1080434 | 10.80434 | 1045.5 | 0.1143378 | 11.43378
202.5 | 0.85718 | 6463.646 | 0.51694 | 1046.9 | 0.11827 | 11.827 | 923.1 | 0.12586 | 12.586 |  |  | 0.01859117 | 0.04448798 | 0.1080794 | 10.80794 | 1046.9 | 0.1143782 | 11.43782
202.59998 | 0.85759 | 6476.99805 | 0.51699 | 1049.1 | 0.11828 | 11.828 | 924.99 | 0.12588 | 12.588 |  |  | 0.01863024 | 0.04458241 | 0.1080693 | 10.80693 | 1049.1 | 0.1143668 | 11.43668
202.7 | 0.85802 | 6483.2085 | 0.51718 | 1050.1 | 0.11832 | 11.832 | 925.84 | 0.12593 | 12.593 |  |  | 0.018648 | 0.04462633 | 0.1081027 | 10.81027 | 1050.1 | 0.1144043 | 11.44043
202.79997 | 0.85846 | 6493.83252 | 0.51734 | 1051.8 | 0.11836 | 11.836 | 927.31 | 0.12597 | 12.597 |  |  | 0.01867819 | 0.04470147 | 0.1081221 | 10.81221 | 1051.8 | 0.1144261 | 11.44261
202.89999 | 0.85889 | 6498.64551 | 0.51766 | 1052.6 | 0.11843 | 11.843 | 927.92 | 0.12605 | 12.605 |  |  | 0.01869239 | 0.0447355 | 0.1081875 | 10.81875 | 1052.6 | 0.1144994 | 11.44994
203 | 0.85929 | 6504.47412 | 0.51778 | 1053.5 | 0.11846 | 11.846 | 928.73 | 0.12608 | 12.608 |  |  | 0.01870838 | 0.04477673 | 0.1082056 | 10.82056 | 1053.5 | 0.1145196 | 11.45196
203.09998 | 0.8597 | 6510.54834 | 0.51803 | 1054.5 | 0.11852 | 11.852 | 929.54 | 0.12615 | 12.615 |  |  | 0.01872613 | 0.04481968 | 0.1082529 | 10.82529 | 1054.5 | 0.1145727 | 11.45727
203.2 | 0.8601 | 6515.71533 | 0.51821 | 1055.3 | 0.11856 | 11.856 | 930.23 | 0.12619 | 12.619 |  |  | 0.01874034 | 0.04485623 | 0.1082857 | 10.82857 | 1055.3 | 0.1146095 | 11.46095
203.29997 | 0.86052 | 6525.30029 | 0.5183 | 1056.9 | 0.11858 | 11.858 | 931.58 | 0.12622 | 12.622 |  |  | 0.01876875 | 0.04492401 | 0.1082908 | 10.82908 | 1056.9 | 0.1146152 | 11.46152
203.39999 | 0.86098 | 6530.51318 | 0.5187 | 1057.7 | 0.11867 | 11.867 | 932.22 | 0.12632 | 12.632 |  |  | 0.01878296 | 0.04496088 | 0.1083739 | 10.83739 | 1057.7 | 0.1147084 | 11.47084
203.5 | 0.86141 | 6532.58789 | 0.51911 | 1058.1 | 0.11876 | 11.876 | 932.42 | 0.12643 | 12.643 |  |  | 0.01879006 | 0.04497555 | 0.1084643 | 10.84643 | 1058.1 | 0.1148098 | 11.48098
203.59998 | 0.86184 | 6534.41553 | 0.51945 | 1058.4 | 0.11884 | 11.884 | 932.6 | 0.12652 | 12.652 |  |  | 0.01879539 | 0.04498848 | 0.1085391 | 10.85391 | 1058.4 | 0.1148938 | 11.48938
203.7 | 0.86225 | 6538.07422 | 0.51981 | 1059 | 0.11892 | 11.892 | 933.03 | 0.12661 | 12.661 |  |  | 0.01880605 | 0.04501435 | 0.1086156 | 10.86156 | 1059 | 0.1149795 | 11.49795
203.79997 | 0.86267 | 6542.46191 | 0.51997 | 1059.7 | 0.11896 | 11.896 | 933.62 | 0.12665 | 12.665 |  |  | 0.01881848 | 0.04504538 | 0.1086451 | 10.86451 | 1059.7 | 0.1150126 | 11.50126
203.89999 | 0.86312 | 6549.21289 | 0.52035 | 1060.8 | 0.11905 | 11.905 | 934.49 | 0.12675 | 12.675 |  |  | 0.01883801 | 0.04509313 | 0.1087211 | 10.87211 | 1060.8 | 0.1150979 | 11.50979
204 | 0.86355 | 6544.81494 | 0.52078 | 1060.1 | 0.11914 | 11.914 | 933.76 | 0.12686 | 12.686 |  |  | 0.01882558 | 0.04506202 | 0.1088266 | 10.88266 | 1060.1 | 0.1152162 | 11.52162
204.09998 | 0.86397 | 6355.65283 | 0.52606 | 1029.4 | 0.12035 | 12.035 | 905.53 | 0.12823 | 12.823 |  |  | 0.0182804 | 0.04372423 | 0.1103405 | 11.03405 | 1029.4 | 0.1169165 | 11.69165
204.2 | 0.86438 | 6371.7627 | 0.52603 | 1032 | 0.12035 | 12.035 | 907.83 | 0.12823 | 12.823 |  |  | 0.01832657 | 0.04383816 | 0.1103076 | 11.03076 | 1032 | 0.1168794 | 11.68794
204.29997 | 0.8648 | 6389.04785 | 0.5261 | 1034.8 | 0.12036 | 12.036 | 910.28 | 0.12824 | 12.824 |  |  | 0.0183763 | 0.04396041 | 0.1102956 | 11.02956 | 1034.8 | 0.116866 | 11.6866
204.39999 | 0.8652 | 6400.55127 | 0.52626 | 1036.7 | 0.1204 | 12.04 | 911.88 | 0.12829 | 12.829 |  |  | 0.01841004 | 0.04404176 | 0.1103136 | 11.03136 | 1036.7 | 0.1168862 | 11.68862
204.5 | 0.86562 | 6416.34717 | 0.52613 | 1039.3 | 0.12037 | 12.037 | 914.16 | 0.12825 | 12.825 |  |  | 0.01845621 | 0.04415347 | 0.1102583 | 11.02583 | 1039.3 | 0.1168241 | 11.68241
204.59998 | 0.86604 | 6422.82959 | 0.52624 | 1040.3 | 0.12039 | 12.039 | 915.06 | 0.12828 | 12.828 |  |  | 0.01847397 | 0.04419932 | 0.110273 | 11.0273 | 1040.3 | 0.1168406 | 11.68406
204.7 | 0.86647 | 6442.97412 | 0.52647 | 1043.6 | 0.12045 | 12.045 | 917.87 | 0.12834 | 12.834 |  |  | 0.01853257 | 0.04434178 | 0.110293 | 11.0293 | 1043.6 | 0.1168631 | 11.68631
204.79997 | 0.86691 | 6449.93945 | 0.52649 | 1044.7 | 0.12045 | 12.045 | 918.86 | 0.12835 | 12.835 |  |  | 0.0185521 | 0.04439105 | 0.1102863 | 11.02863 | 1044.7 | 0.1168556 | 11.68556
204.89999 | 0.86733 | 6462.5249 | 0.52663 | 1046.7 | 0.12048 | 12.048 | 920.62 | 0.12838 | 12.838 |  |  | 0.01858762 | 0.04448005 | 0.110298 | 11.0298 | 1046.7 | 0.1168687 | 11.68687
205 | 0.86776 | 6472.90332 | 0.52686 | 1048.4 | 0.12054 | 12.054 | 922.04 | 0.12844 | 12.844 |  |  | 0.01861781 | 0.04455345 | 0.1103338 | 11.03338 | 1048.4 | 0.1169089 | 11.69089
205.09998 | 0.86819 | 6485.28662 | 0.52676 | 1050.4 | 0.12051 | 12.051 | 923.83 | 0.12842 | 12.842 |  |  | 0.01865333 | 0.04464103 | 0.1102909 | 11.02909 | 1050.4 | 0.1168607 | 11.68607
205.2 | 0.86863 | 6490.66748 | 0.5271 | 1051.3 | 0.12059 | 12.059 | 924.52 | 0.1285 | 12.85 |  |  | 0.01866931 | 0.04467908 | 0.11036 | 11.036 | 1051.3 | 0.1169384 | 11.69384
205.29997 | 0.86904 | 6501.02539 | 0.52726 | 1053 | 0.12063 | 12.063 | 925.95 | 0.12855 | 12.855 |  |  | 0.0186995 | 0.04475234 | 0.1103798 | 11.03798 | 1053 | 0.1169607 | 11.69607
205.39999 | 0.86945 | 6509.68506 | 0.52741 | 1054.4 | 0.12066 | 12.066 | 927.15 | 0.12858 | 12.858 |  |  | 0.01872436 | 0.04481358 | 0.1104001 | 11.04001 | 1054.4 | 0.1169835 | 11.69835
205.5 | 0.86988 | 6514.72412 | 0.52764 | 1055.2 | 0.12071 | 12.071 | 927.81 | 0.12864 | 12.864 |  |  | 0.01873857 | 0.04484922 | 0.1104446 | 11.04446 | 1055.2 | 0.1170335 | 11.70335
205.59998 | 0.87029 | 6522.84277 | 0.5279 | 1056.5 | 0.12077 | 12.077 | 928.9 | 0.12871 | 12.871 |  |  | 0.01876165 | 0.04490663 | 0.1104909 | 11.04909 | 1056.5 | 0.1170856 | 11.70856
205.7 | 0.87072 | 6528.03174 | 0.52806 | 1057.3 | 0.12081 | 12.081 | 929.61 | 0.12875 | 12.875 |  |  | 0.01877586 | 0.04494333 | 0.1105191 | 11.05191 | 1057.3 | 0.1171173 | 11.71173
205.79997 | 0.87113 | 6535.00293 | 0.52831 | 1058.5 | 0.12087 | 12.087 | 930.54 | 0.12882 | 12.882 |  |  | 0.01879717 | 0.04499263 | 0.110565 | 11.0565 | 1058.5 | 0.1171689 | 11.71689
205.89999 | 0.87155 | 6541.3125 | 0.5286 | 1059.5 | 0.12093 | 12.093 | 931.37 | 0.12889 | 12.889 |  |  | 0.01881493 | 0.04503725 | 0.1106212 | 11.06212 | 1059.5 | 0.117232 | 11.7232
206 | 0.87197 | 6545.47021 | 0.52854 | 1060.2 | 0.12092 | 12.092 | 931.97 | 0.12888 | 12.888 |  |  | 0.01882736 | 0.04506666 | 0.1106007 | 11.06007 | 1060.2 | 0.117209 | 11.7209
206.09998 | 0.87241 | 6550.7207 | 0.52895 | 1061 | 0.12101 | 12.101 | 932.62 | 0.12899 | 12.899 |  |  | 0.01884156 | 0.04510379 | 0.110686 | 11.0686 | 1061 | 0.1173049 | 11.73049
206.2 | 0.87284 | 6557.41162 | 0.52921 | 1062.1 | 0.12107 | 12.107 | 933.51 | 0.12905 | 12.905 |  |  | 0.0188611 | 0.04515111 | 0.1107347 | 11.07347 | 1062.1 | 0.1173596 | 11.73596
206.29997 | 0.87326 | 6560.74609 | 0.52943 | 1062.6 | 0.12112 | 12.112 | 933.93 | 0.12911 | 12.911 |  |  | 0.01886998 | 0.04517469 | 0.1107796 | 11.07796 | 1062.6 | 0.1174102 | 11.74102
206.39999 | 0.87369 | 6565.66797 | 0.52981 | 1063.4 | 0.12121 | 12.121 | 934.54 | 0.12921 | 12.921 |  |  | 0.01888418 | 0.0452095 | 0.1108586 | 11.08586 | 1063.4 | 0.117499 | 11.7499
206.5 | 0.8741 | 6571.33984 | 0.53003 | 1064.4 | 0.12126 | 12.126 | 935.29 | 0.12927 | 12.927 |  |  | 0.01890194 | 0.04524961 | 0.1108997 | 11.08997 | 1064.4 | 0.1175452 | 11.75452
206.59998 | 0.87453 | 6576.64502 | 0.53029 | 1065.2 | 0.12132 | 12.132 | 935.98 | 0.12933 | 12.933 |  |  | 0.01891615 | 0.04528713 | 0.1109506 | 11.09506 | 1065.2 | 0.1176025 | 11.76025
206.7 | 0.87494 | 6577.94678 | 0.5304 | 1065.4 | 0.12135 | 12.135 | 936.14 | 0.12936 | 12.936 |  |  | 0.0189197 | 0.04529634 | 0.1109737 | 11.09737 | 1065.4 | 0.1176284 | 11.76284
206.79997 | 0.87538 | 6585.60791 | 0.53072 | 1066.7 | 0.12142 | 12.142 | 937.15 | 0.12945 | 12.945 |  |  | 0.01894279 | 0.04535052 | 0.1110345 | 11.10345 | 1066.7 | 0.1176968 | 11.76968
206.89999 | 0.87579 | 6586.69727 | 0.53094 | 1066.8 | 0.12147 | 12.147 | 937.26 | 0.1295 | 12.95 |  |  | 0.01894456 | 0.04535822 | 0.111083 | 11.1083 | 1066.8 | 0.1177515 | 11.77515
207 | 0.8762 | 6590.79883 | 0.53123 | 1067.5 | 0.12153 | 12.153 | 937.77 | 0.12958 | 12.958 |  |  | 0.01895699 | 0.04538723 | 0.1111428 | 11.11428 | 1067.5 | 0.1178186 | 11.78186
207.09998 | 0.87661 | 6590.10205 | 0.53149 | 1067.4 | 0.12159 | 12.159 | 937.61 | 0.12965 | 12.965 |  |  | 0.01895522 | 0.0453823 | 0.1112034 | 11.12034 | 1067.4 | 0.1178868 | 11.78868
207.2 | 0.87703 | 6601.12646 | 0.53182 | 1069.2 | 0.12167 | 12.167 | 939.09 | 0.12973 | 12.973 |  |  | 0.01898718 | 0.04546027 | 0.111261 | 11.1261 | 1069.2 | 0.1179517 | 11.79517
207.29997 | 0.87747 | 6601.92676 | 0.53215 | 1069.3 | 0.12175 | 12.175 | 939.13 | 0.12982 | 12.982 |  |  | 0.01898896 | 0.04546593 | 0.1113352 | 11.13352 | 1069.3 | 0.1180352 | 11.80352
207.39999 | 0.8779 | 6607.83301 | 0.53238 | 1070.3 | 0.1218 | 12.18 | 939.91 | 0.12988 | 12.988 |  |  | 0.01900672 | 0.0455077 | 0.1113783 | 11.13783 | 1070.3 | 0.1180836 | 11.80836
207.5 | 0.87833 | 6603.02246 | 0.53294 | 1069.5 | 0.12193 | 12.193 | 939.09 | 0.13002 | 13.002 |  |  | 0.01899251 | 0.04547368 | 0.1115142 | 11.15142 | 1069.5 | 0.1182366 | 11.82366
207.59998 | 0.87875 | 6610.90137 | 0.53313 | 1070.8 | 0.12197 | 12.197 | 940.16 | 0.13007 | 13.007 |  |  | 0.0190156 | 0.0455294 | 0.1115449 | 11.15449 | 1070.8 | 0.1182711 | 11.82711
207.7 | 0.87918 | 6613.50293 | 0.53348 | 1071.2 | 0.12205 | 12.205 | 940.45 | 0.13017 | 13.017 |  |  | 0.0190227 | 0.0455478 | 0.1116207 | 11.16207 | 1071.2 | 0.1183565 | 11.83565
207.79997 | 0.87961 | 6619.27734 | 0.5339 | 1072.1 | 0.12215 | 12.215 | 941.17 | 0.13027 | 13.027 |  |  | 0.01903868 | 0.04558864 | 0.1117075 | 11.17075 | 1072.1 | 0.1184542 | 11.84542
207.89999 | 0.88006 | 6620.34375 | 0.53418 | 1072.3 | 0.12221 | 12.221 | 941.25 | 0.13035 | 13.035 |  |  | 0.01904223 | 0.04559618 | 0.1117698 | 11.17698 | 1072.3 | 0.1185243 | 11.85243
208 | 0.88048 | 6624.40186 | 0.53448 | 1073 | 0.12228 | 12.228 | 941.75 | 0.13043 | 13.043 |  |  | 0.01905466 | 0.04562488 | 0.1118319 | 11.18319 | 1073 | 0.1185942 | 11.85942
208.09998 | 0.88088 | 6625.00439 | 0.53472 | 1073 | 0.12233 | 12.233 | 941.78 | 0.13049 | 13.049 |  |  | 0.01905466 | 0.04562914 | 0.1118858 | 11.18858 | 1073 | 0.1186549 | 11.86549
208.2 | 0.8813 | 6631.05469 | 0.53505 | 1074 | 0.12241 | 12.241 | 942.56 | 0.13057 | 13.057 |  |  | 0.01907242 | 0.04567193 | 0.1119515 | 11.19515 | 1074 | 0.1187289 | 11.87289
208.29997 | 0.88171 | 6632.17432 | 0.53551 | 1074.2 | 0.12251 | 12.251 | 942.6 | 0.13069 | 13.069 |  |  | 0.01907597 | 0.04567985 | 0.1120549 | 11.20549 | 1074.2 | 0.1188454 | 11.88454
208.39999 | 0.88215 | 6638.78809 | 0.53574 | 1075.3 | 0.12257 | 12.257 | 943.49 | 0.13075 | 13.075 |  |  | 0.01909551 | 0.04572662 | 0.1120968 | 11.20968 | 1075.3 | 0.1188926 | 11.88926
208.5 | 0.88256 | 6636.56104 | 0.53609 | 1074.9 | 0.12265 | 12.265 | 943.09 | 0.13085 | 13.085 |  |  | 0.0190884 | 0.04571087 | 0.1121805 | 11.21805 | 1074.9 | 0.1189868 | 11.89868
208.59998 | 0.88298 | 6641.71924 | 0.53636 | 1075.8 | 0.12271 | 12.271 | 943.75 | 0.13092 | 13.092 |  |  | 0.01910439 | 0.04574735 | 0.1122339 | 11.22339 | 1075.8 | 0.119047 | 11.9047
208.7 | 0.8834 | 6641.32568 | 0.53678 | 1075.7 | 0.1228 | 12.28 | 943.59 | 0.13103 | 13.103 |  |  | 0.01910261 | 0.04574457 | 0.1123306 | 11.23306 | 1075.7 | 0.119156 | 11.9156
208.79997 | 0.88382 | 6641.23242 | 0.53709 | 1075.7 | 0.12288 | 12.288 | 943.5 | 0.13111 | 13.111 |  |  | 0.01910261 | 0.04574391 | 0.1124017 | 11.24017 | 1075.7 | 0.119236 | 11.9236
208.89999 | 0.88426 | 6648.00635 | 0.53744 | 1076.8 | 0.12296 | 12.296 | 944.38 | 0.1312 | 13.12 |  |  | 0.01912215 | 0.04579182 | 0.1124708 | 11.24708 | 1076.8 | 0.1193139 | 11.93139
209 | 0.88471 | 6650.07031 | 0.53772 | 1077.1 | 0.12302 | 12.302 | 944.6 | 0.13127 | 13.127 |  |  | 0.01912747 | 0.04580641 | 0.1125315 | 11.25315 | 1077.1 | 0.1193823 | 11.93823
209.09998 | 0.88515 | 6654.21045 | 0.53813 | 1077.8 | 0.12311 | 12.311 | 945.09 | 0.13138 | 13.138 |  |  | 0.0191399 | 0.04583569 | 0.1126186 | 11.26186 | 1077.8 | 0.1194804 | 11.94804
209.2 | 0.88557 | 6406.05029 | 0.54473 | 1037.6 | 0.12462 | 12.462 | 908.28 | 0.1331 | 13.31 |  |  | 0.01842602 | 0.04408065 | 0.1145299 | 11.45299 | 1037.6 | 0.1216366 | 12.16366
209.29997 | 0.88599 | 6428.99854 | 0.54475 | 1041.3 | 0.12463 | 12.463 | 911.53 | 0.13311 | 13.311 |  |  | 0.01849173 | 0.04424295 | 0.1144974 | 11.44974 | 1041.3 | 0.1215999 | 12.15999
209.39999 | 0.8864 | 6441.00244 | 0.54473 | 1043.2 | 0.12462 | 12.462 | 913.23 | 0.1331 | 13.31 |  |  | 0.01852547 | 0.04432784 | 0.1144734 | 11.44734 | 1043.2 | 0.1215728 | 12.15728
209.5 | 0.88681 | 6452.83691 | 0.54498 | 1045.2 | 0.12468 | 12.468 | 914.85 | 0.13317 | 13.317 |  |  | 0.01856098 | 0.04441154 | 0.1145114 | 11.45114 | 1045.2 | 0.1216157 | 12.16157
209.59998 | 0.88723 | 6464.9541 | 0.54504 | 1047.1 | 0.12469 | 12.469 | 916.55 | 0.13318 | 13.318 |  |  | 0.01859472 | 0.04449723 | 0.1145056 | 11.45056 | 1047.1 | 0.1216091 | 12.16091
209.7 | 0.88765 | 6484.28955 | 0.5447 | 1050.3 | 0.12462 | 12.462 | 919.38 | 0.13309 | 13.309 |  |  | 0.01865155 | 0.04463398 | 0.1143965 | 11.43965 | 1050.3 | 0.121486 | 12.1486
209.79997 | 0.88807 | 6493.54004 | 0.5449 | 1051.8 | 0.12466 | 12.466 | 920.64 | 0.13315 | 13.315 |  |  | 0.01867819 | 0.0446994 | 0.1144273 | 11.44273 | 1051.8 | 0.1215207 | 12.15207
209.89999 | 0.88848 | 6510.771 | 0.54509 | 1054.5 | 0.12471 | 12.471 | 923.04 | 0.1332 | 13.32 |  |  | 0.01872613 | 0.04482126 | 0.1144429 | 11.44429 | 1054.5 | 0.1215383 | 12.15383
210 | 0.8889 | 6518.89795 | 0.54514 | 1055.9 | 0.12472 | 12.472 | 924.18 | 0.13321 | 13.321 |  |  | 0.018751 | 0.04487873 | 0.1144412 | 11.44412 | 1055.9 | 0.1215364 | 12.15364
210.09998 | 0.88933 | 6535.26904 | 0.54522 | 1058.5 | 0.12474 | 12.474 | 926.48 | 0.13323 | 13.323 |  |  | 0.01879717 | 0.04499451 | 0.114433 | 11.4433 | 1058.5 | 0.1215271 | 12.15271
210.2 | 0.88978 | 6543.85742 | 0.54513 | 1059.9 | 0.12472 | 12.472 | 927.72 | 0.13321 | 13.321 |  |  | 0.01882203 | 0.04505525 | 0.1143985 | 11.43985 | 1059.9 | 0.1214882 | 12.14882
210.29997 | 0.89021 | 6561.75684 | 0.54536 | 1062.8 | 0.12477 | 12.477 | 930.2 | 0.13327 | 13.327 |  |  | 0.01887353 | 0.04518184 | 0.1144222 | 11.44222 | 1062.8 | 0.1215149 | 12.15149
210.39999 | 0.89062 | 6565.15137 | 0.54556 | 1063.4 | 0.12481 | 12.481 | 930.63 | 0.13332 | 13.332 |  |  | 0.01888418 | 0.04520585 | 0.1144624 | 11.44624 | 1063.4 | 0.1215604 | 12.15604
210.5 | 0.89104 | 6579.98828 | 0.54567 | 1065.8 | 0.12484 | 12.484 | 932.71 | 0.13335 | 13.335 |  |  | 0.0189268 | 0.04531078 | 0.1144636 | 11.44636 | 1065.8 | 0.1215617 | 12.15617
210.59998 | 0.89146 | 6586.84473 | 0.5456 | 1066.9 | 0.12482 | 12.482 | 933.7 | 0.13333 | 13.333 |  |  | 0.01894634 | 0.04535927 | 0.1144365 | 11.44365 | 1066.9 | 0.1215311 | 12.15311
210.7 | 0.8919 | 6600.59863 | 0.54585 | 1069.1 | 0.12488 | 12.488 | 935.59 | 0.13339 | 13.339 |  |  | 0.01898541 | 0.04545654 | 0.1144714 | 11.44714 | 1069.1 | 0.1215705 | 12.15705
210.79997 | 0.89231 | 6603.93604 | 0.54606 | 1069.6 | 0.12493 | 12.493 | 936.01 | 0.13345 | 13.345 |  |  | 0.01899429 | 0.04548014 | 0.1145141 | 11.45141 | 1069.6 | 0.1216187 | 12.16187
210.89999 | 0.89273 | 6614.65723 | 0.54638 | 1071.4 | 0.125 | 12.5 | 937.45 | 0.13353 | 13.353 |  |  | 0.01902625 | 0.04555596 | 0.1145699 | 11.45699 | 1071.4 | 0.1216818 | 12.16818
211 | 0.89312 | 6620.07568 | 0.54632 | 1072.3 | 0.12499 | 12.499 | 938.23 | 0.13352 | 13.352 |  |  | 0.01904223 | 0.04559428 | 0.1145474 | 11.45474 | 1072.3 | 0.1216564 | 12.16564
211.09998 | 0.89353 | 6629.66797 | 0.54664 | 1073.8 | 0.12506 | 12.506 | 939.51 | 0.1336 | 13.36 |  |  | 0.01906887 | 0.04566212 | 0.1146051 | 11.46051 | 1073.8 | 0.1217215 | 12.17215
211.2 | 0.89397 | 6639.52979 | 0.54661 | 1075.4 | 0.12505 | 12.505 | 940.92 | 0.13359 | 13.359 |  |  | 0.01909728 | 0.04573187 | 0.1145823 | 11.45823 | 1075.4 | 0.1216958 | 12.16958
211.29997 | 0.89441 | 6641.89258 | 0.54696 | 1075.8 | 0.12513 | 12.513 | 941.17 | 0.13368 | 13.368 |  |  | 0.01910439 | 0.04574858 | 0.1146585 | 11.46585 | 1075.8 | 0.1217819 | 12.17819
211.39999 | 0.89485 | 6649.70752 | 0.54713 | 1077.1 | 0.12517 | 12.517 | 942.23 | 0.13373 | 13.373 |  |  | 0.01912747 | 0.04580385 | 0.1146848 | 11.46848 | 1077.1 | 0.1218115 | 12.18115
211.5 | 0.89526 | 6652.93506 | 0.5473 | 1077.6 | 0.12521 | 12.521 | 942.65 | 0.13377 | 13.377 |  |  | 0.01913635 | 0.04582667 | 0.1147184 | 11.47184 | 1077.6 | 0.1218495 | 12.18495
211.59998 | 0.8957 | 6658.7583 | 0.54766 | 1078.5 | 0.12529 | 12.529 | 943.38 | 0.13387 | 13.387 |  |  | 0.01915233 | 0.04586786 | 0.1147914 | 11.47914 | 1078.5 | 0.1219319 | 12.19319
211.7 | 0.89612 | 6664.1875 | 0.54803 | 1079.4 | 0.12538 | 12.538 | 944.06 | 0.13396 | 13.396 |  |  | 0.01916832 | 0.04590625 | 0.1148672 | 11.48672 | 1079.4 | 0.1220176 | 12.20176
211.79997 | 0.89656 | 6670.81689 | 0.54811 | 1080.5 | 0.1254 | 12.54 | 944.98 | 0.13398 | 13.398 |  |  | 0.01918785 | 0.04595314 | 0.1148748 | 11.48748 | 1080.5 | 0.1220262 | 12.20262
211.89999 | 0.89698 | 6671.3291 | 0.5485 | 1080.6 | 0.12549 | 12.549 | 944.96 | 0.13409 | 13.409 |  |  | 0.01918963 | 0.04595676 | 0.1149632 | 11.49632 | 1080.6 | 0.1221261 | 12.21261
212 | 0.89739 | 6678.24023 | 0.5488 | 1081.7 | 0.12555 | 12.555 | 945.86 | 0.13417 | 13.417 |  |  | 0.01920916 | 0.04600564 | 0.1150206 | 11.50206 | 1081.7 | 0.122191 | 12.2191
212.09998 | 0.89781 | 6676.58301 | 0.54905 | 1081.4 | 0.12561 | 12.561 | 945.57 | 0.13423 | 13.423 |  |  | 0.01920383 | 0.04599392 | 0.1150805 | 11.50805 | 1081.4 | 0.1222586 | 12.22586
212.2 | 0.8982 | 6687.7832 | 0.54927 | 1083.2 | 0.12566 | 12.566 | 947.1 | 0.13429 | 13.429 |  |  | 0.0192358 | 0.04607313 | 0.1151127 | 11.51127 | 1083.2 | 0.122295 | 12.2295
212.29997 | 0.89864 | 6686.5249 | 0.54964 | 1083 | 0.12575 | 12.575 | 946.83 | 0.13439 | 13.439 |  |  | 0.01923225 | 0.04606423 | 0.1151994 | 11.51994 | 1083 | 0.122393 | 12.2393
212.39999 | 0.89907 | 6694.74219 | 0.54982 | 1084.3 | 0.12579 | 12.579 | 947.95 | 0.13443 | 13.443 |  |  | 0.01925533 | 0.04612234 | 0.1152273 | 11.52273 | 1084.3 | 0.1224245 | 12.24245
212.5 | 0.8995 | 6692.25098 | 0.55015 | 1083.9 | 0.12586 | 12.586 | 947.51 | 0.13452 | 13.452 |  |  | 0.01924823 | 0.04610472 | 0.1153068 | 11.53068 | 1083.9 | 0.1225144 | 12.25144
212.59998 | 0.89991 | 6699.17822 | 0.55052 | 1085.1 | 0.12595 | 12.595 | 948.4 | 0.13462 | 13.462 |  |  | 0.01926954 | 0.04615371 | 0.1153802 | 11.53802 | 1085.1 | 0.1225974 | 12.25974
212.7 | 0.90033 | 6697.91455 | 0.55085 | 1084.9 | 0.12602 | 12.602 | 948.14 | 0.1347 | 13.47 |  |  | 0.01926599 | 0.04614478 | 0.1154578 | 11.54578 | 1084.9 | 0.122685 | 12.2685
212.79997 | 0.90074 | 6707 | 0.55112 | 1086.3 | 0.12609 | 12.609 | 949.36 | 0.13477 | 13.477 |  |  | 0.01929085 | 0.04620903 | 0.1155048 | 11.55048 | 1086.3 | 0.1227382 | 12.27382
212.89999 | 0.90119 | 6711.22949 | 0.55125 | 1087 | 0.12612 | 12.612 | 949.93 | 0.13481 | 13.481 |  |  | 0.01930328 | 0.04623894 | 0.1155277 | 11.55277 | 1087 | 0.1227641 | 12.27641
213 | 0.90164 | 6717.65381 | 0.55155 | 1088.1 | 0.12618 | 12.618 | 950.76 | 0.13489 | 13.489 |  |  | 0.01932281 | 0.04628438 | 0.115586 | 11.5586 | 1088.1 | 0.12283 | 12.283
213.09998 | 0.90205 | 6713.93945 | 0.55182 | 1087.5 | 0.12625 | 12.625 | 950.17 | 0.13496 | 13.496 |  |  | 0.01931216 | 0.04625811 | 0.1156538 | 11.56538 | 1087.5 | 0.1229066 | 12.29066
213.2 | 0.90248 | 6717.10596 | 0.55243 | 1088 | 0.12639 | 12.639 | 950.46 | 0.13512 | 13.512 |  |  | 0.01932104 | 0.0462805 | 0.1157882 | 11.57882 | 1088 | 0.1230586 | 12.30586
213.29997 | 0.90289 | 6718.02832 | 0.55256 | 1088.1 | 0.12641 | 12.641 | 950.56 | 0.13515 | 13.515 |  |  | 0.01932281 | 0.04628703 | 0.1158164 | 11.58164 | 1088.1 | 0.1230906 | 12.30906
213.39999 | 0.90331 | 6721.76709 | 0.55304 | 1088.7 | 0.12652 | 12.652 | 950.97 | 0.13528 | 13.528 |  |  | 0.01933347 | 0.04631347 | 0.1159202 | 11.59202 | 1088.7 | 0.1232079 | 12.32079
213.5 | 0.90373 | 6724.95459 | 0.55329 | 1089.2 | 0.12658 | 12.658 | 951.36 | 0.13534 | 13.534 |  |  | 0.01934235 | 0.04633601 | 0.1159722 | 11.59722 | 1089.2 | 0.1232668 | 12.32668
213.59998 | 0.90416 | 6732.06592 | 0.55334 | 1090.4 | 0.12659 | 12.659 | 952.35 | 0.13535 | 13.535 |  |  | 0.01936366 | 0.0463863 | 0.1159721 | 11.59721 | 1090.4 | 0.1232667 | 12.32667
213.7 | 0.90457 | 6730.65576 | 0.55359 | 1090.2 | 0.12665 | 12.665 | 952.09 | 0.13542 | 13.542 |  |  | 0.01936011 | 0.04637633 | 0.1160316 | 11.60316 | 1090.2 | 0.123334 | 12.3334
213.79997 | 0.90499 | 6734.52734 | 0.55388 | 1090.8 | 0.12672 | 12.672 | 952.57 | 0.1355 | 13.55 |  |  | 0.01937076 | 0.04640371 | 0.1160917 | 11.60917 | 1090.8 | 0.123402 | 12.3402
213.89999 | 0.90541 | 6737.12598 | 0.55421 | 1091.2 | 0.12679 | 12.679 | 952.85 | 0.13558 | 13.558 |  |  | 0.01937786 | 0.04642209 | 0.116163 | 11.6163 | 1091.2 | 0.1234826 | 12.34826
214 | 0.90583 | 6739.64209 | 0.55431 | 1091.6 | 0.12682 | 12.682 | 953.18 | 0.13561 | 13.561 |  |  | 0.01938497 | 0.04643988 | 0.1161818 | 11.61818 | 1091.6 | 0.1235039 | 12.35039
214.09998 | 0.90629 | 6743.00635 | 0.55489 | 1092.2 | 0.12695 | 12.695 | 953.51 | 0.13576 | 13.576 |  |  | 0.01939562 | 0.04646368 | 0.116309 | 11.6309 | 1092.2 | 0.1236479 | 12.36479
214.2 | 0.90672 | 6743.76758 | 0.55513 | 1092.3 | 0.127 | 12.7 | 953.56 | 0.13582 | 13.582 |  |  | 0.0193974 | 0.04646906 | 0.1163627 | 11.63627 | 1092.3 | 0.1237086 | 12.37086
214.29997 | 0.90716 | 6747.11719 | 0.55547 | 1092.8 | 0.12708 | 12.708 | 953.95 | 0.13591 | 13.591 |  |  | 0.01940628 | 0.04649275 | 0.1164351 | 11.64351 | 1092.8 | 0.1237905 | 12.37905
214.39999 | 0.90757 | 6745.58398 | 0.55552 | 1092.6 | 0.12709 | 12.709 | 953.72 | 0.13593 | 13.593 |  |  | 0.01940273 | 0.0464819 | 0.116449 | 11.6449 | 1092.6 | 0.1238062 | 12.38062
214.5 | 0.90797 | 6751.98926 | 0.55611 | 1093.6 | 0.12723 | 12.723 | 954.48 | 0.13608 | 13.608 |  |  | 0.01942048 | 0.0465272 | 0.1165736 | 11.65736 | 1093.6 | 0.1239473 | 12.39473
214.59998 | 0.9084 | 6754.01465 | 0.55623 | 1093.9 | 0.12725 | 12.725 | 954.74 | 0.13611 | 13.611 |  |  | 0.01942581 | 0.04654153 | 0.1165978 | 11.65978 | 1093.9 | 0.1239746 | 12.39746
214.7 | 0.90882 | 6761.36768 | 0.5566 | 1095.1 | 0.12734 | 12.734 | 955.68 | 0.13621 | 13.621 |  |  | 0.01944712 | 0.04659353 | 0.1166705 | 11.66705 | 1095.1 | 0.124057 | 12.4057
214.79997 | 0.90925 | 6759.59668 | 0.55699 | 1094.8 | 0.12743 | 12.743 | 955.33 | 0.13631 | 13.631 |  |  | 0.01944179 | 0.04658101 | 0.1167626 | 11.67626 | 1094.8 | 0.1241613 | 12.41613
214.89999 | 0.90966 | 6760.95654 | 0.55724 | 1095.1 | 0.12749 | 12.749 | 955.46 | 0.13638 | 13.638 |  |  | 0.01944712 | 0.04659062 | 0.1168176 | 11.68176 | 1095.1 | 0.1242235 | 12.42235
215 | 0.91007 | 6760.87646 | 0.5575 | 1095.1 | 0.12755 | 12.755 | 955.39 | 0.13644 | 13.644 |  |  | 0.01944712 | 0.04659006 | 0.1168772 | 11.68772 | 1095.1 | 0.124291 | 12.4291
215.09998 | 0.91048 | 6768.62793 | 0.55783 | 1096.3 | 0.12762 | 12.762 | 956.4 | 0.13653 | 13.653 |  |  | 0.01946843 | 0.04664488 | 0.1169401 | 11.69401 | 1096.3 | 0.1243623 | 12.43623
215.2 | 0.91092 | 6768.04297 | 0.5581 | 1096.2 | 0.12768 | 12.768 | 956.25 | 0.1366 | 13.66 |  |  | 0.01946666 | 0.04664074 | 0.1170029 | 11.70029 | 1096.2 | 0.1244333 | 12.44333
215.29997 | 0.91137 | 6773.71582 | 0.55844 | 1097.1 | 0.12776 | 12.776 | 956.97 | 0.13669 | 13.669 |  |  | 0.01948264 | 0.04668086 | 0.1170715 | 11.70715 | 1097.1 | 0.124511 | 12.4511
215.39999 | 0.91179 | 6772.48633 | 0.55889 | 1096.9 | 0.12786 | 12.786 | 956.68 | 0.13681 | 13.681 |  |  | 0.01947909 | 0.04667216 | 0.1171764 | 11.71764 | 1096.9 | 0.1246299 | 12.46299
215.5 | 0.91222 | 6781.28906 | 0.55943 | 1098.4 | 0.12799 | 12.799 | 957.79 | 0.13695 | 13.695 |  |  | 0.01950572 | 0.04673442 | 0.1172857 | 11.72857 | 1098.4 | 0.1247537 | 12.47537
215.59998 | 0.91264 | 6776.4585 | 0.55954 | 1097.6 | 0.12801 | 12.801 | 957.08 | 0.13698 | 13.698 |  |  | 0.01949152 | 0.04670026 | 0.1173187 | 11.73187 | 1097.6 | 0.124791 | 12.4791
215.7 | 0.91307 | 6781.96338 | 0.55995 | 1098.5 | 0.12811 | 12.811 | 957.75 | 0.13709 | 13.709 |  |  | 0.0195075 | 0.04673919 | 0.1174035 | 11.74035 | 1098.5 | 0.1248872 | 12.48872
215.79997 | 0.9135 | 6782.94482 | 0.56053 | 1098.6 | 0.12824 | 12.824 | 957.74 | 0.13724 | 13.724 |  |  | 0.01950928 | 0.04674613 | 0.1175346 | 11.75346 | 1098.6 | 0.1250357 | 12.50357
215.89999 | 0.91393 | 6786.46924 | 0.56059 | 1099.2 | 0.12825 | 12.825 | 958.23 | 0.13725 | 13.725 |  |  | 0.01951993 | 0.04677105 | 0.1175427 | 11.75427 | 1099.2 | 0.1250448 | 12.50448
216 | 0.91434 | 6783.30713 | 0.56089 | 1098.7 | 0.12832 | 12.832 | 957.7 | 0.13733 | 13.733 |  |  | 0.01951105 | 0.04674869 | 0.1176164 | 11.76164 | 1098.7 | 0.1251284 | 12.51284
216.09998 | 0.91474 | 6787.70215 | 0.56134 | 1099.4 | 0.12842 | 12.842 | 958.21 | 0.13745 | 13.745 |  |  | 0.01952348 | 0.04677977 | 0.1177122 | 11.77122 | 1099.4 | 0.125237 | 12.5237
216.2 | 0.91516 | 6790.01611 | 0.56156 | 1099.8 | 0.12847 | 12.847 | 958.48 | 0.13751 | 13.751 |  |  | 0.01953059 | 0.04679614 | 0.1177588 | 11.77588 | 1099.8 | 0.1252898 | 12.52898
216.29997 | 0.91558 | 6796.16602 | 0.56185 | 1100.8 | 0.12854 | 12.854 | 959.28 | 0.13759 | 13.759 |  |  | 0.01954834 | 0.04683963 | 0.1178152 | 11.78152 | 1100.8 | 0.1253537 | 12.53537
216.39999 | 0.91601 | 6798.98047 | 0.56205 | 1101.2 | 0.12859 | 12.859 | 959.63 | 0.13764 | 13.764 |  |  | 0.01955545 | 0.04685954 | 0.1178564 | 11.78564 | 1101.2 | 0.1254004 | 12.54004
216.5 | 0.91642 | 6795.66016 | 0.56248 | 1100.7 | 0.12868 | 12.868 | 959.05 | 0.13775 | 13.775 |  |  | 0.01954657 | 0.04683605 | 0.1179602 | 11.79602 | 1100.7 | 0.125518 | 12.5518
216.59998 | 0.91684 | 6799.2793 | 0.56298 | 1101.3 | 0.1288 | 12.88 | 959.43 | 0.13788 | 13.788 |  |  | 0.01955722 | 0.04686165 | 0.1180687 | 11.80687 | 1101.3 | 0.1256411 | 12.56411
216.7 | 0.91726 | 6799.03516 | 0.56315 | 1101.2 | 0.12884 | 12.884 | 959.36 | 0.13793 | 13.793 |  |  | 0.01955545 | 0.04685992 | 0.118108 | 11.8108 | 1101.2 | 0.1256856 | 12.56856
216.79997 | 0.91769 | 6805.75342 | 0.56325 | 1102.3 | 0.12886 | 12.886 | 960.28 | 0.13795 | 13.795 |  |  | 0.01957498 | 0.04690744 | 0.11812 | 11.812 | 1102.3 | 0.1256993 | 12.56993
216.89999 | 0.91816 | 6806.23779 | 0.56379 | 1102.4 | 0.12898 | 12.898 | 960.21 | 0.1381 | 13.81 |  |  | 0.01957676 | 0.04691086 | 0.1182427 | 11.82427 | 1102.4 | 0.1258385 | 12.58385
217 | 0.91859 | 6573.92285 | 0.57009 | 1064.8 | 0.13043 | 13.043 | 925.9 | 0.13975 | 13.975 |  |  | 0.01890905 | 0.04526788 | 0.1200598 | 12.00598 | 1064.8 | 0.1279013 | 12.79013
217.09998 | 0.919 | 6589.01221 | 0.57018 | 1067.2 | 0.13045 | 13.045 | 928 | 0.13977 | 13.977 |  |  | 0.01895167 | 0.0453746 | 0.120056 | 12.0056 | 1067.2 | 0.127897 | 12.7897
217.2 | 0.9194 | 6609 | 0.57029 | 1070.5 | 0.13047 | 13.047 | 930.79 | 0.1398 | 13.98 |  |  | 0.01901027 | 0.04551595 | 0.1200488 | 12.00488 | 1070.5 | 0.1278888 | 12.78888
217.29997 | 0.91983 | 6620.8833 | 0.57036 | 1072.4 | 0.13049 | 13.049 | 932.45 | 0.13982 | 13.982 |  |  | 0.01904401 | 0.0456 | 0.1200456 | 12.00456 | 1072.4 | 0.1278852 | 12.78852
217.39999 | 0.92024 | 6636.49658 | 0.5704 | 1074.9 | 0.1305 | 13.05 | 934.64 | 0.13983 | 13.983 |  |  | 0.0190884 | 0.04571042 | 0.1200295 | 12.00295 | 1074.9 | 0.1278669 | 12.78669
217.5 | 0.92067 | 6647.15283 | 0.57058 | 1076.6 | 0.13054 | 13.054 | 936.09 | 0.13988 | 13.988 |  |  | 0.01911859 | 0.04578578 | 0.1200534 | 12.00534 | 1076.6 | 0.1278941 | 12.78941
217.59998 | 0.92108 | 6664.60791 | 0.57051 | 1079.5 | 0.13052 | 13.052 | 938.57 | 0.13986 | 13.986 |  |  | 0.01917009 | 0.04590923 | 0.1200091 | 12.00091 | 1079.5 | 0.1278438 | 12.78438
217.7 | 0.92149 | 6673.72559 | 0.57089 | 1080.9 | 0.13061 | 13.061 | 939.76 | 0.13996 | 13.996 |  |  | 0.01919495 | 0.04597371 | 0.1200813 | 12.00813 | 1080.9 | 0.1279258 | 12.79258
217.79997 | 0.92192 | 6690.49756 | 0.57075 | 1083.7 | 0.13058 | 13.058 | 942.16 | 0.13992 | 13.992 |  |  | 0.01924468 | 0.04609232 | 0.1200222 | 12.00222 | 1083.7 | 0.1278586 | 12.78586
217.89999 | 0.92233 | 6700.07617 | 0.57073 | 1085.2 | 0.13057 | 13.057 | 943.51 | 0.13992 | 13.992 |  |  | 0.01927131 | 0.04616006 | 0.1200021 | 12.00021 | 1085.2 | 0.1278357 | 12.78357
218 | 0.92277 | 6717.20068 | 0.57106 | 1088 | 0.13065 | 13.065 | 945.84 | 0.14001 | 14.001 |  |  | 0.01932104 | 0.04628117 | 0.1200499 | 12.00499 | 1088 | 0.1278901 | 12.78901
218.09998 | 0.9232 | 6720.59473 | 0.57092 | 1088.5 | 0.13062 | 13.062 | 946.35 | 0.13997 | 13.997 |  |  | 0.01932992 | 0.04630518 | 0.1200124 | 12.00124 | 1088.5 | 0.1278474 | 12.78474
218.2 | 0.92364 | 6737.83691 | 0.57102 | 1091.3 | 0.13064 | 13.064 | 948.76 | 0.14 | 14 |  |  | 0.01937964 | 0.04642712 | 0.1200073 | 12.00073 | 1091.3 | 0.1278417 | 12.78417
218.29997 | 0.92406 | 6743.32275 | 0.57087 | 1092.2 | 0.1306 | 13.06 | 949.57 | 0.13996 | 13.996 |  |  | 0.01939562 | 0.04646591 | 0.1199641 | 11.99641 | 1092.2 | 0.1277926 | 12.77926
218.39999 | 0.92447 | 6757.97021 | 0.57135 | 1094.6 | 0.13071 | 13.071 | 951.51 | 0.14008 | 14.008 |  |  | 0.01943824 | 0.0465695 | 0.1200503 | 12.00503 | 1094.6 | 0.1278905 | 12.78905
218.5 | 0.92491 | 6764.61426 | 0.57146 | 1095.7 | 0.13074 | 13.074 | 952.42 | 0.14011 | 14.011 |  |  | 0.01945778 | 0.04661649 | 0.1200647 | 12.00647 | 1095.7 | 0.1279069 | 12.79069
218.59998 | 0.92534 | 6773.13867 | 0.57169 | 1097 | 0.13079 | 13.079 | 953.56 | 0.14017 | 14.017 |  |  | 0.01948086 | 0.04667678 | 0.1201035 | 12.01035 | 1097 | 0.127951 | 12.7951
218.7 | 0.92577 | 6782.72852 | 0.5717 | 1098.6 | 0.13079 | 13.079 | 954.91 | 0.14017 | 14.017 |  |  | 0.01950928 | 0.0467446 | 0.1200903 | 12.00903 | 1098.6 | 0.127936 | 12.7936
218.79997 | 0.92618 | 6788.15576 | 0.572 | 1099.5 | 0.13086 | 13.086 | 955.59 | 0.14025 | 14.025 |  |  | 0.01952526 | 0.04678298 | 0.1201501 | 12.01501 | 1099.5 | 0.128004 | 12.8004
218.89999 | 0.92659 | 6793.0791 | 0.57219 | 1100.3 | 0.13091 | 13.091 | 956.24 | 0.1403 | 14.03 |  |  | 0.01953947 | 0.0468178 | 0.1201856 | 12.01856 | 1100.3 | 0.1280443 | 12.80443
219 | 0.92698 | 6800.00098 | 0.57244 | 1101.4 | 0.13096 | 13.096 | 957.15 | 0.14037 | 14.037 |  |  | 0.019559 | 0.04686675 | 0.1202316 | 12.02316 | 1101.4 | 0.1280966 | 12.80966
219.09998 | 0.92742 | 6808.40039 | 0.57267 | 1102.8 | 0.13102 | 13.102 | 958.28 | 0.14043 | 14.043 |  |  | 0.01958386 | 0.04692616 | 0.1202706 | 12.02706 | 1102.8 | 0.128141 | 12.8141
219.2 | 0.92787 | 6810.89453 | 0.57277 | 1103.2 | 0.13104 | 13.104 | 958.6 | 0.14046 | 14.046 |  |  | 0.01959096 | 0.04694379 | 0.1202895 | 12.02895 | 1103.2 | 0.1281624 | 12.81624
219.29997 | 0.92829 | 6819.88477 | 0.57312 | 1104.6 | 0.13112 | 13.112 | 959.78 | 0.14055 | 14.055 |  |  | 0.01961583 | 0.04700738 | 0.120355 | 12.0355 | 1104.6 | 0.1282369 | 12.82369
219.39999 | 0.92872 | 6819.8667 | 0.57332 | 1104.6 | 0.13116 | 13.116 | 959.73 | 0.1406 | 14.06 |  |  | 0.01961583 | 0.04700725 | 0.1204008 | 12.04008 | 1104.6 | 0.1282889 | 12.82889
219.5 | 0.92914 | 6827.11475 | 0.57362 | 1105.8 | 0.13123 | 13.123 | 960.67 | 0.14068 | 14.068 |  |  | 0.01963714 | 0.04705851 | 0.1204577 | 12.04577 | 1105.8 | 0.1283536 | 12.83536
219.59998 | 0.92958 | 6832.05859 | 0.57373 | 1106.6 | 0.13126 | 13.126 | 961.34 | 0.14071 | 14.071 |  |  | 0.01965134 | 0.04709347 | 0.1204748 | 12.04748 | 1106.6 | 0.1283731 | 12.83731
219.7 | 0.93 | 6839.15381 | 0.57412 | 1107.7 | 0.13135 | 13.135 | 962.24 | 0.14081 | 14.081 |  |  | 0.01967088 | 0.04714365 | 0.1205526 | 12.05526 | 1107.7 | 0.1284615 | 12.84615
219.79997 | 0.93043 | 6835.17627 | 0.57444 | 1107.1 | 0.13142 | 13.142 | 961.6 | 0.1409 | 14.09 |  |  | 0.01966022 | 0.04711552 | 0.1206322 | 12.06322 | 1107.1 | 0.1285521 | 12.85521
219.89999 | 0.93084 | 6840.16211 | 0.57479 | 1107.9 | 0.1315 | 13.15 | 962.21 | 0.14099 | 14.099 |  |  | 0.01967443 | 0.04715078 | 0.1207042 | 12.07042 | 1107.9 | 0.128634 | 12.8634
220 | 0.93125 | 6838.80859 | 0.57532 | 1107.7 | 0.13162 | 13.162 | 961.88 | 0.14113 | 14.113 |  |  | 0.01967088 | 0.04714121 | 0.1208277 | 12.08277 | 1107.7 | 0.1287743 | 12.87743
220.09998 | 0.93167 | 6846.50781 | 0.5754 | 1108.9 | 0.13164 | 13.164 | 962.95 | 0.14115 | 14.115 |  |  | 0.01969219 | 0.04719566 | 0.1208335 | 12.08335 | 1108.9 | 0.128781 | 12.8781
220.2 | 0.93209 | 6847.85596 | 0.57576 | 1109.1 | 0.13172 | 13.172 | 963.04 | 0.14124 | 14.124 |  |  | 0.01969574 | 0.04720519 | 0.1209137 | 12.09137 | 1109.1 | 0.1288722 | 12.88722
220.29997 | 0.93252 | 6855.76709 | 0.57608 | 1110.4 | 0.1318 | 13.18 | 964.08 | 0.14133 | 14.133 |  |  | 0.01971882 | 0.04726114 | 0.1209741 | 12.09741 | 1110.4 | 0.1289409 | 12.89409
220.39999 | 0.93294 | 6849.41992 | 0.5766 | 1109.4 | 0.13191 | 13.191 | 963.05 | 0.14147 | 14.147 |  |  | 0.01970107 | 0.04721625 | 0.1211033 | 12.11033 | 1109.4 | 0.1290879 | 12.90879
220.5 | 0.93336 | 6855.59863 | 0.57677 | 1110.4 | 0.13195 | 13.195 | 963.88 | 0.14151 | 14.151 |  |  | 0.01971882 | 0.04725995 | 0.1211322 | 12.11322 | 1110.4 | 0.1291208 | 12.91208
220.59998 | 0.93378 | 6856.49365 | 0.57712 | 1110.5 | 0.13203 | 13.203 | 963.91 | 0.1416 | 14.16 |  |  | 0.0197206 | 0.04726628 | 0.1212108 | 12.12108 | 1110.5 | 0.1292103 | 12.92103
220.7 | 0.9342 | 6863.39404 | 0.57767 | 1111.7 | 0.13216 | 13.216 | 964.74 | 0.14175 | 14.175 |  |  | 0.01974191 | 0.04731508 | 0.1213255 | 12.13255 | 1111.7 | 0.1293407 | 12.93407
220.79997 | 0.93464 | 6866.24023 | 0.57782 | 1112.1 | 0.13219 | 13.219 | 965.11 | 0.14179 | 14.179 |  |  | 0.01974901 | 0.04733521 | 0.1213552 | 12.13552 | 1112.1 | 0.1293745 | 12.93745
220.89999 | 0.93508 | 6869.62256 | 0.57805 | 1112.7 | 0.13225 | 13.225 | 965.52 | 0.14185 | 14.185 |  |  | 0.01975967 | 0.04735913 | 0.1214023 | 12.14023 | 1112.7 | 0.1294282 | 12.94282
221 | 0.93551 | 6865.10107 | 0.57859 | 1111.9 | 0.13237 | 13.237 | 964.75 | 0.14199 | 14.199 |  |  | 0.01974546 | 0.04732715 | 0.1215332 | 12.15332 | 1111.9 | 0.1295771 | 12.95771
221.09998 | 0.93592 | 6870.37598 | 0.57887 | 1112.8 | 0.13243 | 13.243 | 965.42 | 0.14206 | 14.206 |  |  | 0.01976144 | 0.04736446 | 0.1215887 | 12.15887 | 1112.8 | 0.1296403 | 12.96403
221.2 | 0.93635 | 6872.93896 | 0.57909 | 1113.2 | 0.13248 | 13.248 | 965.72 | 0.14212 | 14.212 |  |  | 0.01976855 | 0.04738259 | 0.1216349 | 12.16349 | 1113.2 | 0.1296929 | 12.96929
221.29997 | 0.93676 | 6876.78613 | 0.57931 | 1113.8 | 0.13253 | 13.253 | 966.21 | 0.14218 | 14.218 |  |  | 0.0197792 | 0.04740979 | 0.121679 | 12.1679 | 1113.8 | 0.1297431 | 12.97431
221.39999 | 0.9372 | 6880.85205 | 0.57962 | 1114.5 | 0.13261 | 13.261 | 966.7 | 0.14226 | 14.226 |  |  | 0.01979163 | 0.04743855 | 0.1217433 | 12.17433 | 1114.5 | 0.1298164 | 12.98164
221.5 | 0.9376 | 6883.71387 | 0.5801 | 1115 | 0.13272 | 13.272 | 966.98 | 0.14239 | 14.239 |  |  | 0.01980051 | 0.04745879 | 0.1218485 | 12.18485 | 1115 | 0.1299361 | 12.99361
221.59998 | 0.93801 | 6885.52002 | 0.5805 | 1115.2 | 0.13281 | 13.281 | 967.13 | 0.14249 | 14.249 |  |  | 0.01980406 | 0.04747156 | 0.1219371 | 12.19371 | 1115.2 | 0.130037 | 13.0037
221.7 | 0.93842 | 6883.53076 | 0.58065 | 1114.9 | 0.13284 | 13.284 | 966.81 | 0.14253 | 14.253 |  |  | 0.01979874 | 0.04745749 | 0.1219746 | 12.19746 | 1114.9 | 0.1300798 | 13.00798
221.79997 | 0.93884 | 6887.46338 | 0.58117 | 1115.6 | 0.13296 | 13.296 | 967.23 | 0.14267 | 14.267 |  |  | 0.01981117 | 0.04748531 | 0.1220872 | 12.20872 | 1115.6 | 0.130208 | 13.0208
221.89999 | 0.93929 | 6890.10205 | 0.5815 | 1116 | 0.13304 | 13.304 | 967.52 | 0.14276 | 14.276 |  |  | 0.01981827 | 0.04750397 | 0.1221584 | 12.21584 | 1116 | 0.1302891 | 13.02891
222 | 0.93972 | 6896.93848 | 0.58169 | 1117.1 | 0.13308 | 13.308 | 968.43 | 0.14281 | 14.281 |  |  | 0.0198378 | 0.04755232 | 0.1221908 | 12.21908 | 1117.1 | 0.1303261 | 13.03261
222.09998 | 0.94016 | 6896.63184 | 0.5821 | 1117 | 0.13317 | 13.317 | 968.28 | 0.14292 | 14.292 |  |  | 0.01983603 | 0.04755015 | 0.1222851 | 12.22851 | 1117 | 0.1304335 | 13.04335
222.2 | 0.94057 | 6900.44678 | 0.5824 | 1117.7 | 0.13324 | 13.324 | 968.74 | 0.143 | 14.3 |  |  | 0.01984846 | 0.04757713 | 0.1223476 | 12.23476 | 1117.7 | 0.1305046 | 13.05046
222.29997 | 0.941 | 6896.73633 | 0.58284 | 1117.1 | 0.13334 | 13.334 | 968.11 | 0.14311 | 14.311 |  |  | 0.0198378 | 0.04755089 | 0.1224542 | 12.24542 | 1117.1 | 0.1306262 | 13.06262
222.39999 | 0.94142 | 6668.81787 | 0.58906 | 1080.1 | 0.13477 | 13.477 | 934.58 | 0.14475 | 14.475 |  |  | 0.01918075 | 0.045939 | 0.1242459 | 12.42459 | 1080.1 | 0.1326699 | 13.26699
222.5 | 0.94185 | 6685.50488 | 0.58893 | 1082.8 | 0.13474 | 13.474 | 936.95 | 0.14472 | 14.472 |  |  | 0.01922869 | 0.04605701 | 0.1241891 | 12.41891 | 1082.8 | 0.1326051 | 13.26051
222.59998 | 0.94226 | 6702.57959 | 0.58911 | 1085.6 | 0.13478 | 13.478 | 939.3 | 0.14477 | 14.477 |  |  | 0.01927842 | 0.04617777 | 0.1242027 | 12.42027 | 1085.6 | 0.1326206 | 13.26206
222.7 | 0.94267 | 6710.96045 | 0.58911 | 1087 | 0.13478 | 13.478 | 940.47 | 0.14477 | 14.477 |  |  | 0.01930328 | 0.04623704 | 0.1241891 | 12.41891 | 1087 | 0.1326051 | 13.26051
222.79997 | 0.94309 | 6730.3667 | 0.58924 | 1090.1 | 0.13481 | 13.481 | 943.16 | 0.1448 | 14.48 |  |  | 0.01935833 | 0.04637428 | 0.1241875 | 12.41875 | 1090.1 | 0.1326032 | 13.26032
222.89999 | 0.94349 | 6739.05273 | 0.5892 | 1091.5 | 0.1348 | 13.48 | 944.39 | 0.14479 | 14.479 |  |  | 0.01938319 | 0.04643571 | 0.1241643 | 12.41643 | 1091.5 | 0.1325767 | 13.25767
223 | 0.94393 | 6755.08496 | 0.58922 | 1094.1 | 0.1348 | 13.48 | 946.63 | 0.1448 | 14.48 |  |  | 0.01942936 | 0.0465491 | 0.1241429 | 12.41429 | 1094.1 | 0.1325523 | 13.25523
223.09998 | 0.94436 | 6765.9248 | 0.58938 | 1095.9 | 0.13484 | 13.484 | 948.11 | 0.14484 | 14.484 |  |  | 0.01946133 | 0.04662576 | 0.124162 | 12.4162 | 1095.9 | 0.1325741 | 13.25741
223.2 | 0.9448 | 6780.1333 | 0.58959 | 1098.2 | 0.13489 | 13.489 | 950.05 | 0.14489 | 14.489 |  |  | 0.01950217 | 0.04672624 | 0.124187 | 12.4187 | 1098.2 | 0.1326027 | 13.26027
223.29997 | 0.94523 | 6788.97314 | 0.58959 | 1099.6 | 0.13489 | 13.489 | 951.28 | 0.14489 | 14.489 |  |  | 0.01952703 | 0.04678876 | 0.1241727 | 12.41727 | 1099.6 | 0.1325864 | 13.25864
223.39999 | 0.94565 | 6802.72949 | 0.58981 | 1101.8 | 0.13494 | 13.494 | 953.16 | 0.14495 | 14.495 |  |  | 0.0195661 | 0.04688605 | 0.1242008 | 12.42008 | 1101.8 | 0.1326184 | 13.26184
223.5 | 0.94607 | 6812.73389 | 0.58983 | 1103.5 | 0.13494 | 13.494 | 954.55 | 0.14496 | 14.496 |  |  | 0.01959629 | 0.0469568 | 0.1241892 | 12.41892 | 1103.5 | 0.1326052 | 13.26052
223.59998 | 0.9465 | 6823.41797 | 0.59006 | 1105.2 | 0.13499 | 13.499 | 955.99 | 0.14502 | 14.502 |  |  | 0.01962648 | 0.04703236 | 0.1242245 | 12.42245 | 1105.2 | 0.1326455 | 13.26455
223.7 | 0.94694 | 6833.46436 | 0.59001 | 1106.8 | 0.13498 | 13.498 | 957.41 | 0.14501 | 14.501 |  |  | 0.01965489 | 0.04710341 | 0.1241968 | 12.41968 | 1106.8 | 0.1326139 | 13.26139
223.79997 | 0.94735 | 6840.57666 | 0.59017 | 1108 | 0.13502 | 13.502 | 958.37 | 0.14505 | 14.505 |  |  | 0.0196762 | 0.04715371 | 0.1242219 | 12.42219 | 1108 | 0.1326426 | 13.26426
223.89999 | 0.94777 | 6851.70752 | 0.59026 | 1109.8 | 0.13504 | 13.504 | 959.9 | 0.14507 | 14.507 |  |  | 0.01970817 | 0.04723243 | 0.1242245 | 12.42245 | 1109.8 | 0.1326455 | 13.26455
224 | 0.94819 | 6858.69385 | 0.59056 | 1110.9 | 0.13511 | 13.511 | 960.81 | 0.14515 | 14.515 |  |  | 0.0197277 | 0.04728184 | 0.1242818 | 12.42818 | 1110.9 | 0.132711 | 13.2711
224.09998 | 0.94861 | 6865.8833 | 0.59066 | 1112.1 | 0.13513 | 13.513 | 961.79 | 0.14518 | 14.518 |  |  | 0.01974901 | 0.04733269 | 0.1242931 | 12.42931 | 1112.1 | 0.1327238 | 13.27238
224.2 | 0.94904 | 6874.68359 | 0.59083 | 1113.5 | 0.13517 | 13.517 | 962.98 | 0.14522 | 14.522 |  |  | 0.01977387 | 0.04739492 | 0.1243177 | 12.43177 | 1113.5 | 0.132752 | 13.2752
224.29997 | 0.94945 | 6878.67041 | 0.5912 | 1114.1 | 0.13525 | 13.525 | 963.44 | 0.14532 | 14.532 |  |  | 0.01978453 | 0.04742312 | 0.1243959 | 12.43959 | 1114.1 | 0.1328413 | 13.28413
224.39999 | 0.94987 | 6886.43701 | 0.59135 | 1115.4 | 0.13529 | 13.529 | 964.49 | 0.14536 | 14.536 |  |  | 0.01980762 | 0.04747805 | 0.1244177 | 12.44177 | 1115.4 | 0.1328661 | 13.28661
224.5 | 0.95028 | 6894.13818 | 0.59146 | 1116.6 | 0.13531 | 13.531 | 965.54 | 0.14539 | 14.539 |  |  | 0.01982893 | 0.04753251 | 0.1244304 | 12.44304 | 1116.6 | 0.1328806 | 13.28806
224.59998 | 0.95071 | 6893.99365 | 0.59188 | 1116.6 | 0.13541 | 13.541 | 965.42 | 0.1455 | 14.55 |  |  | 0.01982893 | 0.04753149 | 0.1245267 | 12.45267 | 1116.6 | 0.1329906 | 13.29906
224.7 | 0.95114 | 6905.77686 | 0.59227 | 1118.5 | 0.1355 | 13.55 | 966.97 | 0.1456 | 14.56 |  |  | 0.01986267 | 0.04761482 | 0.1245968 | 12.45968 | 1118.5 | 0.1330708 | 13.30708
224.79997 | 0.95159 | 6910.11621 | 0.59229 | 1119.2 | 0.1355 | 13.55 | 967.57 | 0.14561 | 14.561 |  |  | 0.0198751 | 0.04764551 | 0.1245944 | 12.45944 | 1119.2 | 0.133068 | 13.3068
224.89999 | 0.95202 | 6917.12451 | 0.59245 | 1120.4 | 0.13554 | 13.554 | 968.51 | 0.14565 | 14.565 |  |  | 0.01989641 | 0.04769508 | 0.1246197 | 12.46197 | 1120.4 | 0.1330968 | 13.30968
225 | 0.95243 | 6915.69189 | 0.59272 | 1120.1 | 0.1356 | 13.56 | 968.24 | 0.14572 | 14.572 |  |  | 0.01989108 | 0.04768494 | 0.1246837 | 12.46837 | 1120.1 | 0.13317 | 13.317
225.09998 | 0.95285 | 6922.57031 | 0.5931 | 1121.2 | 0.13569 | 13.569 | 969.1 | 0.14582 | 14.582 |  |  | 0.01991061 | 0.04773359 | 0.1247595 | 12.47595 | 1121.2 | 0.1332566 | 13.32566
225.2 | 0.95326 | 6925.10156 | 0.59334 | 1121.7 | 0.13574 | 13.574 | 969.4 | 0.14589 | 14.589 |  |  | 0.01991949 | 0.04775149 | 0.1248104 | 12.48104 | 1121.7 | 0.1333147 | 13.33147
225.29997 | 0.9537 | 6935.91016 | 0.5936 | 1123.4 | 0.1358 | 13.58 | 970.84 | 0.14596 | 14.596 |  |  | 0.01994968 | 0.04782793 | 0.1248523 | 12.48523 | 1123.4 | 0.1333627 | 13.33627
225.39999 | 0.95412 | 6936.08301 | 0.59394 | 1123.4 | 0.13588 | 13.588 | 970.78 | 0.14605 | 14.605 |  |  | 0.01994968 | 0.04782915 | 0.1249298 | 12.49298 | 1123.4 | 0.1334512 | 13.34512
225.5 | 0.95454 | 6939.9082 | 0.5941 | 1124.1 | 0.13592 | 13.592 | 971.27 | 0.14609 | 14.609 |  |  | 0.01996211 | 0.04785621 | 0.1249603 | 12.49603 | 1124.1 | 0.133486 | 13.3486
225.59998 | 0.95495 | 6941.3999 | 0.59442 | 1124.3 | 0.13599 | 13.599 | 971.4 | 0.14617 | 14.617 |  |  | 0.01996566 | 0.04786676 | 0.1250311 | 12.50311 | 1124.3 | 0.1335669 | 13.35669
225.7 | 0.95536 | 6948.15967 | 0.59469 | 1125.4 | 0.13605 | 13.605 | 972.28 | 0.14624 | 14.624 |  |  | 0.0199852 | 0.04791456 | 0.1250819 | 12.50819 | 1125.4 | 0.133625 | 13.3625
225.79997 | 0.95581 | 6949.0752 | 0.59491 | 1125.5 | 0.1361 | 13.61 | 972.35 | 0.1463 | 14.63 |  |  | 0.01998697 | 0.04792104 | 0.1251307 | 12.51307 | 1125.5 | 0.1336808 | 13.36808
225.89999 | 0.95624 | 6953.27979 | 0.59516 | 1126.2 | 0.13616 | 13.616 | 972.87 | 0.14637 | 14.637 |  |  | 0.01999941 | 0.04795077 | 0.1251811 | 12.51811 | 1126.2 | 0.1337384 | 13.37384
226 | 0.95667 | 6953.17578 | 0.59549 | 1126.2 | 0.13624 | 13.624 | 972.77 | 0.14646 | 14.646 |  |  | 0.01999941 | 0.04795004 | 0.1252568 | 12.52568 | 1126.2 | 0.1338249 | 13.38249
226.09998 | 0.95708 | 6957.05762 | 0.59576 | 1126.8 | 0.1363 | 13.63 | 973.25 | 0.14653 | 14.653 |  |  | 0.02001006 | 0.04797749 | 0.1253123 | 12.53123 | 1126.8 | 0.1338883 | 13.38883
226.2 | 0.95751 | 6958.12793 | 0.59609 | 1127 | 0.13637 | 13.637 | 973.31 | 0.14662 | 14.662 |  |  | 0.02001361 | 0.04798506 | 0.125386 | 12.5386 | 1127 | 0.1339727 | 13.39727
226.29997 | 0.95793 | 6965.79004 | 0.59626 | 1128.2 | 0.13641 | 13.641 | 974.34 | 0.14666 | 14.666 |  |  | 0.02003492 | 0.04803925 | 0.1254125 | 12.54125 | 1128.2 | 0.134003 | 13.4003
226.39999 | 0.95836 | 6968.75195 | 0.59651 | 1128.7 | 0.13647 | 13.647 | 974.69 | 0.14673 | 14.673 |  |  | 0.0200438 | 0.0480602 | 0.1254649 | 12.54649 | 1128.7 | 0.1340629 | 13.40629
226.5 | 0.95879 | 6969.31055 | 0.5969 | 1128.8 | 0.13656 | 13.656 | 974.67 | 0.14683 | 14.683 |  |  | 0.02004558 | 0.04806415 | 0.1255532 | 12.55532 | 1128.8 | 0.1341639 | 13.41639
226.59998 | 0.9592 | 6970.31543 | 0.59694 | 1129 | 0.13657 | 13.657 | 974.8 | 0.14684 | 14.684 |  |  | 0.02004913 | 0.04807125 | 0.1255608 | 12.55608 | 1129 | 0.1341725 | 13.41725
226.7 | 0.95962 | 6974.18604 | 0.59743 | 1129.6 | 0.13668 | 13.668 | 975.21 | 0.14697 | 14.697 |  |  | 0.02005978 | 0.04809863 | 0.1256666 | 12.56666 | 1129.6 | 0.1342935 | 13.42935
226.79997 | 0.96001 | 6976.12402 | 0.59781 | 1129.9 | 0.13677 | 13.677 | 975.38 | 0.14707 | 14.707 |  |  | 0.02006511 | 0.04811233 | 0.1257504 | 12.57504 | 1129.9 | 0.1343893 | 13.43893
226.89999 | 0.96044 | 6980.8623 | 0.59808 | 1130.7 | 0.13683 | 13.683 | 975.98 | 0.14714 | 14.714 |  |  | 0.02007932 | 0.04814584 | 0.1258045 | 12.58045 | 1130.7 | 0.1344512 | 13.44512
227 | 0.96087 | 6984.52197 | 0.59824 | 1131.3 | 0.13687 | 13.687 | 976.45 | 0.14718 | 14.718 |  |  | 0.02008997 | 0.04817172 | 0.1258352 | 12.58352 | 1131.3 | 0.1344863 | 13.44863
227.09998 | 0.96131 | 6987.97803 | 0.59852 | 1131.8 | 0.13693 | 13.693 | 976.86 | 0.14726 | 14.726 |  |  | 0.02009885 | 0.04819617 | 0.1258936 | 12.58936 | 1131.8 | 0.1345532 | 13.45532
227.2 | 0.96175 | 6986.43604 | 0.59892 | 1131.6 | 0.13702 | 13.702 | 976.54 | 0.14737 | 14.737 |  |  | 0.0200953 | 0.04818526 | 0.1259876 | 12.59876 | 1131.6 | 0.1346607 | 13.46607
227.29997 | 0.96217 | 6984.57324 | 0.5995 | 1131.3 | 0.13715 | 13.715 | 976.13 | 0.14752 | 14.752 |  |  | 0.02008997 | 0.04817209 | 0.1261233 | 12.61233 | 1131.3 | 0.134816 | 13.4816
227.39999 | 0.96259 | 6990.65723 | 0.59977 | 1132.3 | 0.13722 | 13.722 | 976.91 | 0.14759 | 14.759 |  |  | 0.02010773 | 0.04821511 | 0.1261752 | 12.61752 | 1132.3 | 0.1348754 | 13.48754
227.5 | 0.96302 | 6993.59131 | 0.59992 | 1132.7 | 0.13725 | 13.725 | 977.28 | 0.14763 | 14.763 |  |  | 0.02011483 | 0.04823586 | 0.1262048 | 12.62048 | 1132.7 | 0.1349093 | 13.49093
227.59998 | 0.96346 | 7002.41602 | 0.60041 | 1134.2 | 0.13736 | 13.736 | 978.39 | 0.14776 | 14.776 |  |  | 0.02014147 | 0.04829827 | 0.1263026 | 12.63026 | 1134.2 | 0.1350212 | 13.50212
227.7 | 0.96387 | 6998.20801 | 0.60055 | 1133.5 | 0.13739 | 13.739 | 977.76 | 0.1478 | 14.78 |  |  | 0.02012904 | 0.04826851 | 0.1263415 | 12.63415 | 1133.5 | 0.1350657 | 13.50657
227.79997 | 0.96428 | 7006.19141 | 0.60079 | 1134.8 | 0.13745 | 13.745 | 978.81 | 0.14786 | 14.786 |  |  | 0.02015213 | 0.04832497 | 0.1263834 | 12.63834 | 1134.8 | 0.1351137 | 13.51137
227.89999 | 0.96468 | 7006.20312 | 0.60127 | 1134.8 | 0.13756 | 13.756 | 978.69 | 0.14799 | 14.799 |  |  | 0.02015213 | 0.04832506 | 0.1264932 | 12.64932 | 1134.8 | 0.1352394 | 13.52394
228 | 0.96509 | 7011.08545 | 0.60164 | 1135.6 | 0.13764 | 13.764 | 979.28 | 0.14809 | 14.809 |  |  | 0.02016633 | 0.04835959 | 0.12657 | 12.657 | 1135.6 | 0.1353273 | 13.53273
228.09998 | 0.96552 | 7011.34473 | 0.60197 | 1135.6 | 0.13772 | 13.772 | 979.23 | 0.14817 | 14.817 |  |  | 0.02016633 | 0.04836142 | 0.1266451 | 12.66451 | 1135.6 | 0.1354132 | 13.54132
228.2 | 0.96595 | 7018.28418 | 0.6022 | 1136.7 | 0.13777 | 13.777 | 980.14 | 0.14824 | 14.824 |  |  | 0.02018587 | 0.0484105 | 0.1266864 | 12.66864 | 1136.7 | 0.1354606 | 13.54606
228.29997 | 0.96638 | 7016.24316 | 0.6025 | 1136.4 | 0.13784 | 13.784 | 979.77 | 0.14831 | 14.831 |  |  | 0.02018054 | 0.04839606 | 0.1267584 | 12.67584 | 1136.4 | 0.135543 | 13.5543
228.39999 | 0.96679 | 7018.87988 | 0.60288 | 1136.8 | 0.13793 | 13.793 | 980.04 | 0.14842 | 14.842 |  |  | 0.02018764 | 0.04841471 | 0.126841 | 12.6841 | 1136.8 | 0.1356376 | 13.56376
228.5 | 0.96721 | 7020.09082 | 0.60321 | 1137 | 0.138 | 13.8 | 980.13 | 0.1485 | 14.85 |  |  | 0.0201912 | 0.04842327 | 0.1269146 | 12.69146 | 1137 | 0.1357219 | 13.57219
228.59998 | 0.96764 | 7028.11621 | 0.6035 | 1138.3 | 0.13807 | 13.807 | 981.17 | 0.14858 | 14.858 |  |  | 0.02021428 | 0.04848003 | 0.1269679 | 12.69679 | 1138.3 | 0.135783 | 13.5783
228.7 | 0.9681 | 7027.53125 | 0.60389 | 1138.2 | 0.13816 | 13.816 | 980.99 | 0.14868 | 14.868 |  |  | 0.02021251 | 0.04847589 | 0.1270581 | 12.70581 | 1138.2 | 0.1358863 | 13.58863
228.79997 | 0.96853 | 7028.59961 | 0.60431 | 1138.4 | 0.13825 | 13.825 | 981.03 | 0.1488 | 14.88 |  |  | 0.02021606 | 0.04848345 | 0.1271524 | 12.71524 | 1138.4 | 0.1359944 | 13.59944
228.89999 | 0.96895 | 7026.28174 | 0.60474 | 1138 | 0.13835 | 13.835 | 980.59 | 0.14891 | 14.891 |  |  | 0.02020895 | 0.04846706 | 0.1272546 | 12.72546 | 1138 | 0.1361114 | 13.61114
229 | 0.96936 | 7032.51318 | 0.60502 | 1139.1 | 0.13842 | 13.842 | 981.39 | 0.14898 | 14.898 |  |  | 0.02022849 | 0.04851113 | 0.1273085 | 12.73085 | 1139.1 | 0.1361732 | 13.61732
229.09998 | 0.96977 | 7033.65576 | 0.60506 | 1139.2 | 0.13843 | 13.843 | 981.54 | 0.14899 | 14.899 |  |  | 0.02023026 | 0.04851921 | 0.1273158 | 12.73158 | 1139.2 | 0.1361816 | 13.61816
229.2 | 0.9702 | 7040.19971 | 0.60554 | 1140.3 | 0.13854 | 13.854 | 982.33 | 0.14912 | 14.912 |  |  | 0.0202498 | 0.04856549 | 0.1274151 | 12.74151 | 1140.3 | 0.1362953 | 13.62953
229.29997 | 0.97062 | 7042.7251 | 0.60584 | 1140.7 | 0.1386 | 13.86 | 982.6 | 0.1492 | 14.92 |  |  | 0.0202569 | 0.04858335 | 0.1274796 | 12.74796 | 1140.7 | 0.1363692 | 13.63692
229.39999 | 0.97104 | 7042.80273 | 0.60633 | 1140.7 | 0.13872 | 13.872 | 982.48 | 0.14933 | 14.933 |  |  | 0.0202569 | 0.0485839 | 0.1275916 | 12.75916 | 1140.7 | 0.1364976 | 13.64976
229.5 | 0.97144 | 6791.47705 | 0.61267 | 1100 | 0.14017 | 14.017 | 945.83 | 0.15102 | 15.102 |  |  | 0.01953414 | 0.04680647 | 0.1294485 | 12.94485 | 1100 | 0.1386284 | 13.86284
229.59998 | 0.97186 | 6812.28027 | 0.61259 | 1103.4 | 0.14015 | 14.015 | 948.74 | 0.151 | 15.1 |  |  | 0.01959452 | 0.04695359 | 0.1293966 | 12.93966 | 1103.4 | 0.1385687 | 13.85687
229.7 | 0.9723 | 6826.95654 | 0.61255 | 1105.8 | 0.14014 | 14.014 | 950.8 | 0.15099 | 15.099 |  |  | 0.01963714 | 0.04705739 | 0.1293637 | 12.93637 | 1105.8 | 0.1385309 | 13.85309
229.79997 | 0.97273 | 6841.63867 | 0.61273 | 1108.1 | 0.14018 | 14.018 | 952.8 | 0.15103 | 15.103 |  |  | 0.01967798 | 0.04716122 | 0.1293811 | 12.93811 | 1108.1 | 0.1385509 | 13.85509
229.89999 | 0.97317 | 6855.64111 | 0.61276 | 1110.4 | 0.14019 | 14.019 | 954.74 | 0.15104 | 15.104 |  |  | 0.01971882 | 0.04726025 | 0.1293653 | 12.93653 | 1110.4 | 0.1385328 | 13.85328
230 | 0.97358 | 6865.16797 | 0.61298 | 1111.9 | 0.14024 | 14.024 | 956.01 | 0.1511 | 15.11 |  |  | 0.01974546 | 0.04732763 | 0.1294002 | 12.94002 | 1111.9 | 0.1385729 | 13.85729
230.09998 | 0.97402 | 6884.88672 | 0.61286 | 1115.1 | 0.14021 | 14.021 | 958.79 | 0.15107 | 15.107 |  |  | 0.01980229 | 0.04746708 | 0.1293409 | 12.93409 | 1115.1 | 0.1385047 | 13.85047
230.2 | 0.97444 | 6895.39893 | 0.61291 | 1116.8 | 0.14022 | 14.022 | 960.24 | 0.15108 | 15.108 |  |  | 0.01983248 | 0.04754143 | 0.1293353 | 12.93353 | 1116.8 | 0.1384983 | 13.84983
230.29997 | 0.97488 | 6912.31592 | 0.61314 | 1119.6 | 0.14027 | 14.027 | 962.54 | 0.15114 | 15.114 |  |  | 0.0198822 | 0.04766107 | 0.1293605 | 12.93605 | 1119.6 | 0.1385273 | 13.85273
230.39999 | 0.9753 | 6922.19385 | 0.61318 | 1121.2 | 0.14028 | 14.028 | 963.9 | 0.15115 | 15.115 |  |  | 0.01991061 | 0.04773093 | 0.1293537 | 12.93537 | 1121.2 | 0.1385195 | 13.85195
230.5 | 0.97572 | 6938.73291 | 0.61328 | 1123.9 | 0.14031 | 14.031 | 966.18 | 0.15118 | 15.118 |  |  | 0.01995856 | 0.04784789 | 0.1293498 | 12.93498 | 1123.9 | 0.138515 | 13.8515
230.59998 | 0.97613 | 6946.2002 | 0.61348 | 1125.1 | 0.14035 | 14.035 | 967.17 | 0.15123 | 15.123 |  |  | 0.01997987 | 0.0479007 | 0.1293835 | 12.93835 | 1125.1 | 0.1385537 | 13.85537
230.7 | 0.97653 | 6959.19385 | 0.61343 | 1127.2 | 0.14034 | 14.034 | 968.99 | 0.15122 | 15.122 |  |  | 0.02001716 | 0.0479926 | 0.129351 | 12.9351 | 1127.2 | 0.1385164 | 13.85164
230.79997 | 0.97696 | 6968.07813 | 0.61374 | 1128.6 | 0.14041 | 14.041 | 970.15 | 0.1513 | 15.13 |  |  | 0.02004203 | 0.04805543 | 0.1294076 | 12.94076 | 1128.6 | 0.1385814 | 13.85814
230.89999 | 0.97738 | 6983.28467 | 0.61373 | 1131.1 | 0.14041 | 14.041 | 972.27 | 0.1513 | 15.13 |  |  | 0.02008642 | 0.04816297 | 0.1293807 | 12.93807 | 1131.1 | 0.1385505 | 13.85505
231 | 0.97782 | 6990.75 | 0.61401 | 1132.3 | 0.14047 | 14.047 | 973.23 | 0.15137 | 15.137 |  |  | 0.02010773 | 0.04821577 | 0.1294327 | 12.94327 | 1132.3 | 0.1386102 | 13.86102
231.09998 | 0.97824 | 7000.06299 | 0.61393 | 1133.8 | 0.14046 | 14.046 | 974.55 | 0.15135 | 15.135 |  |  | 0.02013437 | 0.04828163 | 0.1293993 | 12.93993 | 1133.8 | 0.1385719 | 13.85719
231.2 | 0.97866 | 7006.11768 | 0.61424 | 1134.8 | 0.14053 | 14.053 | 975.31 | 0.15143 | 15.143 |  |  | 0.02015213 | 0.04832445 | 0.1294604 | 12.94604 | 1134.8 | 0.1386421 | 13.86421
231.29997 | 0.97909 | 7017.44482 | 0.61433 | 1136.6 | 0.14055 | 14.055 | 976.87 | 0.15146 | 15.146 |  |  | 0.02018409 | 0.04840456 | 0.1294627 | 12.94627 | 1136.6 | 0.1386447 | 13.86447
231.39999 | 0.97952 | 7021.20215 | 0.61467 | 1137.2 | 0.14062 | 14.062 | 977.3 | 0.15155 | 15.155 |  |  | 0.02019475 | 0.04843113 | 0.1295344 | 12.95344 | 1137.2 | 0.138727 | 13.8727
231.5 | 0.97998 | 7030.80176 | 0.61474 | 1138.8 | 0.14064 | 14.064 | 978.62 | 0.15157 | 15.157 |  |  | 0.02022316 | 0.04849902 | 0.1295349 | 12.95349 | 1138.8 | 0.1387276 | 13.87276
231.59998 | 0.9804 | 7034.85986 | 0.61493 | 1139.4 | 0.14068 | 14.068 | 979.13 | 0.15162 | 15.162 |  |  | 0.02023382 | 0.04852772 | 0.1295718 | 12.95718 | 1139.4 | 0.13877 | 13.877
231.7 | 0.98082 | 7039.65674 | 0.61523 | 1140.2 | 0.14075 | 14.075 | 979.72 | 0.1517 | 15.17 |  |  | 0.02024802 | 0.04856165 | 0.1296326 | 12.96326 | 1140.2 | 0.1388399 | 13.88399
231.79997 | 0.98121 | 7045.6084 | 0.6156 | 1141.2 | 0.14084 | 14.084 | 980.45 | 0.1518 | 15.18 |  |  | 0.02026578 | 0.04860374 | 0.1297077 | 12.97077 | 1141.2 | 0.1389261 | 13.89261
231.89999 | 0.98162 | 7050.78174 | 0.61567 | 1142 | 0.14085 | 14.085 | 981.16 | 0.15182 | 15.182 |  |  | 0.02027999 | 0.04864033 | 0.1297153 | 12.97153 | 1142 | 0.1389349 | 13.89349
232 | 0.98204 | 7056.68164 | 0.61612 | 1143 | 0.14096 | 14.096 | 981.86 | 0.15194 | 15.194 |  |  | 0.02029774 | 0.04868205 | 0.1298087 | 12.98087 | 1143 | 0.1390422 | 13.90422
232.09998 | 0.98247 | 7062.2041 | 0.61647 | 1143.9 | 0.14104 | 14.104 | 982.54 | 0.15203 | 15.203 |  |  | 0.02031373 | 0.04872111 | 0.1298798 | 12.98798 | 1143.9 | 0.1391239 | 13.91239
232.2 | 0.9829 | 7064.53271 | 0.61675 | 1144.2 | 0.1411 | 14.11 | 982.79 | 0.1521 | 15.21 |  |  | 0.02031905 | 0.04873758 | 0.1299401 | 12.99401 | 1144.2 | 0.1391932 | 13.91932
232.29997 | 0.98331 | 7061.7832 | 0.61713 | 1143.8 | 0.14119 | 14.119 | 982.3 | 0.1522 | 15.22 |  |  | 0.02031195 | 0.04871813 | 0.1300315 | 13.00315 | 1143.8 | 0.1392983 | 13.92983
232.39999 | 0.98373 | 7072.0293 | 0.61748 | 1145.5 | 0.14127 | 14.127 | 983.64 | 0.1523 | 15.23 |  |  | 0.02034214 | 0.04879059 | 0.130095 | 13.0095 | 1145.5 | 0.1393712 | 13.93712
232.5 | 0.98415 | 7074.73535 | 0.61764 | 1145.9 | 0.1413 | 14.13 | 983.97 | 0.15234 | 15.234 |  |  | 0.02034924 | 0.04880973 | 0.1301272 | 13.01272 | 1145.9 | 0.1394083 | 13.94083
232.59998 | 0.9846 | 7080.19043 | 0.61803 | 1146.8 | 0.14139 | 14.139 | 984.63 | 0.15244 | 15.244 |  |  | 0.02036523 | 0.04884831 | 0.1302076 | 13.02076 | 1146.8 | 0.1395007 | 13.95007
232.7 | 0.98502 | 7081.56592 | 0.61854 | 1147 | 0.14151 | 14.151 | 984.69 | 0.15258 | 15.258 |  |  | 0.02036878 | 0.04885804 | 0.130322 | 13.0322 | 1147 | 0.1396323 | 13.96323
232.79997 | 0.98545 | 7086.27246 | 0.61874 | 1147.8 | 0.14156 | 14.156 | 985.29 | 0.15263 | 15.263 |  |  | 0.02038298 | 0.04889132 | 0.1303602 | 13.03602 | 1147.8 | 0.1396762 | 13.96762
232.89999 | 0.98587 | 7081.40283 | 0.61906 | 1147 | 0.14163 | 14.163 | 984.53 | 0.15272 | 15.272 |  |  | 0.02036878 | 0.04885689 | 0.1304413 | 13.04413 | 1147 | 0.1397694 | 13.97694
233 | 0.98629 | 7090.1665 | 0.61937 | 1148.4 | 0.1417 | 14.17 | 985.66 | 0.1528 | 15.28 |  |  | 0.02039364 | 0.04891886 | 0.130498 | 13.0498 | 1148.4 | 0.1398346 | 13.98346
233.09998 | 0.98672 | 7089.98633 | 0.61974 | 1148.4 | 0.14178 | 14.178 | 985.54 | 0.1529 | 15.29 |  |  | 0.02039364 | 0.04891759 | 0.1305829 | 13.05829 | 1148.4 | 0.1399323 | 13.99323
233.2 | 0.98714 | 7099.49365 | 0.62001 | 1149.9 | 0.14185 | 14.185 | 986.79 | 0.15297 | 15.297 |  |  | 0.02042028 | 0.04898483 | 0.1306293 | 13.06293 | 1149.9 | 0.1399857 | 13.99857
233.29997 | 0.98756 | 7100.53613 | 0.62027 | 1150.1 | 0.14191 | 14.191 | 986.87 | 0.15304 | 15.304 |  |  | 0.02042383 | 0.0489922 | 0.1306871 | 13.06871 | 1150.1 | 0.1400522 | 14.00522
233.39999 | 0.98797 | 7108.0083 | 0.62054 | 1151.3 | 0.14197 | 14.197 | 987.84 | 0.15311 | 15.311 |  |  | 0.02044514 | 0.04904504 | 0.1307368 | 13.07368 | 1151.3 | 0.1401093 | 14.01093
233.5 | 0.98838 | 7106.60742 | 0.62104 | 1151.1 | 0.14208 | 14.208 | 987.51 | 0.15325 | 15.325 |  |  | 0.02044159 | 0.04903514 | 0.1308534 | 13.08534 | 1151.1 | 0.1402435 | 14.02435
233.59998 | 0.98879 | 7109.70654 | 0.62105 | 1151.6 | 0.14208 | 14.208 | 987.94 | 0.15325 | 15.325 |  |  | 0.02045047 | 0.04905706 | 0.1308507 | 13.08507 | 1151.6 | 0.1402404 | 14.02404
233.7 | 0.98922 | 7111.73877 | 0.62159 | 1151.9 | 0.14221 | 14.221 | 988.08 | 0.15339 | 15.339 |  |  | 0.02045579 | 0.04907143 | 0.130971 | 13.0971 | 1151.9 | 0.1403787 | 14.03787
233.79997 | 0.98967 | 7118.52979 | 0.62155 | 1153 | 0.1422 | 14.22 | 989.03 | 0.15338 | 15.338 |  |  | 0.02047533 | 0.04911946 | 0.1309508 | 13.09508 | 1153 | 0.1403556 | 14.03556
233.89999 | 0.9901 | 7116.84473 | 0.62179 | 1152.7 | 0.14225 | 14.225 | 988.73 | 0.15345 | 15.345 |  |  | 0.02047 | 0.04910754 | 0.1310084 | 13.10084 | 1152.7 | 0.1404219 | 14.04219
234 | 0.99053 | 7123.50195 | 0.6223 | 1153.8 | 0.14237 | 14.237 | 989.53 | 0.15358 | 15.358 |  |  | 0.02048953 | 0.04915462 | 0.1311143 | 13.11143 | 1153.8 | 0.1405437 | 14.05437
234.09998 | 0.99093 | 7123.19238 | 0.62286 | 1153.7 | 0.1425 | 14.25 | 989.33 | 0.15373 | 15.373 |  |  | 0.02048776 | 0.04915243 | 0.131243 | 13.1243 | 1153.7 | 0.1406918 | 14.06918
234.2 | 0.99137 | 7126.40723 | 0.62302 | 1154.3 | 0.14253 | 14.253 | 989.74 | 0.15377 | 15.377 |  |  | 0.02049841 | 0.04917517 | 0.1312744 | 13.12744 | 1154.3 | 0.1407279 | 14.07279
234.29997 | 0.99181 | 7126.06445 | 0.62334 | 1154.2 | 0.14261 | 14.261 | 989.61 | 0.15386 | 15.386 |  |  | 0.02049664 | 0.04917274 | 0.1313481 | 13.13481 | 1154.2 | 0.1408128 | 14.08128
234.39999 | 0.99224 | 6891.38184 | 0.62951 | 1116.2 | 0.14402 | 14.402 | 955.44 | 0.15551 | 15.551 |  |  | 0.01982182 | 0.04751302 | 0.1331393 | 13.31393 | 1116.2 | 0.1428769 | 14.28769
234.5 | 0.99265 | 6914.51611 | 0.62941 | 1119.9 | 0.144 | 14.4 | 958.67 | 0.15548 | 15.548 |  |  | 0.01988753 | 0.04767663 | 0.133079 | 13.3079 | 1119.9 | 0.1428074 | 14.28074
234.59998 | 0.99305 | 6925.61328 | 0.62946 | 1121.7 | 0.14401 | 14.401 | 960.2 | 0.15549 | 15.549 |  |  | 0.01991949 | 0.04775511 | 0.1330724 | 13.30724 | 1121.7 | 0.1427999 | 14.27999
234.7 | 0.99345 | 6940.58643 | 0.62947 | 1124.2 | 0.14401 | 14.401 | 962.27 | 0.1555 | 15.55 |  |  | 0.01996389 | 0.047861 | 0.1330505 | 13.30505 | 1124.2 | 0.1427746 | 14.27746
234.79997 | 0.99388 | 6952.91553 | 0.62952 | 1126.2 | 0.14402 | 14.402 | 963.97 | 0.15551 | 15.551 |  |  | 0.01999941 | 0.0479482 | 0.133042 | 13.3042 | 1126.2 | 0.1427647 | 14.27647
234.89999 | 0.99433 | 6971.10059 | 0.6297 | 1129.1 | 0.14406 | 14.406 | 966.44 | 0.15556 | 15.556 |  |  | 0.0200509 | 0.04807681 | 0.1330538 | 13.30538 | 1129.1 | 0.1427783 | 14.27783
235 | 0.99474 | 6981.98584 | 0.62973 | 1130.9 | 0.14407 | 14.407 | 967.94 | 0.15557 | 15.557 |  |  | 0.02008287 | 0.04815379 | 0.133043 | 13.3043 | 1130.9 | 0.1427659 | 14.27659
235.09998 | 0.99518 | 6996.89111 | 0.62982 | 1133.3 | 0.14409 | 14.409 | 969.99 | 0.15559 | 15.559 |  |  | 0.02012549 | 0.0482592 | 0.1330395 | 13.30395 | 1133.3 | 0.1427618 | 14.27618
235.2 | 0.99561 | 7010.04443 | 0.62995 | 1135.4 | 0.14412 | 14.412 | 971.78 | 0.15563 | 15.563 |  |  | 0.02016278 | 0.04835222 | 0.1330479 | 13.30479 | 1135.4 | 0.1427716 | 14.27716
235.29997 | 0.99604 | 7021.30859 | 0.63009 | 1137.2 | 0.14415 | 14.415 | 973.3 | 0.15566 | 15.566 |  |  | 0.02019475 | 0.04843189 | 0.1330617 | 13.30617 | 1137.2 | 0.1427875 | 14.27875
235.39999 | 0.99647 | 7033.12891 | 0.6302 | 1139.2 | 0.14418 | 14.418 | 974.91 | 0.15569 | 15.569 |  |  | 0.02023026 | 0.04851548 | 0.1330678 | 13.30678 | 1139.2 | 0.1427945 | 14.27945
235.5 | 0.9969 | 7048.71533 | 0.6302 | 1141.7 | 0.14418 | 14.418 | 977.07 | 0.15569 | 15.569 |  |  | 0.02027466 | 0.04862571 | 0.1330426 | 13.30426 | 1141.7 | 0.1427654 | 14.27654
235.59998 | 0.99732 | 7056.10205 | 0.63042 | 1142.9 | 0.14423 | 14.423 | 978.04 | 0.15575 | 15.575 |  |  | 0.02029597 | 0.04867795 | 0.1330809 | 13.30809 | 1142.9 | 0.1428097 | 14.28097
235.7 | 0.99773 | 7068.24219 | 0.63048 | 1144.8 | 0.14424 | 14.424 | 979.71 | 0.15577 | 15.577 |  |  | 0.02032971 | 0.04876381 | 0.133075 | 13.3075 | 1144.8 | 0.1428028 | 14.28028
235.79997 | 0.99814 | 7074.55469 | 0.63072 | 1145.9 | 0.1443 | 14.43 | 980.52 | 0.15583 | 15.583 |  |  | 0.02034924 | 0.04880845 | 0.1331197 | 13.31197 | 1145.9 | 0.1428544 | 14.28544
235.89999 | 0.99854 | 7088.78223 | 0.63083 | 1148.2 | 0.14432 | 14.432 | 982.46 | 0.15586 | 15.586 |  |  | 0.02039009 | 0.04890907 | 0.1331219 | 13.31219 | 1148.2 | 0.1428569 | 14.28569
236 | 0.99897 | 7091.18799 | 0.63093 | 1148.6 | 0.14434 | 14.434 | 982.77 | 0.15589 | 15.589 |  |  | 0.02039719 | 0.04892609 | 0.1331408 | 13.31408 | 1148.6 | 0.1428788 | 14.28788
236.09998 | 0.9994 | 7102.66504 | 0.63114 | 1150.4 | 0.14439 | 14.439 | 984.3 | 0.15594 | 15.594 |  |  | 0.02042916 | 0.04900726 | 0.1331703 | 13.31703 | 1150.4 | 0.1429128 | 14.29128
236.2 | 0.99981 | 7107.49219 | 0.63149 | 1151.2 | 0.14447 | 14.447 | 984.88 | 0.15604 | 15.604 |  |  | 0.02044336 | 0.04904139 | 0.1332426 | 13.32426 | 1151.2 | 0.1429961 | 14.29961
236.29997 | 1.00023 | 7117.39258 | 0.63166 | 1152.8 | 0.14451 | 14.451 | 986.21 | 0.15608 | 15.608 |  |  | 0.02047178 | 0.04911141 | 0.1332654 | 13.32654 | 1152.8 | 0.1430225 | 14.30225
236.39999 | 1.00065 | 7120.8916 | 0.63181 | 1153.4 | 0.14455 | 14.455 | 986.65 | 0.15612 | 15.612 |  |  | 0.02048243 | 0.04913616 | 0.1332941 | 13.32941 | 1153.4 | 0.1430556 | 14.30556
236.5 | 1.00111 | 7129.98486 | 0.63184 | 1154.8 | 0.14455 | 14.455 | 987.91 | 0.15613 | 15.613 |  |  | 0.02050729 | 0.04920047 | 0.1332863 | 13.32863 | 1154.8 | 0.1430465 | 14.30465
236.59998 | 1.00154 | 7134.30859 | 0.63227 | 1155.5 | 0.14465 | 14.465 | 988.39 | 0.15625 | 15.625 |  |  | 0.02051972 | 0.04923105 | 0.1333776 | 13.33776 | 1155.5 | 0.143152 | 14.3152
236.7 | 1.00197 | 7143.27686 | 0.63279 | 1157 | 0.14477 | 14.477 | 989.5 | 0.15638 | 15.638 |  |  | 0.02054636 | 0.04929447 | 0.1334821 | 13.34821 | 1157 | 0.1432725 | 14.32725
236.79997 | 1.00238 | 7144.99512 | 0.63279 | 1157.3 | 0.14477 | 14.477 | 989.73 | 0.15638 | 15.638 |  |  | 0.02055169 | 0.04930662 | 0.1334793 | 13.34793 | 1157.3 | 0.1432693 | 14.32693
236.89999 | 1.0028 | 7149.65527 | 0.63306 | 1158 | 0.14483 | 14.483 | 990.31 | 0.15646 | 15.646 |  |  | 0.02056412 | 0.04933958 | 0.1335335 | 13.35335 | 1158 | 0.1433319 | 14.33319
237 | 1.00323 | 7155.34961 | 0.63338 | 1158.9 | 0.1449 | 14.49 | 991.01 | 0.15654 | 15.654 |  |  | 0.0205801 | 0.04937985 | 0.1335975 | 13.35975 | 1158.9 | 0.1434057 | 14.34057
237.09998 | 1.00365 | 7158.52881 | 0.6334 | 1159.5 | 0.14491 | 14.491 | 991.45 | 0.15655 | 15.655 |  |  | 0.02059076 | 0.04940234 | 0.1335969 | 13.35969 | 1159.5 | 0.1434051 | 14.34051
237.2 | 1.00407 | 7163.06836 | 0.63368 | 1160.2 | 0.14497 | 14.497 | 992 | 0.15662 | 15.662 |  |  | 0.02060319 | 0.04943444 | 0.1336537 | 13.36537 | 1160.2 | 0.1434705 | 14.34705
237.29997 | 1.00448 | 7166.96729 | 0.63425 | 1160.8 | 0.1451 | 14.51 | 992.39 | 0.15678 | 15.678 |  |  | 0.02061384 | 0.04946202 | 0.1337777 | 13.37777 | 1160.8 | 0.1436138 | 14.36138
237.39999 | 1.00491 | 7167.94824 | 0.63445 | 1161 | 0.14515 | 14.515 | 992.47 | 0.15683 | 15.683 |  |  | 0.02061739 | 0.04946895 | 0.1338219 | 13.38219 | 1161 | 0.1436647 | 14.36647
237.5 | 1.00532 | 7167.39746 | 0.63489 | 1160.9 | 0.14525 | 14.525 | 992.28 | 0.15695 | 15.695 |  |  | 0.02061562 | 0.04946506 | 0.1339235 | 13.39235 | 1160.9 | 0.143782 | 14.3782
237.59998 | 1.00574 | 7178.08936 | 0.63501 | 1162.6 | 0.14528 | 14.528 | 993.73 | 0.15698 | 15.698 |  |  | 0.02064581 | 0.04954067 | 0.1339336 | 13.39336 | 1162.6 | 0.1437937 | 14.37937
237.7 | 1.00618 | 7178.19629 | 0.63542 | 1162.6 | 0.14537 | 14.537 | 993.63 | 0.15709 | 15.709 |  |  | 0.02064581 | 0.04954143 | 0.1340272 | 13.40272 | 1162.6 | 0.1439018 | 14.39018
237.79997 | 1.00661 | 7182.64502 | 0.63588 | 1163.4 | 0.14548 | 14.548 | 994.13 | 0.15721 | 15.721 |  |  | 0.02066001 | 0.04957289 | 0.1341253 | 13.41253 | 1163.4 | 0.144015 | 14.4015
237.89999 | 1.00705 | 7181.68994 | 0.63616 | 1163.2 | 0.14554 | 14.554 | 993.92 | 0.15729 | 15.729 |  |  | 0.02065646 | 0.04956614 | 0.1341909 | 13.41909 | 1163.2 | 0.1440908 | 14.40908
238 | 1.00746 | 7186.41016 | 0.6366 | 1164 | 0.14564 | 14.564 | 994.46 | 0.1574 | 15.74 |  |  | 0.02067067 | 0.04959952 | 0.1342839 | 13.42839 | 1164 | 0.1441982 | 14.41982
238.09998 | 1.00789 | 7188.02393 | 0.63691 | 1164.2 | 0.14571 | 14.571 | 994.6 | 0.15749 | 15.749 |  |  | 0.02067422 | 0.04961093 | 0.1343522 | 13.43522 | 1164.2 | 0.1442771 | 14.42771
238.2 | 1.00831 | 7196.93311 | 0.63708 | 1165.7 | 0.14575 | 14.575 | 995.78 | 0.15753 | 15.753 |  |  | 0.02070086 | 0.04967394 | 0.1343767 | 13.43767 | 1165.7 | 0.1443054 | 14.43054
238.29997 | 1.00875 | 7197.93311 | 0.63733 | 1165.8 | 0.14581 | 14.581 | 995.86 | 0.1576 | 15.76 |  |  | 0.02070263 | 0.04968101 | 0.1344322 | 13.44322 | 1165.8 | 0.1443696 | 14.43696
238.39999 | 1.00915 | 7202.28223 | 0.63773 | 1166.6 | 0.1459 | 14.59 | 996.35 | 0.15771 | 15.771 |  |  | 0.02071684 | 0.04971177 | 0.1345167 | 13.45167 | 1166.6 | 0.1444672 | 14.44672
238.5 | 1.00955 | 7203.75293 | 0.63798 | 1166.8 | 0.14596 | 14.596 | 996.49 | 0.15777 | 15.777 |  |  | 0.02072039 | 0.04972217 | 0.1345715 | 13.45715 | 1166.8 | 0.1445305 | 14.45305
238.59998 | 1.00997 | 7210.23193 | 0.6382 | 1167.8 | 0.14601 | 14.601 | 997.32 | 0.15783 | 15.783 |  |  | 0.02073815 | 0.04976799 | 0.1346114 | 13.46114 | 1167.8 | 0.1445766 | 14.45766
238.7 | 1.01038 | 7207.84717 | 0.63865 | 1167.5 | 0.14611 | 14.611 | 996.87 | 0.15795 | 15.795 |  |  | 0.02073282 | 0.04975113 | 0.1347182 | 13.47182 | 1167.5 | 0.1447 | 14.47
238.79997 | 1.01082 | 7216.24072 | 0.63877 | 1168.8 | 0.14614 | 14.614 | 998 | 0.15799 | 15.799 |  |  | 0.02075591 | 0.04981049 | 0.134732 | 13.4732 | 1168.8 | 0.144716 | 14.4716
238.89999 | 1.01123 | 7212.90918 | 0.63931 | 1168.3 | 0.14626 | 14.626 | 997.4 | 0.15813 | 15.813 |  |  | 0.02074703 | 0.04978693 | 0.134861 | 13.4861 | 1168.3 | 0.144865 | 14.4865
239 | 1.01168 | 7218.86133 | 0.6396 | 1169.2 | 0.14633 | 14.633 | 998.14 | 0.15821 | 15.821 |  |  | 0.02076301 | 0.04982902 | 0.1349177 | 13.49177 | 1169.2 | 0.1449306 | 14.49306
239.09998 | 1.01211 | 7214.13086 | 0.63998 | 1168.5 | 0.14641 | 14.641 | 997.39 | 0.15831 | 15.831 |  |  | 0.02075058 | 0.04979557 | 0.1350122 | 13.50122 | 1168.5 | 0.1450399 | 14.50399
239.2 | 1.01254 | 7219.69092 | 0.6403 | 1169.4 | 0.14649 | 14.649 | 998.07 | 0.1584 | 15.84 |  |  | 0.02076656 | 0.04983489 | 0.1350765 | 13.50765 | 1169.4 | 0.1451142 | 14.51142
239.29997 | 1.01297 | 7221.96436 | 0.64082 | 1169.7 | 0.14661 | 14.661 | 998.25 | 0.15854 | 15.854 |  |  | 0.02077189 | 0.04985097 | 0.1351917 | 13.51917 | 1169.7 | 0.1452475 | 14.52475
239.39999 | 1.0134 | 7230.12939 | 0.641 | 1171.1 | 0.14665 | 14.665 | 999.33 | 0.15858 | 15.858 |  |  | 0.02079675 | 0.04990871 | 0.1352197 | 13.52197 | 1171.1 | 0.1452798 | 14.52798
239.5 | 1.01383 | 7230.94727 | 0.64138 | 1171.2 | 0.14674 | 14.674 | 999.34 | 0.15869 | 15.869 |  |  | 0.02079853 | 0.04991449 | 0.1353053 | 13.53053 | 1171.2 | 0.1453788 | 14.53788
239.59998 | 1.01425 | 7232.8833 | 0.64176 | 1171.5 | 0.14682 | 14.682 | 999.5 | 0.15879 | 15.879 |  |  | 0.02080386 | 0.04992819 | 0.1353891 | 13.53891 | 1171.5 | 0.1454757 | 14.54757
239.7 | 1.01467 | 7233.74072 | 0.64184 | 1171.6 | 0.14684 | 14.684 | 999.6 | 0.15881 | 15.881 |  |  | 0.02080563 | 0.04993425 | 0.135406 | 13.5406 | 1171.6 | 0.1454953 | 14.54953
239.79997 | 1.01506 | 7237.49658 | 0.64218 | 1172.3 | 0.14692 | 14.692 | 1000 | 0.1589 | 15.89 |  |  | 0.02081806 | 0.04996081 | 0.1354777 | 13.54777 | 1172.3 | 0.1455782 | 14.55782
239.89999 | 1.01549 | 7244.08545 | 0.6426 | 1173.3 | 0.14701 | 14.701 | 1000.8 | 0.15901 | 15.901 |  |  | 0.02083582 | 0.05000741 | 0.1355631 | 13.55631 | 1173.3 | 0.145677 | 14.5677
240 | 1.01593 | 7246.03125 | 0.64295 | 1173.6 | 0.14709 | 14.709 | 1001 | 0.15911 | 15.911 |  |  | 0.02084115 | 0.05002117 | 0.1356401 | 13.56401 | 1173.6 | 0.145766 | 14.5766
240.09998 | 1.01635 | 7246.69482 | 0.64324 | 1173.7 | 0.14716 | 14.716 | 1001 | 0.15918 | 15.918 |  |  | 0.02084293 | 0.05002586 | 0.1357053 | 13.57053 | 1173.7 | 0.1458415 | 14.58415
240.2 | 1.01676 | 7245.2793 | 0.64358 | 1173.5 | 0.14724 | 14.724 | 1000.7 | 0.15928 | 15.928 |  |  | 0.02083937 | 0.05001585 | 0.1357854 | 13.57854 | 1173.5 | 0.1459342 | 14.59342
240.29997 | 1.01717 | 7250.57227 | 0.64391 | 1174.4 | 0.14731 | 14.731 | 1001.4 | 0.15936 | 15.936 |  |  | 0.02085536 | 0.05005329 | 0.1358523 | 13.58523 | 1174.4 | 0.1460116 | 14.60116
240.39999 | 1.0176 | 7256.09766 | 0.64409 | 1175.3 | 0.14736 | 14.736 | 1002.1 | 0.15941 | 15.941 |  |  | 0.02087134 | 0.05009236 | 0.1358846 | 13.58846 | 1175.3 | 0.1460489 | 14.60489
240.5 | 1.01804 | 7259.40674 | 0.64444 | 1175.8 | 0.14744 | 14.744 | 1002.4 | 0.15951 | 15.951 |  |  | 0.02088022 | 0.05011577 | 0.1359593 | 13.59593 | 1175.8 | 0.1461354 | 14.61354
240.59998 | 1.01849 | 7232.43018 | 0.64528 | 1171.4 | 0.14763 | 14.763 | 998.5 | 0.15973 | 15.973 |  |  | 0.02080208 | 0.04992498 | 0.1361951 | 13.61951 | 1171.4 | 0.1464083 | 14.64083
240.7 | 1.0189 | 7037.67969 | 0.6509 | 1139.9 | 0.14891 | 14.891 | 970.15 | 0.16124 | 16.124 |  |  | 0.02024269 | 0.04854767 | 0.1377958 | 13.77958 | 1139.9 | 0.1482632 | 14.82632
240.79997 | 1.01931 | 7047.26416 | 0.65082 | 1141.4 | 0.14889 | 14.889 | 971.49 | 0.16122 | 16.122 |  |  | 0.02026933 | 0.04861545 | 0.137762 | 13.7762 | 1141.4 | 0.1482239 | 14.82239
240.89999 | 1.01973 | 7065.40674 | 0.65099 | 1144.4 | 0.14893 | 14.893 | 973.94 | 0.16127 | 16.127 |  |  | 0.02032261 | 0.04874376 | 0.1377715 | 13.77715 | 1144.4 | 0.148235 | 14.8235
241 | 1.02016 | 7075.9585 | 0.65094 | 1146.1 | 0.14892 | 14.892 | 975.41 | 0.16125 | 16.125 |  |  | 0.0203528 | 0.04881838 | 0.137743 | 13.7743 | 1146.1 | 0.1482019 | 14.82019
241.09998 | 1.02058 | 7095.37061 | 0.65109 | 1149.2 | 0.14896 | 14.896 | 978.05 | 0.16129 | 16.129 |  |  | 0.02040785 | 0.04895567 | 0.1377459 | 13.77459 | 1149.2 | 0.1482053 | 14.82053
241.2 | 1.021 | 7103.61035 | 0.6512 | 1150.6 | 0.14898 | 14.898 | 979.15 | 0.16132 | 16.132 |  |  | 0.02043271 | 0.04901394 | 0.1377578 | 13.77578 | 1150.6 | 0.148219 | 14.8219
241.29997 | 1.02142 | 7119.12451 | 0.65118 | 1153.1 | 0.14898 | 14.898 | 981.3 | 0.16132 | 16.132 |  |  | 0.0204771 | 0.04912366 | 0.1377281 | 13.77281 | 1153.1 | 0.1481846 | 14.81846
241.39999 | 1.02183 | 7128.59863 | 0.65137 | 1154.6 | 0.14902 | 14.902 | 982.55 | 0.16137 | 16.137 |  |  | 0.02050374 | 0.04919066 | 0.1377562 | 13.77562 | 1154.6 | 0.1482173 | 14.82173
241.5 | 1.02225 | 7148.29395 | 0.6516 | 1157.8 | 0.14907 | 14.907 | 985.21 | 0.16143 | 16.143 |  |  | 0.02056057 | 0.04932995 | 0.137777 | 13.7777 | 1157.8 | 0.1482413 | 14.82413
241.59998 | 1.02268 | 7157.1626 | 0.65152 | 1159.2 | 0.14906 | 14.906 | 986.45 | 0.16141 | 16.141 |  |  | 0.02058543 | 0.04939267 | 0.1377443 | 13.77443 | 1159.2 | 0.1482035 | 14.82035
241.7 | 1.02313 | 7171.74463 | 0.65165 | 1161.6 | 0.14908 | 14.908 | 988.43 | 0.16144 | 16.144 |  |  | 0.02062805 | 0.0494958 | 0.1377505 | 13.77505 | 1161.6 | 0.1482106 | 14.82106
241.79997 | 1.02356 | 7181.26855 | 0.65177 | 1163.1 | 0.14911 | 14.911 | 989.71 | 0.16148 | 16.148 |  |  | 0.02065469 | 0.04956316 | 0.1377625 | 13.77625 | 1163.1 | 0.1482246 | 14.82246
241.89999 | 1.02398 | 7194.78076 | 0.65204 | 1165.3 | 0.14917 | 14.917 | 991.5 | 0.16155 | 16.155 |  |  | 0.02069376 | 0.04965872 | 0.1378024 | 13.78024 | 1165.3 | 0.1482708 | 14.82708
242 | 1.0244 | 7202.82764 | 0.6519 | 1166.6 | 0.14914 | 14.914 | 992.64 | 0.16151 | 16.151 |  |  | 0.02071684 | 0.04971563 | 0.1377574 | 13.77574 | 1166.6 | 0.1482186 | 14.82186
242.09998 | 1.02481 | 7213.14893 | 0.65216 | 1168.3 | 0.1492 | 14.92 | 994 | 0.16158 | 16.158 |  |  | 0.02074703 | 0.04978862 | 0.1378002 | 13.78002 | 1168.3 | 0.1482682 | 14.82682
242.2 | 1.02525 | 7221.66309 | 0.65224 | 1169.7 | 0.14922 | 14.922 | 995.15 | 0.1616 | 16.16 |  |  | 0.02077189 | 0.04984884 | 0.1378047 | 13.78047 | 1169.7 | 0.1482735 | 14.82735
242.29997 | 1.02568 | 7229.00879 | 0.65245 | 1170.9 | 0.14927 | 14.927 | 996.1 | 0.16166 | 16.166 |  |  | 0.0207932 | 0.04990079 | 0.1378408 | 13.78408 | 1170.9 | 0.1483154 | 14.83154
242.39999 | 1.02609 | 7236.11865 | 0.65281 | 1172 | 0.14935 | 14.935 | 996.99 | 0.16175 | 16.175 |  |  | 0.02081274 | 0.04995107 | 0.1379117 | 13.79117 | 1172 | 0.1483976 | 14.83976
242.5 | 1.02648 | 7243.75439 | 0.65303 | 1173.3 | 0.1494 | 14.94 | 997.98 | 0.16181 | 16.181 |  |  | 0.02083582 | 0.05000507 | 0.1379497 | 13.79497 | 1173.3 | 0.1484416 | 14.84416
242.59998 | 1.02689 | 7250.87695 | 0.65311 | 1174.4 | 0.14942 | 14.942 | 998.94 | 0.16184 | 16.184 |  |  | 0.02085536 | 0.05005544 | 0.1379565 | 13.79565 | 1174.4 | 0.1484495 | 14.84495
242.7 | 1.02732 | 7256.30957 | 0.65338 | 1175.3 | 0.14948 | 14.948 | 999.62 | 0.16191 | 16.191 |  |  | 0.02087134 | 0.05009386 | 0.1380094 | 13.80094 | 1175.3 | 0.1485109 | 14.85109
242.79997 | 1.02776 | 7264.69629 | 0.65352 | 1176.7 | 0.14951 | 14.951 | 1000.7 | 0.16195 | 16.195 |  |  | 0.0208962 | 0.05015317 | 0.1380279 | 13.80279 | 1176.7 | 0.1485324 | 14.85324
242.89999 | 1.02819 | 7268.35254 | 0.65388 | 1177.3 | 0.14959 | 14.959 | 1001.1 | 0.16204 | 16.204 |  |  | 0.02090685 | 0.05017903 | 0.1381043 | 13.81043 | 1177.3 | 0.148621 | 14.8621
243 | 1.02861 | 7272.44092 | 0.6542 | 1177.9 | 0.14967 | 14.967 | 1001.6 | 0.16213 | 16.213 |  |  | 0.02091751 | 0.05020795 | 0.1381709 | 13.81709 | 1177.9 | 0.1486983 | 14.86983
243.09998 | 1.02904 | 7274.57324 | 0.65434 | 1178.3 | 0.1497 | 14.97 | 1001.9 | 0.16217 | 16.217 |  |  | 0.02092461 | 0.05022303 | 0.1381995 | 13.81995 | 1178.3 | 0.1487315 | 14.87315
243.2 | 1.02947 | 7281.83838 | 0.65452 | 1179.4 | 0.14974 | 14.974 | 1002.8 | 0.16221 | 16.221 |  |  | 0.02094415 | 0.05027441 | 0.1382289 | 13.82289 | 1179.4 | 0.1487656 | 14.87656
243.29997 | 1.02992 | 7286.64355 | 0.65491 | 1180.2 | 0.14983 | 14.983 | 1003.4 | 0.16232 | 16.232 |  |  | 0.02095835 | 0.05030839 | 0.1383104 | 13.83104 | 1180.2 | 0.1488601 | 14.88601
243.39999 | 1.03034 | 7289.97705 | 0.65535 | 1180.8 | 0.14993 | 14.993 | 1003.7 | 0.16244 | 16.244 |  |  | 0.02096901 | 0.05033197 | 0.1384056 | 13.84056 | 1180.8 | 0.1489707 | 14.89707
243.5 | 1.03075 | 7290.10498 | 0.65562 | 1180.8 | 0.14999 | 14.999 | 1003.7 | 0.16251 | 16.251 |  |  | 0.02096901 | 0.05033287 | 0.1384672 | 13.84672 | 1180.8 | 0.1490421 | 14.90421
243.59998 | 1.03116 | 7297.14551 | 0.6558 | 1181.9 | 0.15003 | 15.003 | 1004.6 | 0.16256 | 16.256 |  |  | 0.02098854 | 0.05038266 | 0.138497 | 13.8497 | 1181.9 | 0.1490767 | 14.90767
243.7 | 1.03157 | 7298.95166 | 0.65616 | 1182.2 | 0.15012 | 15.012 | 1004.7 | 0.16266 | 16.266 |  |  | 0.02099387 | 0.05039544 | 0.1385764 | 13.85764 | 1182.2 | 0.1491689 | 14.91689
243.79997 | 1.03199 | 7304.14063 | 0.65645 | 1183 | 0.15018 | 15.018 | 1005.4 | 0.16273 | 16.273 |  |  | 0.02100808 | 0.05043213 | 0.1386343 | 13.86343 | 1183 | 0.1492362 | 14.92362
243.89999 | 1.03241 | 7308.46191 | 0.65669 | 1183.7 | 0.15024 | 15.024 | 1005.9 | 0.1628 | 16.28 |  |  | 0.02102051 | 0.05046269 | 0.1386823 | 13.86823 | 1183.7 | 0.1492918 | 14.92918
244 | 1.03284 | 7314.08154 | 0.65714 | 1184.7 | 0.15034 | 15.034 | 1006.6 | 0.16292 | 16.292 |  |  | 0.02103827 | 0.05050244 | 0.1387761 | 13.87761 | 1184.7 | 0.1494008 | 14.94008
244.09998 | 1.03325 | 7310.79443 | 0.6573 | 1184.1 | 0.15038 | 15.038 | 1006.1 | 0.16296 | 16.296 |  |  | 0.02102761 | 0.05047919 | 0.138818 | 13.8818 | 1184.1 | 0.1494495 | 14.94495
244.2 | 1.03367 | 7314.73584 | 0.65773 | 1184.8 | 0.15048 | 15.048 | 1006.5 | 0.16308 | 16.308 |  |  | 0.02104004 | 0.05050707 | 0.13891 | 13.891 | 1184.8 | 0.1495563 | 14.95563
244.29997 | 1.03409 | 7319.8501 | 0.65804 | 1185.6 | 0.15055 | 15.055 | 1007.1 | 0.16316 | 16.316 |  |  | 0.02105425 | 0.05054323 | 0.1389727 | 13.89727 | 1185.6 | 0.149629 | 14.9629
244.39999 | 1.03454 | 7322.89502 | 0.65839 | 1186.1 | 0.15063 | 15.063 | 1007.4 | 0.16326 | 16.326 |  |  | 0.02106313 | 0.05056477 | 0.1390478 | 13.90478 | 1186.1 | 0.1497163 | 14.97163
244.5 | 1.03499 | 7326.45508 | 0.65868 | 1186.7 | 0.15069 | 15.069 | 1007.8 | 0.16333 | 16.333 |  |  | 0.02107378 | 0.05058995 | 0.1391084 | 13.91084 | 1186.7 | 0.1497867 | 14.97867
244.59998 | 1.0354 | 7329.53125 | 0.65893 | 1187.2 | 0.15075 | 15.075 | 1008.2 | 0.1634 | 16.34 |  |  | 0.02108266 | 0.0506117 | 0.1391606 | 13.91606 | 1187.2 | 0.1498473 | 14.98473
244.7 | 1.03582 | 7325.52686 | 0.65937 | 1186.5 | 0.15085 | 15.085 | 1007.5 | 0.16352 | 16.352 |  |  | 0.02107023 | 0.05058338 | 0.1392677 | 13.92677 | 1186.5 | 0.1499718 | 14.99718
244.79997 | 1.03623 | 7331.43799 | 0.65959 | 1187.5 | 0.1509 | 15.09 | 1008.3 | 0.16358 | 16.358 |  |  | 0.02108799 | 0.05062519 | 0.1393085 | 13.93085 | 1187.5 | 0.1500191 | 15.00191
244.89999 | 1.03666 | 7333.09473 | 0.66009 | 1187.7 | 0.15102 | 15.102 | 1008.4 | 0.16371 | 16.371 |  |  | 0.02109154 | 0.0506369 | 0.1394202 | 13.94202 | 1187.7 | 0.1501489 | 15.01489
245 | 1.03709 | 7338.47217 | 0.66036 | 1188.6 | 0.15108 | 15.108 | 1009 | 0.16379 | 16.379 |  |  | 0.02110752 | 0.05067493 | 0.1394733 | 13.94733 | 1188.6 | 0.1502106 | 15.02106
245.09998 | 1.03751 | 7344.83203 | 0.6603 | 1189.6 | 0.15106 | 15.106 | 1009.9 | 0.16377 | 16.377 |  |  | 0.02112528 | 0.05071991 | 0.1394493 | 13.94493 | 1189.6 | 0.1501827 | 15.01827
245.2 | 1.03793 | 7346.21729 | 0.66084 | 1189.9 | 0.15119 | 15.119 | 1010 | 0.16392 | 16.392 |  |  | 0.02113061 | 0.05072971 | 0.1395705 | 13.95705 | 1189.9 | 0.1503236 | 15.03236
245.29997 | 1.03834 | 7348.69824 | 0.66103 | 1190.3 | 0.15123 | 15.123 | 1010.3 | 0.16397 | 16.397 |  |  | 0.02113771 | 0.05074725 | 0.13961 | 13.961 | 1190.3 | 0.1503695 | 15.03695
245.39999 | 1.03876 | 7347.59766 | 0.66141 | 1190.1 | 0.15132 | 15.132 | 1010 | 0.16407 | 16.407 |  |  | 0.02113416 | 0.05073947 | 0.1396987 | 13.96987 | 1190.1 | 0.1504726 | 15.04726
245.5 | 1.03919 | 7350.229 | 0.66177 | 1190.5 | 0.1514 | 15.14 | 1010.3 | 0.16417 | 16.417 |  |  | 0.02114126 | 0.05075808 | 0.1397768 | 13.97768 | 1190.5 | 0.1505634 | 15.05634
245.59998 | 1.03964 | 7354.61816 | 0.66215 | 1191.2 | 0.15149 | 15.149 | 1010.8 | 0.16427 | 16.427 |  |  | 0.0211537 | 0.05078912 | 0.1398566 | 13.98566 | 1191.2 | 0.1506562 | 15.06562
245.7 | 1.04006 | 7358.5708 | 0.66238 | 1191.9 | 0.15154 | 15.154 | 1011.2 | 0.16433 | 16.433 |  |  | 0.02116613 | 0.05081708 | 0.1399029 | 13.99029 | 1191.9 | 0.1507099 | 15.07099
245.79997 | 1.04049 | 7363.396 | 0.66251 | 1192.6 | 0.15157 | 15.157 | 1011.9 | 0.16437 | 16.437 |  |  | 0.02117856 | 0.0508512 | 0.1399248 | 13.99248 | 1192.6 | 0.1507354 | 15.07354
245.89999 | 1.04092 | 7364.36719 | 0.66278 | 1192.8 | 0.15163 | 15.163 | 1011.9 | 0.16444 | 16.444 |  |  | 0.02118211 | 0.05085807 | 0.139985 | 13.9985 | 1192.8 | 0.1508054 | 15.08054
246 | 1.04132 | 7368.25146 | 0.66319 | 1193.4 | 0.15172 | 15.172 | 1012.4 | 0.16455 | 16.455 |  |  | 0.02119276 | 0.05088554 | 0.1400725 | 14.00725 | 1193.4 | 0.1509072 | 15.09072
246.09998 | 1.04176 | 7371.87451 | 0.66372 | 1194 | 0.15185 | 15.185 | 1012.7 | 0.16469 | 16.469 |  |  | 0.02120342 | 0.05091116 | 0.1401879 | 14.01879 | 1194 | 0.1510414 | 15.10414
246.2 | 1.04219 | 7373.3418 | 0.66392 | 1194.3 | 0.15189 | 15.189 | 1012.9 | 0.16475 | 16.475 |  |  | 0.02120875 | 0.05092154 | 0.1402312 | 14.02312 | 1194.3 | 0.1510918 | 15.10918
246.29997 | 1.04262 | 7364.15918 | 0.66445 | 1192.8 | 0.15201 | 15.201 | 1011.5 | 0.16489 | 16.489 |  |  | 0.02118211 | 0.0508566 | 0.1403673 | 14.03673 | 1192.8 | 0.1512501 | 15.12501
246.39999 | 1.04301 | 7094.03516 | 0.67132 | 1149 | 0.15358 | 15.358 | 972.55 | 0.16675 | 16.675 |  |  | 0.02040429 | 0.04894622 | 0.142376 | 14.2376 | 1149 | 0.1535895 | 15.35895
246.5 | 1.04341 | 7112.40283 | 0.67153 | 1152 | 0.15363 | 15.363 | 975.01 | 0.1668 | 16.68 |  |  | 0.02045757 | 0.04907612 | 0.1423943 | 14.23943 | 1152 | 0.1536108 | 15.36108
246.59998 | 1.04382 | 7129.23242 | 0.67162 | 1154.7 | 0.15365 | 15.365 | 977.29 | 0.16683 | 16.683 |  |  | 0.02050552 | 0.04919515 | 0.1423877 | 14.23877 | 1154.7 | 0.1536031 | 15.36031
246.7 | 1.04426 | 7139.85645 | 0.67149 | 1156.4 | 0.15362 | 15.362 | 978.78 | 0.16679 | 16.679 |  |  | 0.02053571 | 0.04927028 | 0.1423407 | 14.23407 | 1156.4 | 0.1535484 | 15.35484
246.79997 | 1.04471 | 7157.3418 | 0.67176 | 1159.3 | 0.15369 | 15.369 | 981.11 | 0.16686 | 16.686 |  |  | 0.02058721 | 0.04939394 | 0.1423742 | 14.23742 | 1159.3 | 0.1535874 | 15.35874
246.89999 | 1.04513 | 7169.4541 | 0.67174 | 1161.2 | 0.15368 | 15.368 | 982.77 | 0.16686 | 16.686 |  |  | 0.02062095 | 0.0494796 | 0.14235 | 14.235 | 1161.2 | 0.1535592 | 15.35592
247 | 1.04556 | 7183.2793 | 0.67175 | 1163.5 | 0.15368 | 15.368 | 984.67 | 0.16686 | 16.686 |  |  | 0.02066179 | 0.04957738 | 0.14233 | 14.233 | 1163.5 | 0.1535358 | 15.35358
247.09998 | 1.04598 | 7197.73828 | 0.67178 | 1165.8 | 0.15369 | 15.369 | 986.64 | 0.16687 | 16.687 |  |  | 0.02070263 | 0.04967963 | 0.1423134 | 14.23134 | 1165.8 | 0.1535165 | 15.35165
247.2 | 1.04644 | 7214.76416 | 0.67183 | 1168.6 | 0.1537 | 15.37 | 988.96 | 0.16688 | 16.688 |  |  | 0.02075236 | 0.04980004 | 0.1422973 | 14.22973 | 1168.6 | 0.1534978 | 15.34978
247.29997 | 1.04686 | 7225.17383 | 0.67213 | 1170.3 | 0.15377 | 15.377 | 990.31 | 0.16696 | 16.696 |  |  | 0.02078255 | 0.04987366 | 0.1423491 | 14.23491 | 1170.3 | 0.1535581 | 15.35581
247.39999 | 1.04727 | 7238.33447 | 0.67215 | 1172.4 | 0.15377 | 15.377 | 992.11 | 0.16697 | 16.697 |  |  | 0.02081984 | 0.04996674 | 0.1423324 | 14.23324 | 1172.4 | 0.1535387 | 15.35387
247.5 | 1.04768 | 7250.67139 | 0.6723 | 1174.4 | 0.15381 | 15.381 | 993.76 | 0.16701 | 16.701 |  |  | 0.02085536 | 0.05005399 | 0.1423467 | 14.23467 | 1174.4 | 0.1535554 | 15.35554
247.59998 | 1.04808 | 7260.12549 | 0.67235 | 1175.9 | 0.15382 | 15.382 | 995.04 | 0.16702 | 16.702 |  |  | 0.02088199 | 0.05012085 | 0.1423429 | 14.23429 | 1175.9 | 0.1535509 | 15.35509
247.7 | 1.0485 | 7273.48438 | 0.67245 | 1178.1 | 0.15384 | 15.384 | 996.84 | 0.16705 | 16.705 |  |  | 0.02092106 | 0.05021533 | 0.1423441 | 14.23441 | 1178.1 | 0.1535524 | 15.35524
247.79997 | 1.04891 | 7284.69482 | 0.67253 | 1179.9 | 0.15386 | 15.386 | 998.36 | 0.16707 | 16.707 |  |  | 0.02095303 | 0.05029461 | 0.1423443 | 14.23443 | 1179.9 | 0.1535526 | 15.35526
247.89999 | 1.04935 | 7298.87646 | 0.67263 | 1182.2 | 0.15388 | 15.388 | 1000.3 | 0.1671 | 16.71 |  |  | 0.02099387 | 0.0503949 | 0.1423442 | 14.23442 | 1182.2 | 0.1535525 | 15.35525
248 | 1.04976 | 7306.12061 | 0.6728 | 1183.4 | 0.15392 | 15.392 | 1001.2 | 0.16715 | 16.715 |  |  | 0.02101518 | 0.05044614 | 0.1423714 | 14.23714 | 1183.4 | 0.1535842 | 15.35842
248.09998 | 1.05019 | 7316.7085 | 0.67293 | 1185.1 | 0.15395 | 15.395 | 1002.6 | 0.16718 | 16.718 |  |  | 0.02104537 | 0.05052102 | 0.142384 | 14.2384 | 1185.1 | 0.1535989 | 15.35989
248.2 | 1.05061 | 7325.79297 | 0.67319 | 1186.6 | 0.15401 | 15.401 | 1003.8 | 0.16725 | 16.725 |  |  | 0.02107201 | 0.05058526 | 0.1424288 | 14.24288 | 1186.6 | 0.1536511 | 15.36511
248.29997 | 1.05104 | 7333.94092 | 0.67338 | 1187.9 | 0.15406 | 15.406 | 1004.9 | 0.1673 | 16.73 |  |  | 0.02109509 | 0.05064289 | 0.1424591 | 14.24591 | 1187.9 | 0.1536864 | 15.36864
248.39999 | 1.0515 | 7343.88281 | 0.67358 | 1189.5 | 0.1541 | 15.41 | 1006.2 | 0.16736 | 16.736 |  |  | 0.02112351 | 0.0507132 | 0.1424888 | 14.24888 | 1189.5 | 0.153721 | 15.3721
248.5 | 1.05193 | 7350.60107 | 0.67372 | 1190.6 | 0.15413 | 15.413 | 1007.1 | 0.16739 | 16.739 |  |  | 0.02114304 | 0.05076071 | 0.1425099 | 14.25099 | 1190.6 | 0.1537457 | 15.37457
248.59998 | 1.05236 | 7360.27783 | 0.67401 | 1192.1 | 0.1542 | 15.42 | 1008.3 | 0.16747 | 16.747 |  |  | 0.02116968 | 0.05082915 | 0.1425606 | 14.25606 | 1192.1 | 0.1538048 | 15.38048
248.7 | 1.05275 | 7365.09814 | 0.67439 | 1192.9 | 0.15429 | 15.429 | 1008.9 | 0.16758 | 16.758 |  |  | 0.02118388 | 0.05086324 | 0.1426397 | 14.26397 | 1192.9 | 0.1538971 | 15.38971
248.79997 | 1.05317 | 7376.14941 | 0.67432 | 1194.7 | 0.15427 | 15.427 | 1010.4 | 0.16756 | 16.756 |  |  | 0.02121585 | 0.05094139 | 0.1426058 | 14.26058 | 1194.7 | 0.1538575 | 15.38575
248.89999 | 1.05359 | 7380.93701 | 0.67465 | 1195.5 | 0.15435 | 15.435 | 1011 | 0.16765 | 16.765 |  |  | 0.02123006 | 0.05097525 | 0.1426736 | 14.26736 | 1195.5 | 0.1539366 | 15.39366
249 | 1.05404 | 7383.75977 | 0.67504 | 1195.9 | 0.15444 | 15.444 | 1011.2 | 0.16775 | 16.775 |  |  | 0.02123716 | 0.05099522 | 0.1427582 | 14.27582 | 1195.9 | 0.1540353 | 15.40353
249.09998 | 1.05444 | 7387.29102 | 0.67525 | 1196.5 | 0.15448 | 15.448 | 1011.7 | 0.16781 | 16.781 |  |  | 0.02124781 | 0.05102019 | 0.1428006 | 14.28006 | 1196.5 | 0.1540847 | 15.40847
249.2 | 1.05484 | 7394.12158 | 0.67554 | 1197.6 | 0.15455 | 15.455 | 1012.5 | 0.16789 | 16.789 |  |  | 0.02126735 | 0.0510685 | 0.1428559 | 14.28559 | 1197.6 | 0.1541492 | 15.41492
249.29997 | 1.05526 | 7398.63867 | 0.67582 | 1198.4 | 0.15461 | 15.461 | 1013.1 | 0.16796 | 16.796 |  |  | 0.02128156 | 0.05110044 | 0.1429126 | 14.29126 | 1198.4 | 0.1542154 | 15.42154
249.39999 | 1.05567 | 7402.66846 | 0.676 | 1199 | 0.15466 | 15.466 | 1013.6 | 0.16801 | 16.801 |  |  | 0.02129221 | 0.05112894 | 0.1429473 | 14.29473 | 1199 | 0.1542558 | 15.42558
249.5 | 1.05613 | 7410.69287 | 0.67622 | 1200.3 | 0.15471 | 15.471 | 1014.6 | 0.16807 | 16.807 |  |  | 0.0213153 | 0.05118569 | 0.1429846 | 14.29846 | 1200.3 | 0.1542994 | 15.42994
249.59998 | 1.05657 | 7410.71826 | 0.6767 | 1200.3 | 0.15482 | 15.482 | 1014.5 | 0.1682 | 16.82 |  |  | 0.0213153 | 0.05118587 | 0.1430944 | 14.30944 | 1200.3 | 0.1544275 | 15.44275
249.7 | 1.05701 | 7414.88281 | 0.67679 | 1201 | 0.15484 | 15.484 | 1015 | 0.16822 | 16.822 |  |  | 0.02132773 | 0.05121533 | 0.1431082 | 14.31082 | 1201 | 0.1544436 | 15.44436
249.79997 | 1.05742 | 7416.646 | 0.67724 | 1201.3 | 0.15494 | 15.494 | 1015.1 | 0.16835 | 16.835 |  |  | 0.02133305 | 0.05122779 | 0.1432083 | 14.32083 | 1201.3 | 0.1545605 | 15.45605
249.89999 | 1.05782 | 7420.37939 | 0.67739 | 1201.9 | 0.15497 | 15.497 | 1015.6 | 0.16839 | 16.839 |  |  | 0.02134371 | 0.0512542 | 0.1432366 | 14.32366 | 1201.9 | 0.1545935 | 15.45935
250 | 1.05825 | 7425.10498 | 0.6775 | 1202.6 | 0.155 | 15.5 | 1016.2 | 0.16842 | 16.842 |  |  | 0.02135614 | 0.05128762 | 0.1432541 | 14.32541 | 1202.6 | 0.1546139 | 15.46139
250.09998 | 1.05869 | 7430.60547 | 0.67782 | 1203.5 | 0.15507 | 15.507 | 1016.9 | 0.1685 | 16.85 |  |  | 0.02137212 | 0.05132652 | 0.1433184 | 14.33184 | 1203.5 | 0.154689 | 15.4689
250.2 | 1.05912 | 7432.99512 | 0.67813 | 1203.9 | 0.15514 | 15.514 | 1017.1 | 0.16859 | 16.859 |  |  | 0.02137923 | 0.05134342 | 0.1433855 | 14.33855 | 1203.9 | 0.1547672 | 15.47672
250.29997 | 1.05952 | 7437.18701 | 0.67835 | 1204.6 | 0.15519 | 15.519 | 1017.7 | 0.16865 | 16.865 |  |  | 0.02139166 | 0.05137307 | 0.143429 | 14.3429 | 1204.6 | 0.1548181 | 15.48181
250.39999 | 1.05993 | 7436.0249 | 0.67865 | 1204.4 | 0.15526 | 15.526 | 1017.4 | 0.16873 | 16.873 |  |  | 0.02138811 | 0.05136485 | 0.1434995 | 14.34995 | 1204.4 | 0.1549004 | 15.49004
250.5 | 1.06033 | 7441.62012 | 0.67889 | 1205.3 | 0.15532 | 15.532 | 1018.1 | 0.16879 | 16.879 |  |  | 0.02140409 | 0.05140442 | 0.1435454 | 14.35454 | 1205.3 | 0.1549539 | 15.49539
250.59998 | 1.06077 | 7446.22119 | 0.67908 | 1206.1 | 0.15536 | 15.536 | 1018.7 | 0.16884 | 16.885 |  |  | 0.02141829 | 0.05143696 | 0.1435814 | 14.35814 | 1206.1 | 0.154996 | 15.4996
250.7 | 1.06121 | 7448.72754 | 0.67934 | 1206.5 | 0.15542 | 15.542 | 1019 | 0.16892 | 16.892 |  |  | 0.0214254 | 0.05145468 | 0.1436368 | 14.36368 | 1206.5 | 0.1550607 | 15.50607
250.79997 | 1.06164 | 7452.50439 | 0.6796 | 1207.1 | 0.15548 | 15.548 | 1019.4 | 0.16899 | 16.899 |  |  | 0.02143605 | 0.05148139 | 0.1436902 | 14.36902 | 1207.1 | 0.155123 | 15.5123
250.89999 | 1.06207 | 7454.35352 | 0.67998 | 1207.4 | 0.15557 | 15.557 | 1019.6 | 0.16909 | 16.909 |  |  | 0.02144138 | 0.05149447 | 0.1437741 | 14.37741 | 1207.4 | 0.1552211 | 15.52211
251 | 1.06248 | 7454.95508 | 0.68031 | 1207.5 | 0.15564 | 15.564 | 1019.5 | 0.16918 | 16.918 |  |  | 0.02144316 | 0.05149872 | 0.1438486 | 14.38486 | 1207.5 | 0.1553081 | 15.53081
251.09998 | 1.06292 | 7459.4209 | 0.68073 | 1208.2 | 0.15574 | 15.574 | 1020 | 0.16929 | 16.929 |  |  | 0.02145559 | 0.05153031 | 0.1439375 | 14.39375 | 1208.2 | 0.1554119 | 15.54119
251.2 | 1.06335 | 7464.36914 | 0.6811 | 1209 | 0.15582 | 15.582 | 1020.6 | 0.16939 | 16.939 |  |  | 0.02146979 | 0.0515653 | 0.1440141 | 14.40141 | 1209 | 0.1555014 | 15.55014
251.29997 | 1.06379 | 7464.60645 | 0.68127 | 1209 | 0.15586 | 15.586 | 1020.6 | 0.16944 | 16.944 |  |  | 0.02146979 | 0.05156698 | 0.1440526 | 14.40526 | 1209 | 0.1555464 | 15.55464
251.39999 | 1.0642 | 7467.67187 | 0.68164 | 1209.5 | 0.15595 | 15.595 | 1020.9 | 0.16954 | 16.954 |  |  | 0.02147867 | 0.05158866 | 0.1441323 | 14.41323 | 1209.5 | 0.1556395 | 15.56395
251.5 | 1.06461 | 7471.0166 | 0.68187 | 1210.1 | 0.156 | 15.6 | 1021.3 | 0.1696 | 16.96 |  |  | 0.02148933 | 0.05161232 | 0.1441795 | 14.41795 | 1210.1 | 0.1556946 | 15.56946
251.59998 | 1.06501 | 7475.06055 | 0.68221 | 1210.7 | 0.15608 | 15.608 | 1021.8 | 0.16969 | 16.969 |  |  | 0.02149998 | 0.05164091 | 0.1442508 | 14.42508 | 1210.7 | 0.1557779 | 15.57779
251.7 | 1.06543 | 7478.71191 | 0.68245 | 1211.3 | 0.15613 | 15.613 | 1022.2 | 0.16976 | 16.976 |  |  | 0.02151064 | 0.05166674 | 0.1442997 | 14.42997 | 1211.3 | 0.1558351 | 15.58351
251.79997 | 1.06585 | 7484.48242 | 0.68277 | 1212.3 | 0.1562 | 15.62 | 1022.9 | 0.16984 | 16.985 |  |  | 0.0215284 | 0.05170755 | 0.1443636 | 14.43636 | 1212.3 | 0.1559098 | 15.59098
251.89999 | 1.06626 | 7483.04395 | 0.68303 | 1212 | 0.15626 | 15.626 | 1022.6 | 0.16992 | 16.992 |  |  | 0.02152307 | 0.05169738 | 0.1444254 | 14.44254 | 1212 | 0.155982 | 15.5982
252 | 1.06669 | 7484.72314 | 0.68344 | 1212.3 | 0.15636 | 15.636 | 1022.7 | 0.17003 | 17.003 |  |  | 0.0215284 | 0.05170925 | 0.1445165 | 14.45165 | 1212.3 | 0.1560885 | 15.60885
252.09998 | 1.06711 | 7485.56006 | 0.68394 | 1212.4 | 0.15647 | 15.647 | 1022.7 | 0.17016 | 17.016 |  |  | 0.02153017 | 0.05171517 | 0.1446295 | 14.46295 | 1212.4 | 0.1562206 | 15.62206
252.2 | 1.06753 | 7490.229 | 0.68413 | 1213.2 | 0.15652 | 15.652 | 1023.3 | 0.17021 | 17.021 |  |  | 0.02154438 | 0.05174819 | 0.1446654 | 14.46654 | 1213.2 | 0.1562626 | 15.62626
252.29997 | 1.06798 | 7494.34424 | 0.68447 | 1213.9 | 0.15659 | 15.659 | 1023.8 | 0.17031 | 17.031 |  |  | 0.02155681 | 0.05177729 | 0.1447366 | 14.47366 | 1213.9 | 0.1563457 | 15.63457
252.39999 | 1.06844 | 7493.05713 | 0.68495 | 1213.6 | 0.1567 | 15.67 | 1023.5 | 0.17044 | 17.044 |  |  | 0.02155148 | 0.05176819 | 0.1448484 | 14.48484 | 1213.6 | 0.1564766 | 15.64766
252.5 | 1.06888 | 7490.38867 | 0.68535 | 1213.2 | 0.15679 | 15.679 | 1023 | 0.17054 | 17.054 |  |  | 0.02154438 | 0.05174932 | 0.1449443 | 14.49443 | 1213.2 | 0.1565886 | 15.65886
252.59998 | 1.06929 | 7494.84814 | 0.68574 | 1213.9 | 0.15688 | 15.688 | 1023.5 | 0.17065 | 17.065 |  |  | 0.02155681 | 0.05178086 | 0.1450263 | 14.50263 | 1213.9 | 0.1566845 | 15.66845
252.7 | 1.0697 | 7501.02539 | 0.68592 | 1214.9 | 0.15693 | 15.693 | 1024.3 | 0.1707 | 17.07 |  |  | 0.02157457 | 0.05182454 | 0.1450575 | 14.50575 | 1214.9 | 0.156721 | 15.6721
252.79997 | 1.07011 | 7508.99072 | 0.68601 | 1216.2 | 0.15695 | 15.695 | 1025.3 | 0.17072 | 17.072 |  |  | 0.02159765 | 0.05188088 | 0.1450652 | 14.50652 | 1216.2 | 0.15673 | 15.673
252.89999 | 1.07054 | 7513.17627 | 0.68629 | 1216.9 | 0.15701 | 15.701 | 1025.8 | 0.1708 | 17.08 |  |  | 0.02161008 | 0.05191048 | 0.1451224 | 14.51224 | 1216.9 | 0.156797 | 15.6797
253 | 1.07096 | 7516.37891 | 0.68667 | 1217.4 | 0.1571 | 15.71 | 1026.2 | 0.1709 | 17.09 |  |  | 0.02161896 | 0.05193313 | 0.1452042 | 14.52042 | 1217.4 | 0.1568927 | 15.68927
253.09998 | 1.07137 | 7511.3916 | 0.68731 | 1216.6 | 0.15724 | 15.724 | 1025.3 | 0.17108 | 17.108 |  |  | 0.02160476 | 0.05189786 | 0.1453587 | 14.53587 | 1216.6 | 0.1570734 | 15.70734
253.2 | 1.07179 | 7509.09229 | 0.68762 | 1216.2 | 0.15731 | 15.731 | 1024.9 | 0.17116 | 17.116 |  |  | 0.02159765 | 0.05188159 | 0.1454333 | 14.54333 | 1216.2 | 0.1571607 | 15.71607
253.29997 | 1.0722 | 7515.35303 | 0.68784 | 1217.3 | 0.15736 | 15.736 | 1025.7 | 0.17122 | 17.122 |  |  | 0.02161719 | 0.05192587 | 0.1454735 | 14.54735 | 1217.3 | 0.1572078 | 15.72078
253.39999 | 1.07264 | 7524.32373 | 0.68815 | 1218.7 | 0.15744 | 15.744 | 1026.8 | 0.1713 | 17.13 |  |  | 0.02164205 | 0.05198931 | 0.1455299 | 14.55299 | 1218.7 | 0.1572738 | 15.72738
253.5 | 1.07307 | 7529.77881 | 0.68855 | 1219.6 | 0.15753 | 15.753 | 1027.5 | 0.17141 | 17.141 |  |  | 0.02165803 | 0.05202789 | 0.1456126 | 14.56126 | 1219.6 | 0.1573705 | 15.73705
253.59998 | 1.07352 | 7459.45703 | 0.6904 | 1208.2 | 0.15795 | 15.795 | 1017.4 | 0.17192 | 17.192 |  |  | 0.02145559 | 0.05153056 | 0.1461496 | 14.61496 | 1208.2 | 0.1579992 | 15.79992
253.7 | 1.07394 | 7424.27344 | 0.69161 | 1202.5 | 0.15823 | 15.823 | 1012.2 | 0.17224 | 17.224 |  |  | 0.02135436 | 0.05128174 | 0.1464833 | 14.64833 | 1202.5 | 0.1583902 | 15.83902
253.79997 | 1.07436 | 7441.24023 | 0.69179 | 1205.3 | 0.15827 | 15.827 | 1014.5 | 0.17229 | 17.229 |  |  | 0.02140409 | 0.05140173 | 0.146497 | 14.6497 | 1205.3 | 0.1584062 | 15.84062
253.89999 | 1.07479 | 7451.77686 | 0.69176 | 1207 | 0.15826 | 15.826 | 1015.9 | 0.17229 | 17.229 |  |  | 0.02143428 | 0.05147625 | 0.1464731 | 14.64731 | 1207 | 0.1583782 | 15.83782
254 | 1.07521 | 7468.34375 | 0.69208 | 1209.6 | 0.15833 | 15.833 | 1018.1 | 0.17237 | 17.237 |  |  | 0.02148045 | 0.05159341 | 0.1465195 | 14.65195 | 1209.6 | 0.1584326 | 15.84326
254.09998 | 1.07564 | 7482.94531 | 0.69212 | 1212 | 0.15834 | 15.834 | 1020.1 | 0.17238 | 17.238 |  |  | 0.02152307 | 0.05169668 | 0.146505 | 14.6505 | 1212 | 0.1584156 | 15.84156
254.2 | 1.07604 | 7496.19434 | 0.69221 | 1214.2 | 0.15836 | 15.836 | 1021.9 | 0.17241 | 17.241 |  |  | 0.02156214 | 0.05179038 | 0.1465042 | 14.65042 | 1214.2 | 0.1584146 | 15.84146
254.29997 | 1.07646 | 7510.89111 | 0.69225 | 1216.5 | 0.15837 | 15.837 | 1023.9 | 0.17242 | 17.242 |  |  | 0.02160298 | 0.05189432 | 0.1464896 | 14.64896 | 1216.5 | 0.1583975 | 15.83975
254.39999 | 1.07685 | 7521.54639 | 0.69224 | 1218.3 | 0.15837 | 15.837 | 1025.3 | 0.17242 | 17.242 |  |  | 0.02163495 | 0.05196967 | 0.14647 | 14.647 | 1218.3 | 0.1583746 | 15.83746
254.5 | 1.07728 | 7534.81494 | 0.69266 | 1220.4 | 0.15847 | 15.847 | 1027 | 0.17253 | 17.253 |  |  | 0.02167224 | 0.05206351 | 0.1465446 | 14.65446 | 1220.4 | 0.1584621 | 15.84621
254.59998 | 1.07771 | 7547.06445 | 0.69229 | 1222.4 | 0.15838 | 15.838 | 1028.8 | 0.17243 | 17.243 |  |  | 0.02170775 | 0.05215014 | 0.1464402 | 14.64402 | 1222.4 | 0.1583397 | 15.83397
254.7 | 1.07814 | 7558.67432 | 0.6926 | 1224.3 | 0.15845 | 15.845 | 1030.3 | 0.17251 | 17.251 |  |  | 0.0217415 | 0.05223225 | 0.1464923 | 14.64923 | 1224.3 | 0.1584007 | 15.84007
254.79997 | 1.07857 | 7569.57471 | 0.6927 | 1226 | 0.15848 | 15.848 | 1031.7 | 0.17254 | 17.254 |  |  | 0.02177168 | 0.05230934 | 0.1464976 | 14.64976 | 1226 | 0.1584069 | 15.84069
254.89999 | 1.079 | 7575.67529 | 0.69296 | 1227 | 0.15854 | 15.854 | 1032.5 | 0.17261 | 17.261 |  |  | 0.02178944 | 0.05235248 | 0.1465472 | 14.65472 | 1227 | 0.158465 | 15.8465
255 | 1.07943 | 7575.47559 | 0.69332 | 1227 | 0.15862 | 15.862 | 1032.4 | 0.17271 | 17.271 |  |  | 0.02178944 | 0.05235107 | 0.1466299 | 14.66299 | 1227 | 0.1585619 | 15.85619
255.09998 | 1.07988 | 7575.46338 | 0.69383 | 1227 | 0.15873 | 15.873 | 1032.2 | 0.17285 | 17.285 |  |  | 0.02178944 | 0.05235098 | 0.1467465 | 14.67465 | 1227 | 0.1586986 | 15.86986
255.2 | 1.08032 | 7570.82617 | 0.69417 | 1226.2 | 0.15881 | 15.881 | 1031.5 | 0.17294 | 17.294 |  |  | 0.02177524 | 0.05231819 | 0.1468318 | 14.68318 | 1226.2 | 0.1587986 | 15.87986
255.29997 | 1.08071 | 7577.00879 | 0.69444 | 1227.2 | 0.15887 | 15.887 | 1032.3 | 0.17301 | 17.301 |  |  | 0.02179299 | 0.05236191 | 0.1468836 | 14.68836 | 1227.2 | 0.1588593 | 15.88593
255.39999 | 1.08112 | 7580.61768 | 0.69468 | 1227.8 | 0.15893 | 15.893 | 1032.7 | 0.17308 | 17.308 |  |  | 0.02180365 | 0.05238744 | 0.1469326 | 14.69326 | 1227.8 | 0.1589168 | 15.89168
255.5 | 1.08152 | 7584.49902 | 0.69485 | 1228.5 | 0.15897 | 15.897 | 1033.2 | 0.17313 | 17.313 |  |  | 0.02181608 | 0.05241489 | 0.1469653 | 14.69653 | 1228.5 | 0.158955 | 15.8955
255.59998 | 1.08194 | 7585.81982 | 0.69516 | 1228.7 | 0.15904 | 15.904 | 1033.3 | 0.17321 | 17.321 |  |  | 0.02181963 | 0.05242423 | 0.147034 | 14.7034 | 1228.7 | 0.1590356 | 15.90356
255.7 | 1.08238 | 7588.31348 | 0.69563 | 1229.1 | 0.15915 | 15.915 | 1033.5 | 0.17334 | 17.334 |  |  | 0.02182674 | 0.05244186 | 0.1471375 | 14.71375 | 1229.1 | 0.159157 | 15.9157
255.79997 | 1.0828 | 7487.80664 | 0.69829 | 1212.8 | 0.15976 | 15.976 | 1019 | 0.17406 | 17.406 |  |  | 0.02153727 | 0.05173106 | 0.1479086 | 14.79086 | 1212.8 | 0.1600615 | 16.00615
255.89999 | 1.08322 | 7503.77686 | 0.69824 | 1215.4 | 0.15974 | 15.974 | 1021.2 | 0.17405 | 17.405 |  |  | 0.02158345 | 0.051844 | 0.1478714 | 14.78714 | 1215.4 | 0.1600178 | 16.00178
256 | 1.08363 | 7517.09424 | 0.69849 | 1217.5 | 0.1598 | 15.98 | 1023 | 0.17412 | 17.412 |  |  | 0.02162074 | 0.05193819 | 0.147907 | 14.7907 | 1217.5 | 0.1600596 | 16.00596
256.10001 | 1.08406 | 7530.49756 | 0.69853 | 1219.7 | 0.15981 | 15.981 | 1024.8 | 0.17413 | 17.413 |  |  | 0.02165981 | 0.05203298 | 0.1478945 | 14.78945 | 1219.7 | 0.1600449 | 16.00449
256.19998 | 1.0845 | 7545.52734 | 0.69859 | 1222.1 | 0.15982 | 15.982 | 1026.8 | 0.17414 | 17.414 |  |  | 0.02170243 | 0.05213927 | 0.1478839 | 14.78839 | 1222.1 | 0.1600325 | 16.00325
256.29999 | 1.08494 | 7557.64111 | 0.69869 | 1224.1 | 0.15985 | 15.985 | 1028.4 | 0.17417 | 17.417 |  |  | 0.02173794 | 0.05222494 | 0.1478872 | 14.78872 | 1224.1 | 0.1600363 | 16.00363
256.39999 | 1.08537 | 7569.59082 | 0.69883 | 1226 | 0.15988 | 15.988 | 1030 | 0.17421 | 17.421 |  |  | 0.02177168 | 0.05230945 | 0.1478999 | 14.78999 | 1226 | 0.1600512 | 16.00512
256.5 | 1.08578 | 7580.68945 | 0.69901 | 1227.8 | 0.15992 | 15.992 | 1031.5 | 0.17426 | 17.426 |  |  | 0.02180365 | 0.05238794 | 0.1479231 | 14.79231 | 1227.8 | 0.1600785 | 16.00785
256.60001 | 1.08621 | 7594.95166 | 0.69884 | 1230.2 | 0.15988 | 15.988 | 1033.5 | 0.17421 | 17.421 |  |  | 0.02184627 | 0.05248881 | 0.1478611 | 14.78611 | 1230.2 | 0.1600058 | 16.00058
256.69998 | 1.08662 | 7604.52588 | 0.69902 | 1231.7 | 0.15992 | 15.992 | 1034.7 | 0.17426 | 17.426 |  |  | 0.02187291 | 0.05255652 | 0.1478868 | 14.78868 | 1231.7 | 0.1600359 | 16.00359
256.79999 | 1.08706 | 7613.16211 | 0.69948 | 1233.1 | 0.16003 | 16.003 | 1035.8 | 0.17439 | 17.439 |  |  | 0.02189777 | 0.0526176 | 0.1479781 | 14.79781 | 1233.1 | 0.160143 | 16.0143
256.89999 | 1.08748 | 7618.14453 | 0.69957 | 1233.9 | 0.16005 | 16.005 | 1036.4 | 0.17441 | 17.441 |  |  | 0.02191198 | 0.05265283 | 0.1479906 | 14.79906 | 1233.9 | 0.1601577 | 16.01577
257 | 1.0879 | 7614.08252 | 0.70017 | 1233.2 | 0.16019 | 16.019 | 1035.7 | 0.17457 | 17.457 |  |  | 0.02189954 | 0.05262411 | 0.1481344 | 14.81344 | 1233.2 | 0.1603265 | 16.03265
257.10001 | 1.0883 | 7613.53027 | 0.70052 | 1233.2 | 0.16027 | 16.027 | 1035.5 | 0.17467 | 17.467 |  |  | 0.02189954 | 0.0526202 | 0.1482154 | 14.82154 | 1233.2 | 0.1604216 | 16.04216
257.19998 | 1.08871 | 7617.33887 | 0.70075 | 1233.8 | 0.16032 | 16.032 | 1036 | 0.17473 | 17.473 |  |  | 0.0219102 | 0.05264714 | 0.1482618 | 14.82618 | 1233.8 | 0.1604761 | 16.04761
257.29999 | 1.08914 | 7623.1582 | 0.701 | 1234.7 | 0.16038 | 16.038 | 1036.7 | 0.1748 | 17.48 |  |  |  | 0.05268829 | 0.1483096 | 14.83096 | 1234.7 | 0.1605322 | 16.05322
257.39999 | 1.08958 | 7625.97461 | 0.70131 | 1235.2 | 0.16045 | 16.045 | 1037 | 0.17488 | 17.488 |  |  |  | 0.05270821 | 0.148376 | 14.8376 | 1235.2 | 0.1606101 | 16.06101
257.5 | 1.09003 | 7628.85986 | 0.7018 | 1235.6 | 0.16056 | 16.056 | 1037.3 | 0.17502 | 17.502 |  |  |  | 0.05272862 | 0.1484834 | 14.84834 | 1235.6 | 0.1607363 | 16.07363
257.60001 | 1.09044 | 7553.20801 | 0.70384 | 1223.4 | 0.16102 | 16.102 | 1026.4 | 0.17557 | 17.557 |  |  |  | 0.05219359 | 0.1490725 | 14.90725 | 1223.4 | 0.1614283 | 16.14283
257.69998 | 1.09087 | 7542.23486 | 0.7046 | 1221.6 | 0.1612 | 16.12 | 1024.7 | 0.17578 | 17.578 |  |  |  | 0.05211599 | 0.1492641 | 14.92641 | 1221.6 | 0.1616535 | 16.16535
257.79999 | 1.09128 | 7555.88623 | 0.70465 | 1223.8 | 0.16121 | 16.121 | 1026.5 | 0.1758 | 17.58 |  |  |  | 0.05221253 | 0.1492534 | 14.92534 | 1223.8 | 0.161641 | 16.1641
257.89999 | 1.09171 | 7569.85059 | 0.7047 | 1226.1 | 0.16122 | 16.122 | 1028.4 | 0.17581 | 17.581 |  |  |  | 0.05231129 | 0.1492423 | 14.92423 | 1226.1 | 0.1616279 | 16.16279
258 | 1.09213 | 7583.15088 | 0.70493 | 1228.2 | 0.16127 | 16.127 | 1030.2 | 0.17587 | 17.587 |  |  |  | 0.05240535 | 0.1492734 | 14.92734 | 1228.2 | 0.1616644 | 16.16644
258.10001 | 1.09254 | 7593.56836 | 0.70491 | 1229.9 | 0.16127 | 16.127 | 1031.6 | 0.17587 | 17.587 |  |  |  | 0.05247903 | 0.1492519 | 14.92519 | 1229.9 | 0.1616392 | 16.16392
258.19998 | 1.09296 | 7607.28711 | 0.70505 | 1232.1 | 0.1613 | 16.13 | 1033.4 | 0.1759 | 17.59 |  |  |  | 0.05257605 | 0.1492618 | 14.92618 | 1232.1 | 0.1616508 | 16.16508
258.29999 | 1.09336 | 7618.13574 | 0.70523 | 1233.9 | 0.16134 | 16.134 | 1034.8 | 0.17595 | 17.595 |  |  |  | 0.05265277 | 0.1492854 | 14.92854 | 1233.9 | 0.1616786 | 16.16786
258.39999 | 1.09378 | 7630.15771 | 0.70516 | 1235.9 | 0.16133 | 16.133 | 1036.5 | 0.17593 | 17.593 |  |  |  | 0.05273779 | 0.1492499 | 14.92499 | 1235.9 | 0.1616369 | 16.16369
258.5 | 1.09421 | 7640.95557 | 0.70518 | 1237.6 | 0.16133 | 16.133 | 1037.9 | 0.17594 | 17.594 |  |  |  | 0.05281416 | 0.149237 | 14.9237 | 1237.6 | 0.1616217 | 16.16217
258.60001 | 1.09465 | 7649.31738 | 0.70557 | 1239 | 0.16142 | 16.142 | 1039 | 0.17605 | 17.605 |  |  |  | 0.0528733 | 0.1493127 | 14.93127 | 1239 | 0.1617107 | 16.17107
258.69998 | 1.09508 | 7655.23682 | 0.70562 | 1239.9 | 0.16143 | 16.143 | 1039.8 | 0.17606 | 17.606 |  |  |  | 0.05291516 | 0.1493146 | 14.93146 | 1239.9 | 0.1617129 | 16.17129
258.79999 | 1.09551 | 7654.98828 | 0.70601 | 1239.9 | 0.16152 | 16.152 | 1039.6 | 0.17617 | 17.617 |  |  |  | 0.0529134 | 0.1494042 | 14.94042 | 1239.9 | 0.1618182 | 16.18182
258.89999 | 1.09593 | 7644.24219 | 0.70655 | 1238.1 | 0.16164 | 16.164 | 1038 | 0.17631 | 17.631 |  |  |  | 0.0528374 | 0.1495451 | 14.95451 | 1238.1 | 0.1619839 | 16.19839
259 | 1.09636 | 7648.41504 | 0.70702 | 1238.8 | 0.16175 | 16.175 | 1038.4 | 0.17644 | 17.644 |  |  |  | 0.05286691 | 0.1496459 | 14.96459 | 1238.8 | 0.1621024 | 16.21024
259.10001 | 1.09681 | 7654.28564 | 0.70722 | 1239.8 | 0.1618 | 16.18 | 1039.2 | 0.1765 | 17.65 |  |  |  | 0.05290843 | 0.1496821 | 14.96821 | 1239.8 | 0.1621451 | 16.21451
259.19998 | 1.09722 | 7659.15186 | 0.70753 | 1240.5 | 0.16187 | 16.187 | 1039.7 | 0.17658 | 17.658 |  |  |  | 0.05294285 | 0.1497452 | 14.97452 | 1240.5 | 0.1622192 | 16.22192
259.29999 | 1.09763 | 7664.36914 | 0.70785 | 1241.4 | 0.16194 | 16.194 | 1040.4 | 0.17667 | 17.667 |  |  |  | 0.05297974 | 0.14981 | 14.981 | 1241.4 | 0.1622954 | 16.22954
259.39999 | 1.09803 | 7662.854 | 0.7082 | 1241.1 | 0.16202 | 16.202 | 1040.1 | 0.17676 | 17.676 |  |  |  | 0.05296903 | 0.1498925 | 14.98925 | 1241.1 | 0.1623924 | 16.23924
259.5 | 1.09845 | 7658.7627 | 0.70867 | 1240.5 | 0.16213 | 16.213 | 1039.4 | 0.17689 | 17.689 |  |  |  | 0.05294009 | 0.1500066 | 15.00066 | 1240.5 | 0.1625267 | 16.25267
259.60001 | 1.09887 | 7658.2085 | 0.70923 | 1240.4 | 0.16226 | 16.226 | 1039.1 | 0.17705 | 17.705 |  |  |  | 0.05293618 | 0.1501356 | 15.01356 | 1240.4 | 0.1626785 | 16.26785
259.69998 | 1.0993 | 7663.11523 | 0.70957 | 1241.2 | 0.16234 | 16.234 | 1039.7 | 0.17714 | 17.714 |  |  |  | 0.05297088 | 0.1502055 | 15.02055 | 1241.2 | 0.1627607 | 16.27607
259.79999 | 1.09972 | 7668.06348 | 0.70977 | 1242 | 0.16238 | 16.238 | 1040.3 | 0.17719 | 17.719 |  |  |  | 0.05300587 | 0.1502432 | 15.02432 | 1242 | 0.1628051 | 16.28051
259.89999 | 1.10013 | 7672.45508 | 0.70987 | 1242.7 | 0.1624 | 16.24 | 1040.9 | 0.17722 | 17.722 |  |  |  | 0.05303693 | 0.150259 | 15.0259 | 1242.7 | 0.1628237 | 16.28237
260 | 1.10056 | 7677.396 | 0.71004 | 1243.5 | 0.16244 | 16.244 | 1041.5 | 0.17727 | 17.727 |  |  |  | 0.05307187 | 0.1502899 | 15.02899 | 1243.5 | 0.16286 | 16.286
260.10001 | 1.10099 | 7675.45703 | 0.71045 | 1243.2 | 0.16254 | 16.254 | 1041.1 | 0.17738 | 17.738 |  |  |  | 0.05305816 | 0.1503868 | 15.03868 | 1243.2 | 0.1629741 | 16.29741
260.19998 | 1.10145 | 7666.51807 | 0.71115 | 1241.7 | 0.1627 | 16.27 | 1039.7 | 0.17757 | 17.757 |  |  |  | 0.05299494 | 0.1505614 | 15.05614 | 1241.7 | 0.1631796 | 16.31796
260.29999 | 1.10188 | 7662.93457 | 0.71159 | 1241.2 | 0.1628 | 16.28 | 1039.1 | 0.17769 | 17.769 |  |  |  | 0.0529696 | 0.1506679 | 15.06679 | 1241.2 | 0.1633049 | 16.33049
260.39999 | 1.1023 | 7671.10791 | 0.71171 | 1242.5 | 0.16283 | 16.283 | 1040.2 | 0.17772 | 17.772 |  |  |  | 0.0530274 | 0.1506821 | 15.06821 | 1242.5 | 0.1633217 | 16.33217
260.5 | 1.10272 | 7676.19092 | 0.71214 | 1243.3 | 0.16292 | 16.292 | 1040.7 | 0.17784 | 17.784 |  |  |  | 0.05306335 | 0.1507722 | 15.07722 | 1243.3 | 0.1634278 | 16.34278
260.60001 | 1.10313 | 7681.92334 | 0.7122 | 1244.2 | 0.16294 | 16.294 | 1041.5 | 0.17786 | 17.786 |  |  |  | 0.05310389 | 0.1507767 | 15.07767 | 1244.2 | 0.1634331 | 16.34331
260.69998 | 1.10356 | 7587.2832 | 0.71479 | 1228.9 | 0.16353 | 16.353 | 1027.9 | 0.17856 | 17.856 |  |  |  | 0.05243458 | 0.1515223 | 15.15223 | 1228.9 | 0.1643115 | 16.43115
260.79999 | 1.10398 | 7599.11523 | 0.7151 | 1230.8 | 0.1636 | 16.36 | 1029.5 | 0.17865 | 17.865 |  |  |  | 0.05251826 | 0.1515741 | 15.15741 | 1230.8 | 0.1643725 | 16.43725
260.89999 | 1.1044 | 7613.37988 | 0.71519 | 1233.1 | 0.16362 | 16.362 | 1031.4 | 0.17867 | 17.867 |  |  |  | 0.05261914 | 0.1515716 | 15.15716 | 1233.1 | 0.1643695 | 16.43695
261 | 1.1048 | 7627.17188 | 0.7151 | 1235.4 | 0.1636 | 16.36 | 1033.3 | 0.17865 | 17.865 |  |  |  | 0.05271668 | 0.1515287 | 15.15287 | 1235.4 | 0.164319 | 16.4319
261.10001 | 1.10522 | 7640.17529 | 0.71539 | 1237.5 | 0.16367 | 16.367 | 1034.9 | 0.17873 | 17.873 |  |  |  | 0.05280864 | 0.151574 | 15.1574 | 1237.5 | 0.1643724 | 16.43724
261.19998 | 1.10565 | 7651.5376 | 0.71537 | 1239.3 | 0.16366 | 16.366 | 1036.5 | 0.17872 | 17.872 |  |  |  | 0.052889 | 0.151551 | 15.1551 | 1239.3 | 0.1643453 | 16.43453
261.29999 | 1.10608 | 7663.58496 | 0.71541 | 1241.3 | 0.16367 | 16.367 | 1038.1 | 0.17873 | 17.873 |  |  |  | 0.0529742 | 0.1515407 | 15.15407 | 1241.3 | 0.1643331 | 16.43331
261.39999 | 1.10652 | 7677.1543 | 0.71569 | 1243.5 | 0.16374 | 16.374 | 1039.9 | 0.17881 | 17.881 |  |  |  | 0.05307016 | 0.1515828 | 15.15828 | 1243.5 | 0.1643828 | 16.43828
261.5 | 1.10694 | 7685.15479 | 0.71563 | 1244.8 | 0.16372 | 16.372 | 1041 | 0.17879 | 17.879 |  |  |  | 0.05312674 | 0.1515561 | 15.15561 | 1244.8 | 0.1643513 | 16.43513
261.60001 | 1.10737 | 7700.62207 | 0.71596 | 1247.3 | 0.1638 | 16.38 | 1043 | 0.17888 | 17.888 |  |  |  | 0.05323613 | 0.1516066 | 15.16066 | 1247.3 | 0.1644108 | 16.44108
261.69998 | 1.10778 | 7707.1001 | 0.71606 | 1248.3 | 0.16382 | 16.382 | 1043.8 | 0.17891 | 17.891 |  |  |  | 0.05328195 | 0.151619 | 15.1619 | 1248.3 | 0.1644254 | 16.44254
261.79999 | 1.10822 | 7710.79688 | 0.71645 | 1248.9 | 0.16391 | 16.391 | 1044.2 | 0.17902 | 17.902 |  |  |  | 0.05330809 | 0.1517022 | 15.17022 | 1248.9 | 0.1645235 | 16.45235
261.89999 | 1.10865 | 7708.48926 | 0.71692 | 1248.5 | 0.16402 | 16.402 | 1043.8 | 0.17915 | 17.915 |  |  |  | 0.05329177 | 0.1518135 | 15.18135 | 1248.5 | 0.1646547 | 16.46547
262 | 1.10907 | 7703.3125 | 0.71736 | 1247.7 | 0.16412 | 16.412 | 1042.9 | 0.17927 | 17.927 |  |  |  | 0.05325516 | 0.1519225 | 15.19225 | 1247.7 | 0.1647832 | 16.47832
262.10001 | 1.10948 | 7709.02246 | 0.71759 | 1248.6 | 0.16417 | 16.417 | 1043.6 | 0.17933 | 17.933 |  |  |  | 0.05329554 | 0.1519659 | 15.19659 | 1248.6 | 0.1648344 | 16.48344
262.19998 | 1.10989 | 7717.34619 | 0.71783 | 1250 | 0.16423 | 16.423 | 1044.7 | 0.1794 | 17.94 |  |  |  | 0.05335441 | 0.1520073 | 15.20073 | 1250 | 0.1648833 | 16.48833
262.29999 | 1.1103 | 7721.36377 | 0.71789 | 1250.6 | 0.16424 | 16.424 | 1045.2 | 0.17941 | 17.941 |  |  |  | 0.05338282 | 0.1520145 | 15.20145 | 1250.6 | 0.1648918 | 16.48918
262.39999 | 1.11074 | 7725.70947 | 0.71839 | 1251.3 | 0.16435 | 16.435 | 1045.7 | 0.17955 | 17.955 |  |  |  | 0.05341356 | 0.1521219 | 15.21219 | 1251.3 | 0.1650184 | 16.50184
262.5 | 1.11117 | 7719.99756 | 0.71862 | 1250.4 | 0.16441 | 16.441 | 1044.8 | 0.17961 | 17.961 |  |  |  | 0.05337316 | 0.1521837 | 15.21837 | 1250.4 | 0.1650913 | 16.50913
262.60001 | 1.11159 | 7710.84717 | 0.71936 | 1248.9 | 0.16458 | 16.458 | 1043.4 | 0.17982 | 17.982 |  |  |  | 0.05330845 | 0.1523678 | 15.23678 | 1248.9 | 0.1653085 | 16.53085
262.69998 | 1.11202 | 7715.68066 | 0.71972 | 1249.7 | 0.16466 | 16.466 | 1043.9 | 0.17991 | 17.991 |  |  |  | 0.05334263 | 0.1524424 | 15.24424 | 1249.7 | 0.1653964 | 16.53964
262.79999 | 1.11245 | 7719.78076 | 0.71993 | 1250.4 | 0.16471 | 16.471 | 1044.4 | 0.17997 | 17.997 |  |  |  | 0.05337163 | 0.1524838 | 15.24838 | 1250.4 | 0.1654453 | 16.54453
262.89999 | 1.11288 | 7728.36426 | 0.7201 | 1251.8 | 0.16474 | 16.474 | 1045.5 | 0.18002 | 18.002 |  |  |  | 0.05343233 | 0.1525088 | 15.25088 | 1251.8 | 0.1654748 | 16.54748
263 | 1.11332 | 7732.45898 | 0.7203 | 1252.4 | 0.16479 | 16.479 | 1046 | 0.18007 | 18.007 |  |  |  | 0.05346129 | 0.1525479 | 15.25479 | 1252.4 | 0.165521 | 16.5521
263.10001 | 1.11374 | 7736.38525 | 0.7207 | 1253.1 | 0.16488 | 16.488 | 1046.5 | 0.18018 | 18.018 |  |  |  | 0.05348906 | 0.152633 | 15.2633 | 1253.1 | 0.1656214 | 16.56214
263.19998 | 1.11416 | 7641.2207 | 0.72314 | 1237.6 | 0.16544 | 16.544 | 1032.9 | 0.18085 | 18.085 |  |  |  | 0.05281603 | 0.1533452 | 15.33452 | 1237.6 | 0.1664622 | 16.64622
263.29999 | 1.11456 | 7655.26318 | 0.72332 | 1239.9 | 0.16548 | 16.548 | 1034.7 | 0.1809 | 18.09 |  |  |  | 0.05291535 | 0.1533636 | 15.33636 | 1239.9 | 0.166484 | 16.6484
263.39999 | 1.11496 | 7666.62012 | 0.72346 | 1241.8 | 0.16551 | 16.551 | 1036.2 | 0.18094 | 18.094 |  |  |  | 0.05299566 | 0.1533773 | 15.33773 | 1241.8 | 0.1665001 | 16.65001
263.5 | 1.11539 | 7680.79053 | 0.72348 | 1244.1 | 0.16552 | 16.552 | 1038.1 | 0.18094 | 18.094 |  |  |  | 0.05309588 | 0.153359 | 15.3359 | 1244.1 | 0.1664785 | 16.64785
263.60001 | 1.11581 | 7693.55371 | 0.72347 | 1246.1 | 0.16552 | 16.552 | 1039.9 | 0.18094 | 18.094 |  |  |  | 0.05318614 | 0.153336 | 15.3336 | 1246.1 | 0.1664514 | 16.64514
263.69998 | 1.11624 | 7707.3877 | 0.72366 | 1248.4 | 0.16556 | 16.556 | 1041.7 | 0.18099 | 18.099 |  |  |  | 0.05328398 | 0.1533571 | 15.33571 | 1248.4 | 0.1664763 | 16.64763
263.79999 | 1.11666 | 7720.96387 | 0.72371 | 1250.6 | 0.16557 | 16.557 | 1043.5 | 0.18101 | 18.101 |  |  |  | 0.05337999 | 0.1533466 | 15.33466 | 1250.6 | 0.1664638 | 16.64638
263.89999 | 1.11708 | 7731.70117 | 0.72393 | 1252.3 | 0.16562 | 16.562 | 1044.9 | 0.18107 | 18.107 |  |  |  | 0.05345593 | 0.1533795 | 15.33795 | 1252.3 | 0.1665028 | 16.65028
264 | 1.11751 | 7744.82422 | 0.72388 | 1254.4 | 0.16561 | 16.561 | 1046.7 | 0.18105 | 18.105 |  |  |  | 0.05354874 | 0.1533469 | 15.33469 | 1254.4 | 0.1664642 | 16.64642
264.10001 | 1.11796 | 7755.07227 | 0.72412 | 1256.1 | 0.16566 | 16.566 | 1048 | 0.18112 | 18.112 |  |  |  | 0.05362122 | 0.1533852 | 15.33852 | 1256.1 | 0.1665094 | 16.65094
264.19998 | 1.11838 | 7764.44482 | 0.72402 | 1257.6 | 0.16564 | 16.564 | 1049.3 | 0.18109 | 18.109 |  |  |  | 0.0536875 | 0.1533471 | 15.33471 | 1257.6 | 0.1664645 | 16.64645
264.29999 | 1.1188 | 7769.98584 | 0.72422 | 1258.5 | 0.16569 | 16.569 | 1050 | 0.18115 | 18.115 |  |  |  | 0.05372669 | 0.1533839 | 15.33839 | 1258.5 | 0.166508 | 16.6508
264.39999 | 1.11922 | 7689.77344 | 0.72637 | 1245.5 | 0.16618 | 16.618 | 1038.5 | 0.18174 | 18.174 |  |  |  | 0.05315941 | 0.1540055 | 15.40055 | 1245.5 | 0.1672425 | 16.72425
264.5 | 1.11963 | 7495.6499 | 0.73145 | 1214.1 | 0.16734 | 16.734 | 1010.9 | 0.18313 | 18.313 |  |  |  | 0.05178653 | 0.1554817 | 15.54817 | 1214.1 | 0.1689889 | 16.89889
264.60001 | 1.12005 | 7512.45508 | 0.73142 | 1216.8 | 0.16733 | 16.733 | 1013.2 | 0.18312 | 18.312 |  |  |  | 0.05190538 | 0.1554477 | 15.54477 | 1216.8 | 0.1689486 | 16.89486
264.69998 | 1.12048 | 7527.28027 | 0.73157 | 1219.2 | 0.16737 | 16.737 | 1015.1 | 0.18316 | 18.316 |  |  |  | 0.05201022 | 0.155458 | 15.5458 | 1219.2 | 0.1689608 | 16.89608
264.79999 | 1.12091 | 7539.646 | 0.73164 | 1221.2 | 0.16738 | 16.738 | 1016.8 | 0.18318 | 18.318 |  |  |  | 0.05209768 | 0.155454 | 15.5454 | 1221.2 | 0.1689561 | 16.89561
264.89999 | 1.12131 | 7556.16406 | 0.73163 | 1223.9 | 0.16738 | 16.738 | 1019 | 0.18318 | 18.318 |  |  |  | 0.0522145 | 0.155425 | 15.5425 | 1223.9 | 0.1689217 | 16.89217
265 | 1.12174 | 7567.54395 | 0.73169 | 1225.7 | 0.1674 | 16.74 | 1020.5 | 0.1832 | 18.32 |  |  |  | 0.05229498 | 0.1554203 | 15.54203 | 1225.7 | 0.1689162 | 16.89162
265.10001 | 1.12215 | 7579.75342 | 0.73176 | 1227.7 | 0.16741 | 16.741 | 1022.2 | 0.18322 | 18.322 |  |  |  | 0.05238132 | 0.1554166 | 15.54166 | 1227.7 | 0.1689118 | 16.89118
265.19998 | 1.12258 | 7594.77881 | 0.73189 | 1230.1 | 0.16744 | 16.744 | 1024.1 | 0.18325 | 18.325 |  |  |  | 0.05248759 | 0.155422 | 15.5422 | 1230.1 | 0.1689182 | 16.89182
265.29999 | 1.12303 | 7608.5542 | 0.73199 | 1232.4 | 0.16746 | 16.746 | 1026 | 0.18328 | 18.328 |  |  |  | 0.05258501 | 0.1554226 | 15.54226 | 1232.4 | 0.1689189 | 16.89189
265.39999 | 1.12346 | 7620.37744 | 0.73197 | 1234.3 | 0.16746 | 16.746 | 1027.6 | 0.18327 | 18.327 |  |  |  | 0.05266863 | 0.1553989 | 15.53989 | 1234.3 | 0.1688908 | 16.88908
265.5 | 1.12389 | 7634.71777 | 0.73219 | 1236.6 | 0.16751 | 16.751 | 1029.4 | 0.18333 | 18.333 |  |  |  | 0.05277004 | 0.155426 | 15.5426 | 1236.6 | 0.1689229 | 16.89229
265.60001 | 1.1243 | 7645.17725 | 0.73242 | 1238.3 | 0.16756 | 16.756 | 1030.8 | 0.1834 | 18.34 |  |  |  | 0.05284402 | 0.1554617 | 15.54617 | 1238.3 | 0.1689652 | 16.89652
265.69998 | 1.12472 | 7653.47852 | 0.73225 | 1239.6 | 0.16752 | 16.752 | 1032 | 0.18335 | 18.335 |  |  |  | 0.05290272 | 0.1554094 | 15.54094 | 1239.6 | 0.1689033 | 16.89033
265.79999 | 1.12515 | 7667.37646 | 0.73263 | 1241.9 | 0.16761 | 16.761 | 1033.7 | 0.18346 | 18.346 |  |  |  | 0.05300101 | 0.1554738 | 15.54738 | 1241.9 | 0.1689796 | 16.89796
265.89999 | 1.12559 | 7679.43555 | 0.73279 | 1243.8 | 0.16765 | 16.765 | 1035.3 | 0.1835 | 18.35 |  |  |  | 0.0530863 | 0.1554909 | 15.54909 | 1243.8 | 0.1689998 | 16.89998
266 | 1.126 | 7686.44824 | 0.73266 | 1245 | 0.16762 | 16.762 | 1036.3 | 0.18346 | 18.346 |  |  |  | 0.05313589 | 0.1554498 | 15.54498 | 1245 | 0.1689511 | 16.89511
266.10001 | 1.1264 | 7697.01465 | 0.7329 | 1246.7 | 0.16767 | 16.767 | 1037.6 | 0.18353 | 18.353 |  |  |  | 0.05321062 | 0.1554876 | 15.54876 | 1246.7 | 0.1689959 | 16.89959
266.19998 | 1.12681 | 7702.28467 | 0.73312 | 1247.5 | 0.16772 | 16.772 | 1038.3 | 0.18359 | 18.359 |  |  |  | 0.05324789 | 0.1555295 | 15.55295 | 1247.5 | 0.1690454 | 16.90454
266.29999 | 1.12723 | 7712.9209 | 0.73333 | 1249.3 | 0.16777 | 16.777 | 1039.7 | 0.18365 | 18.365 |  |  |  | 0.05332311 | 0.1555603 | 15.55603 | 1249.3 | 0.1690819 | 16.90819
266.39999 | 1.12768 | 7722.87988 | 0.73345 | 1250.9 | 0.1678 | 16.78 | 1041 | 0.18368 | 18.368 |  |  |  | 0.05339354 | 0.1555716 | 15.55716 | 1250.9 | 0.1690954 | 16.90954
266.5 | 1.1281 | 7730.89355 | 0.73367 | 1252.2 | 0.16785 | 16.785 | 1042 | 0.18374 | 18.374 |  |  |  | 0.05345022 | 0.155609 | 15.5609 | 1252.2 | 0.1691396 | 16.91396
266.60001 | 1.12853 | 7738.25391 | 0.73394 | 1253.4 | 0.16791 | 16.791 | 1042.9 | 0.18382 | 18.382 |  |  |  | 0.05350227 | 0.1556588 | 15.56588 | 1253.4 | 0.1691987 | 16.91987
266.69998 | 1.12894 | 7744.08203 | 0.73422 | 1254.3 | 0.16798 | 16.798 | 1043.6 | 0.18389 | 18.389 |  |  |  | 0.05354349 | 0.1557135 | 15.57135 | 1254.3 | 0.1692633 | 16.92633
266.79999 | 1.12939 | 7750.75488 | 0.73437 | 1255.4 | 0.16801 | 16.801 | 1044.5 | 0.18393 | 18.393 |  |  |  | 0.05359068 | 0.155737 | 15.5737 | 1255.4 | 0.1692912 | 16.92912
266.89999 | 1.12983 | 7758.66357 | 0.73483 | 1256.7 | 0.16811 | 16.811 | 1045.4 | 0.18406 | 18.406 |  |  |  | 0.05364661 | 0.1558294 | 15.58294 | 1256.7 | 0.1694007 | 16.94007
267 | 1.13025 | 7758.60059 | 0.73498 | 1256.7 | 0.16815 | 16.815 | 1045.4 | 0.1841 | 18.41 |  |  |  | 0.05364617 | 0.1558638 | 15.58638 | 1256.7 | 0.1694415 | 16.94415
267.10001 | 1.13067 | 7765.9502 | 0.73518 | 1257.8 | 0.16819 | 16.819 | 1046.3 | 0.18416 | 18.416 |  |  |  | 0.05369815 | 0.1558977 | 15.58977 | 1257.8 | 0.1694816 | 16.94816
267.19998 | 1.13108 | 7768.48633 | 0.73562 | 1258.3 | 0.1683 | 16.83 | 1046.5 | 0.18428 | 18.428 |  |  |  | 0.05371608 | 0.1559943 | 15.59943 | 1258.3 | 0.169596 | 16.9596
267.29999 | 1.13149 | 7774.50781 | 0.73581 | 1259.2 | 0.16834 | 16.834 | 1047.3 | 0.18433 | 18.433 |  |  |  | 0.05375867 | 0.156028 | 15.6028 | 1259.2 | 0.1696359 | 16.96359
267.39999 | 1.13189 | 7777.89941 | 0.73601 | 1259.8 | 0.16838 | 16.838 | 1047.7 | 0.18439 | 18.439 |  |  |  | 0.05378265 | 0.1560682 | 15.60682 | 1259.8 | 0.1696836 | 16.96836
267.5 | 1.13232 | 7783.93408 | 0.73651 | 1260.8 | 0.1685 | 16.85 | 1048.3 | 0.18452 | 18.452 |  |  |  | 0.05382533 | 0.1561729 | 15.61729 | 1260.8 | 0.1698076 | 16.98076
267.60001 | 1.13274 | 7786.46533 | 0.73662 | 1261.2 | 0.16852 | 16.852 | 1048.6 | 0.18455 | 18.455 |  |  |  | 0.05384323 | 0.1561939 | 15.61939 | 1261.2 | 0.1698326 | 16.98326
267.69998 | 1.13317 | 7788.84229 | 0.73698 | 1261.6 | 0.16861 | 16.861 | 1048.8 | 0.18465 | 18.465 |  |  |  | 0.05386004 | 0.1562724 | 15.62724 | 1261.6 | 0.1699256 | 16.99256
267.79999 | 1.1336 | 7788.99463 | 0.73741 | 1261.6 | 0.1687 | 16.87 | 1048.7 | 0.18477 | 18.477 |  |  |  | 0.05386112 | 0.1563706 | 15.63706 | 1261.6 | 0.1700419 | 17.00419
267.89999 | 1.13402 | 7788.05615 | 0.73793 | 1261.4 | 0.16882 | 16.882 | 1048.5 | 0.18491 | 18.491 |  |  |  | 0.05385448 | 0.156491 | 15.6491 | 1261.4 | 0.1701847 | 17.01847
268 | 1.13446 | 7795.09619 | 0.73794 | 1262.6 | 0.16883 | 16.883 | 1049.4 | 0.18492 | 18.492 |  |  |  | 0.05390427 | 0.1564819 | 15.64819 | 1262.6 | 0.170174 | 17.0174
268.10001 | 1.1349 | 7799.56006 | 0.73853 | 1263.3 | 0.16896 | 16.896 | 1049.8 | 0.18508 | 18.508 |  |  |  | 0.05393584 | 0.1566097 | 15.66097 | 1263.3 | 0.1703254 | 17.03254
268.19998 | 1.13533 | 7803.26074 | 0.7387 | 1263.9 | 0.169 | 16.9 | 1050.3 | 0.18513 | 18.513 |  |  |  | 0.05396201 | 0.1566426 | 15.66426 | 1263.9 | 0.1703644 | 17.03644
268.29999 | 1.13574 | 7804.32568 | 0.73876 | 1264.1 | 0.16901 | 16.901 | 1050.4 | 0.18514 | 18.514 |  |  |  | 0.05396955 | 0.1566546 | 15.66546 | 1264.1 | 0.1703787 | 17.03787
268.39999 | 1.13614 | 7810.49854 | 0.7392 | 1265.1 | 0.16911 | 16.911 | 1051.1 | 0.18526 | 18.526 |  |  |  | 0.0540132 | 0.1567453 | 15.67453 | 1265.1 | 0.1704862 | 17.04862
268.5 | 1.13657 | 7813.2666 | 0.73967 | 1265.5 | 0.16922 | 16.922 | 1051.4 | 0.18539 | 18.539 |  |  |  | 0.05403278 | 0.1568483 | 15.68483 | 1265.5 | 0.1706084 | 17.06084
268.60001 | 1.137 | 7817.44531 | 0.73969 | 1266.2 | 0.16923 | 16.923 | 1051.9 | 0.1854 | 18.54 |  |  |  | 0.05406233 | 0.1568461 | 15.68461 | 1266.2 | 0.1706058 | 17.06058
268.69998 | 1.13742 | 7818.47168 | 0.74008 | 1266.4 | 0.16932 | 16.932 | 1051.9 | 0.18551 | 18.551 |  |  |  | 0.05406959 | 0.1569337 | 15.69337 | 1266.4 | 0.1707096 | 17.07096
268.79999 | 1.13782 | 7821.21631 | 0.74045 | 1266.8 | 0.1694 | 16.94 | 1052.2 | 0.18561 | 18.561 |  |  |  | 0.054089 | 0.1570139 | 15.70139 | 1266.8 | 0.1708048 | 17.08048
268.89999 | 1.13824 | 7823.01953 | 0.74071 | 1267.1 | 0.16946 | 16.946 | 1052.4 | 0.18568 | 18.568 |  |  |  | 0.05410175 | 0.1570704 | 15.70704 | 1267.1 | 0.1708719 | 17.08719
269 | 1.13866 | 7824.46484 | 0.74099 | 1267.3 | 0.16952 | 16.952 | 1052.5 | 0.18576 | 18.576 |  |  |  | 0.05411197 | 0.1571321 | 15.71321 | 1267.3 | 0.1709451 | 17.09451
269.10001 | 1.1391 | 7806.05029 | 0.74195 | 1264.3 | 0.16974 | 16.974 | 1049.7 | 0.18602 | 18.602 |  |  |  | 0.05398174 | 0.1573815 | 15.73815 | 1264.3 | 0.171241 | 17.1241
269.19998 | 1.13954 | 7556.0874 | 0.74827 | 1223.9 | 0.17119 | 17.119 | 1014.3 | 0.18776 | 18.776 |  |  |  | 0.05221395 | 0.1592317 | 15.92317 | 1223.9 | 0.1734392 | 17.34392
269.29999 | 1.13998 | 7574.09863 | 0.74836 | 1226.8 | 0.17121 | 17.121 | 1016.7 | 0.18779 | 18.779 |  |  |  | 0.05234133 | 0.1592232 | 15.92232 | 1226.8 | 0.173429 | 17.3429
269.39999 | 1.14041 | 7588.68506 | 0.74848 | 1229.1 | 0.17124 | 17.124 | 1018.7 | 0.18782 | 18.782 |  |  |  | 0.05244449 | 0.159227 | 15.9227 | 1229.1 | 0.1734336 | 17.34336
269.5 | 1.14082 | 7601.91748 | 0.74854 | 1231.3 | 0.17125 | 17.125 | 1020.4 | 0.18784 | 18.784 |  |  |  | 0.05253807 | 0.1592194 | 15.92194 | 1231.3 | 0.1734245 | 17.34245
269.60001 | 1.14123 | 7617.80908 | 0.7486 | 1233.9 | 0.17127 | 17.127 | 1022.5 | 0.18785 | 18.785 |  |  |  | 0.05265046 | 0.1592074 | 15.92074 | 1233.9 | 0.1734102 | 17.34102
269.69998 | 1.14165 | 7630.88428 | 0.74872 | 1236 | 0.17129 | 17.129 | 1024.3 | 0.18789 | 18.789 |  |  |  | 0.05274293 | 0.1592137 | 15.92137 | 1236 | 0.1734177 | 17.34177
269.79999 | 1.14208 | 7643.8291 | 0.74879 | 1238.1 | 0.17131 | 17.131 | 1026 | 0.18791 | 18.791 |  |  |  | 0.05283448 | 0.1592087 | 15.92087 | 1238.1 | 0.1734119 | 17.34119
269.89999 | 1.14248 | 7657.02979 | 0.74876 | 1240.2 | 0.1713 | 17.13 | 1027.8 | 0.1879 | 18.79 |  |  |  | 0.05292784 | 0.1591805 | 15.91805 | 1240.2 | 0.1733783 | 17.33783
270 | 1.1429 | 7672.46191 | 0.74897 | 1242.7 | 0.17135 | 17.135 | 1029.8 | 0.18796 | 18.796 |  |  |  | 0.05303698 | 0.1592036 | 15.92036 | 1242.7 | 0.1734057 | 17.34057
270.10001 | 1.14331 | 7683.31006 | 0.74916 | 1244.5 | 0.17139 | 17.139 | 1031.2 | 0.18801 | 18.801 |  |  |  | 0.0531137 | 0.1592295 | 15.92295 | 1244.5 | 0.1734366 | 17.34366
270.19998 | 1.14373 | 7694.88428 | 0.749 | 1246.3 | 0.17136 | 17.136 | 1032.8 | 0.18797 | 18.797 |  |  |  | 0.05319555 | 0.1591742 | 15.91742 | 1246.3 | 0.1733707 | 17.33707
270.29999 | 1.14418 | 7708.30615 | 0.74927 | 1248.5 | 0.17142 | 17.142 | 1034.5 | 0.18804 | 18.804 |  |  |  | 0.05329048 | 0.1592142 | 15.92142 | 1248.5 | 0.1734184 | 17.34184
270.39999 | 1.14461 | 7720.71338 | 0.74954 | 1250.5 | 0.17148 | 17.148 | 1036.1 | 0.18811 | 18.811 |  |  |  | 0.05337822 | 0.1592559 | 15.92559 | 1250.5 | 0.173468 | 17.3468
270.5 | 1.14504 | 7731.06836 | 0.7495 | 1252.2 | 0.17147 | 17.147 | 1037.5 | 0.1881 | 18.81 |  |  |  | 0.05345146 | 0.15923 | 15.923 | 1252.2 | 0.1734372 | 17.34372
270.60001 | 1.14545 | 7741.9707 | 0.74961 | 1254 | 0.1715 | 17.15 | 1038.9 | 0.18813 | 18.813 |  |  |  | 0.05352856 | 0.1592375 | 15.92375 | 1254 | 0.1734461 | 17.34461
270.69998 | 1.14589 | 7753.18408 | 0.74991 | 1255.8 | 0.17156 | 17.156 | 1040.3 | 0.18822 | 18.822 |  |  |  | 0.05360786 | 0.159288 | 15.9288 | 1255.8 | 0.1735062 | 17.35062
270.79999 | 1.14632 | 7759.41943 | 0.74994 | 1256.8 | 0.17157 | 17.157 | 1041.2 | 0.18822 | 18.822 |  |  |  | 0.05365196 | 0.1592848 | 15.92848 | 1256.8 | 0.1735023 | 17.35023
270.89999 | 1.14675 | 7770.3125 | 0.7503 | 1258.6 | 0.17165 | 17.165 | 1042.5 | 0.18832 | 18.832 |  |  |  | 0.053729 | 0.1593495 | 15.93495 | 1258.6 | 0.1735793 | 17.35793
271 | 1.14717 | 7775.71338 | 0.75042 | 1259.4 | 0.17168 | 17.168 | 1043.2 | 0.18836 | 18.836 |  |  |  | 0.05376719 | 0.1593682 | 15.93682 | 1259.4 | 0.1736016 | 17.36016
271.10001 | 1.14759 | 7785.00195 | 0.75052 | 1260.9 | 0.1717 | 17.17 | 1044.4 | 0.18839 | 18.839 |  |  |  | 0.05383288 | 0.1593761 | 15.93761 | 1260.9 | 0.1736109 | 17.36109
271.19998 | 1.14801 | 7793.18506 | 0.75094 | 1262.3 | 0.1718 | 17.18 | 1045.4 | 0.1885 | 18.85 |  |  |  | 0.05389076 | 0.1594589 | 15.94589 | 1262.3 | 0.1737095 | 17.37095
271.29999 | 1.14841 | 7800.46924 | 0.75101 | 1263.4 | 0.17182 | 17.182 | 1046.4 | 0.18852 | 18.852 |  |  |  | 0.05394227 | 0.1594632 | 15.94632 | 1263.4 | 0.1737145 | 17.37145
271.39999 | 1.14883 | 7809.03467 | 0.75127 | 1264.8 | 0.17188 | 17.188 | 1047.4 | 0.18859 | 18.859 |  |  |  | 0.05400285 | 0.1595088 | 15.95088 | 1264.8 | 0.1737688 | 17.37688
271.5 | 1.14925 | 7815.36768 | 0.75128 | 1265.9 | 0.17188 | 17.188 | 1048.3 | 0.18859 | 18.859 |  |  |  | 0.05404764 | 0.1595008 | 15.95008 | 1265.9 | 0.1737593 | 17.37593
271.60001 | 1.14968 | 7822.11865 | 0.75168 | 1266.9 | 0.17197 | 17.197 | 1049.1 | 0.18871 | 18.871 |  |  |  | 0.05409538 | 0.1595814 | 15.95814 | 1266.9 | 0.1738552 | 17.38552
271.69998 | 1.15011 | 7828.40039 | 0.75171 | 1268 | 0.17198 | 17.198 | 1049.9 | 0.18871 | 18.871 |  |  |  | 0.05413981 | 0.1595781 | 15.95781 | 1268 | 0.1738513 | 17.38513
271.79999 | 1.15053 | 7833.27979 | 0.75203 | 1268.8 | 0.17205 | 17.205 | 1050.5 | 0.1888 | 18.88 |  |  |  | 0.05417432 | 0.1596434 | 15.96434 | 1268.8 | 0.173929 | 17.3929
271.89999 | 1.15097 | 7838.0166 | 0.75232 | 1269.5 | 0.17212 | 17.212 | 1051 | 0.18888 | 18.888 |  |  |  | 0.05420782 | 0.1597021 | 15.97021 | 1269.5 | 0.1739988 | 17.39988
272 | 1.1514 | 7841.34766 | 0.75241 | 1270.1 | 0.17214 | 17.214 | 1051.4 | 0.18891 | 18.891 |  |  |  | 0.05423137 | 0.1597173 | 15.97173 | 1270.1 | 0.1740169 | 17.40169
272.10001 | 1.15185 | 7849.10742 | 0.75269 | 1271.3 | 0.1722 | 17.22 | 1052.4 | 0.18898 | 18.898 |  |  |  | 0.05428625 | 0.1597688 | 15.97688 | 1271.3 | 0.1740782 | 17.40782
272.19998 | 1.15226 | 7852.02441 | 0.75319 | 1271.8 | 0.17232 | 17.232 | 1052.6 | 0.18912 | 18.912 |  |  |  | 0.05430688 | 0.1598785 | 15.98785 | 1271.8 | 0.1742087 | 17.42087
272.29999 | 1.15268 | 7858.49316 | 0.75328 | 1272.8 | 0.17234 | 17.234 | 1053.5 | 0.18915 | 18.915 |  |  |  | 0.05435263 | 0.1598886 | 15.98886 | 1272.8 | 0.1742208 | 17.42208
272.39999 | 1.15308 | 7861.6709 | 0.75351 | 1273.4 | 0.17239 | 17.239 | 1053.8 | 0.18921 | 18.921 |  |  |  | 0.0543751 | 0.1599361 | 15.99361 | 1273.4 | 0.1742773 | 17.42773
272.5 | 1.15351 | 7866.61621 | 0.75367 | 1274.2 | 0.17242 | 17.242 | 1054.5 | 0.18926 | 18.926 |  |  |  | 0.05441008 | 0.1599647 | 15.99647 | 1274.2 | 0.1743113 | 17.43113
272.60001 | 1.15394 | 7874.81934 | 0.75388 | 1275.5 | 0.17247 | 17.247 | 1055.5 | 0.18931 | 18.931 |  |  |  | 0.05446809 | 0.1599994 | 15.99994 | 1275.5 | 0.1743527 | 17.43527
272.69998 | 1.15436 | 7874.11084 | 0.75444 | 1275.4 | 0.1726 | 17.26 | 1055.2 | 0.18947 | 18.947 |  |  |  | 0.05446308 | 0.1601287 | 16.01287 | 1275.4 | 0.1745066 | 17.45066
272.79999 | 1.15478 | 7879.48145 | 0.75459 | 1276.2 | 0.17264 | 17.264 | 1055.9 | 0.18951 | 18.951 |  |  |  | 0.05450106 | 0.1601543 | 16.01543 | 1276.2 | 0.1745371 | 17.45371
272.89999 | 1.15518 | 7878.84375 | 0.7548 | 1276.1 | 0.17268 | 17.268 | 1055.8 | 0.18957 | 18.957 |  |  |  | 0.05449655 | 0.1602034 | 16.02034 | 1276.1 | 0.1745955 | 17.45955
273 | 1.15561 | 7886.16309 | 0.75517 | 1277.3 | 0.17277 | 17.277 | 1056.6 | 0.18967 | 18.967 |  |  |  | 0.05454832 | 0.1602762 | 16.02762 | 1277.3 | 0.1746822 | 17.46822
273.10001 | 1.15604 | 7890.78906 | 0.75548 | 1278.1 | 0.17284 | 17.284 | 1057.2 | 0.18976 | 18.976 |  |  |  | 0.05458103 | 0.1603396 | 16.03396 | 1278.1 | 0.1747578 | 17.47578
273.19998 | 1.15648 | 7894.92969 | 0.75565 | 1278.7 | 0.17288 | 17.288 | 1057.7 | 0.1898 | 18.98 |  |  |  | 0.05461032 | 0.1603718 | 16.03718 | 1278.7 | 0.1747961 | 17.47961
273.29999 | 1.1569 | 7896.75879 | 0.75605 | 1279 | 0.17297 | 17.297 | 1057.8 | 0.18991 | 18.991 |  |  |  | 0.05462325 | 0.1604604 | 16.04604 | 1279 | 0.1749016 | 17.49016
273.39999 | 1.15732 | 7897.98779 | 0.75623 | 1279.2 | 0.17301 | 17.301 | 1057.9 | 0.18996 | 18.996 |  |  |  | 0.05463194 | 0.1604995 | 16.04995 | 1279.2 | 0.1749483 | 17.49483
273.5 | 1.15774 | 7899.0918 | 0.75665 | 1279.4 | 0.17311 | 17.311 | 1057.9 | 0.19008 | 19.008 |  |  |  | 0.05463975 | 0.1605938 | 16.05938 | 1279.4 | 0.1750606 | 17.50606
273.60001 | 1.15815 | 7906.25049 | 0.75692 | 1280.6 | 0.17317 | 17.317 | 1058.8 | 0.19015 | 19.015 |  |  |  | 0.05469038 | 0.160644 | 16.0644 | 1280.6 | 0.1751204 | 17.51204
273.69998 | 1.1586 | 7909.44434 | 0.75701 | 1281.1 | 0.17319 | 17.319 | 1059.2 | 0.19018 | 19.018 |  |  |  | 0.05471297 | 0.1606594 | 16.06594 | 1281.1 | 0.1751387 | 17.51387
273.79999 | 1.15902 | 7913.44971 | 0.7575 | 1281.7 | 0.1733 | 17.33 | 1059.6 | 0.19031 | 19.031 |  |  |  | 0.05474129 | 0.1607651 | 16.07651 | 1281.7 | 0.1752646 | 17.52646
273.89999 | 1.15944 | 7915.52295 | 0.75762 | 1282.1 | 0.17333 | 17.333 | 1059.9 | 0.19035 | 19.035 |  |  |  | 0.05475596 | 0.1607892 | 16.07892 | 1282.1 | 0.1752933 | 17.52933
274 | 1.15984 | 7915.375 | 0.75813 | 1282 | 0.17345 | 17.345 | 1059.7 | 0.19049 | 19.049 |  |  |  | 0.05475491 | 0.1609061 | 16.09061 | 1282 | 0.1754326 | 17.54326
274.10001 | 1.16024 | 7916.83398 | 0.75841 | 1282.3 | 0.17351 | 17.351 | 1059.8 | 0.19057 | 19.057 |  |  |  | 0.05476523 | 0.1609678 | 16.09678 | 1282.3 | 0.1755061 | 17.55061
274.19998 | 1.16067 | 7923.12549 | 0.75866 | 1283.3 | 0.17357 | 17.357 | 1060.6 | 0.19064 | 19.064 |  |  |  | 0.05480972 | 0.1610148 | 16.10148 | 1283.3 | 0.1755622 | 17.55622
274.29999 | 1.16112 | 7928.70947 | 0.75871 | 1284.2 | 0.17358 | 17.358 | 1061.3 | 0.19065 | 19.065 |  |  |  | 0.05484921 | 0.1610172 | 16.10172 | 1284.2 | 0.175565 | 17.5565
274.39999 | 1.16156 | 7931.13477 | 0.75935 | 1284.6 | 0.17372 | 17.372 | 1061.4 | 0.19083 | 19.083 |  |  |  | 0.05486637 | 0.1611597 | 16.11597 | 1284.6 | 0.1757349 | 17.57349
274.5 | 1.16197 | 7930.62158 | 0.75971 | 1284.5 | 0.17381 | 17.381 | 1061.3 | 0.19093 | 19.093 |  |  |  | 0.05486274 | 0.1612428 | 16.12428 | 1284.5 | 0.1758341 | 17.58341
274.60001 | 1.1624 | 7931.96094 | 0.75996 | 1284.7 | 0.17386 | 17.386 | 1061.4 | 0.191 | 19.1 |  |  |  | 0.05487221 | 0.1612979 | 16.12979 | 1284.7 | 0.1758997 | 17.58997
274.69998 | 1.1628 | 7935.28857 | 0.76015 | 1285.3 | 0.17391 | 17.391 | 1061.8 | 0.19105 | 19.105 |  |  |  | 0.05489574 | 0.1613359 | 16.13359 | 1285.3 | 0.1759451 | 17.59451
274.79999 | 1.16325 | 7944.396 | 0.76031 | 1286.8 | 0.17394 | 17.394 | 1062.9 | 0.19109 | 19.109 |  |  |  | 0.05496015 | 0.1613578 | 16.13578 | 1286.8 | 0.1759711 | 17.59711
274.89999 | 1.16367 | 7947.19434 | 0.76073 | 1287.2 | 0.17404 | 17.404 | 1063.2 | 0.19121 | 19.121 |  |  |  | 0.05497994 | 0.1614494 | 16.14494 | 1287.2 | 0.1760803 | 17.60803
275 | 1.16408 | 7947.78564 | 0.76102 | 1287.3 | 0.17411 | 17.411 | 1063.2 | 0.19129 | 19.129 |  |  |  | 0.05498412 | 0.1615147 | 16.15147 | 1287.3 | 0.1761583 | 17.61583
275.10001 | 1.1645 | 7948.33057 | 0.76148 | 1287.4 | 0.17421 | 17.421 | 1063.1 | 0.19142 | 19.142 |  |  |  | 0.05498798 | 0.1616191 | 16.16191 | 1287.4 | 0.1762827 | 17.62827
275.19998 | 1.16491 | 7948.30273 | 0.76151 | 1287.4 | 0.17422 | 17.422 | 1063.1 | 0.19143 | 19.143 |  |  |  | 0.05498778 | 0.161626 | 16.1626 | 1287.4 | 0.176291 | 17.6291
275.29999 | 1.16533 | 7954.98877 | 0.76186 | 1288.5 | 0.1743 | 17.43 | 1063.9 | 0.19152 | 19.152 |  |  |  | 0.05503507 | 0.1616953 | 16.16953 | 1288.5 | 0.1763736 | 17.63736
275.39999 | 1.16576 | 7958.94482 | 0.76233 | 1289.1 | 0.17441 | 17.441 | 1064.3 | 0.19165 | 19.165 |  |  |  | 0.05506305 | 0.1617964 | 16.17964 | 1289.1 | 0.1764942 | 17.64942
275.5 | 1.16619 | 7964.4165 | 0.76241 | 1290 | 0.17442 | 17.442 | 1065 | 0.19167 | 19.167 |  |  |  | 0.05510174 | 0.1618058 | 16.18058 | 1290 | 0.1765055 | 17.65055
275.60001 | 1.1666 | 7967.47412 | 0.76262 | 1290.5 | 0.17447 | 17.447 | 1065.3 | 0.19173 | 19.173 |  |  |  | 0.05512337 | 0.1618489 | 16.18489 | 1290.5 | 0.1765569 | 17.65569
275.69998 | 1.16704 | 7969.55908 | 0.76302 | 1290.8 | 0.17456 | 17.456 | 1065.5 | 0.19184 | 19.184 |  |  |  | 0.05513811 | 0.161937 | 16.1937 | 1290.8 | 0.1766621 | 17.66621
275.79999 | 1.16746 | 7673.5376 | 0.77025 | 1242.9 | 0.17622 | 17.622 | 1023.9 | 0.19385 | 19.385 |  |  |  | 0.05304459 | 0.1640699 | 16.40699 | 1242.9 | 0.1792103 | 17.92103
275.89999 | 1.1679 | 7699.7207 | 0.77017 | 1247.1 | 0.1762 | 17.62 | 1027.4 | 0.19383 | 19.383 |  |  |  | 0.05322976 | 0.1640093 | 16.40093 | 1247.1 | 0.1791377 | 17.91377
276 | 1.16834 | 7716.29199 | 0.77018 | 1249.8 | 0.1762 | 17.62 | 1029.6 | 0.19383 | 19.383 |  |  |  | 0.05334695 | 0.1639847 | 16.39847 | 1249.8 | 0.1791084 | 17.91084
276.10001 | 1.16875 | 7729.78613 | 0.77045 | 1252 | 0.17626 | 17.626 | 1031.3 | 0.19391 | 19.391 |  |  |  | 0.05344239 | 0.1640247 | 16.40247 | 1252 | 0.1791562 | 17.91562
276.19998 | 1.16918 | 7742.1792 | 0.77046 | 1254 | 0.17627 | 17.627 | 1033 | 0.19391 | 19.391 |  |  |  | 0.05353003 | 0.1640069 | 16.40069 | 1254 | 0.1791349 | 17.91349
276.29999 | 1.16959 | 7756.09326 | 0.77043 | 1256.3 | 0.17626 | 17.626 | 1034.8 | 0.1939 | 19.39 |  |  |  | 0.05362844 | 0.1639775 | 16.39775 | 1256.3 | 0.1790998 | 17.90998
276.39999 | 1.17002 | 7770.87891 | 0.77053 | 1258.6 | 0.17628 | 17.628 | 1036.8 | 0.19393 | 19.393 |  |  |  | 0.053733 | 0.1639765 | 16.39765 | 1258.6 | 0.1790985 | 17.90985
276.5 | 1.17044 | 7784.49561 | 0.77047 | 1260.9 | 0.17627 | 17.627 | 1038.6 | 0.19391 | 19.391 |  |  |  | 0.0538293 | 0.1639407 | 16.39407 | 1260.9 | 0.1790558 | 17.90558
276.60001 | 1.17087 | 7798.55762 | 0.77066 | 1263.1 | 0.17631 | 17.631 | 1040.4 | 0.19396 | 19.396 |  |  |  | 0.05392875 | 0.1639615 | 16.39615 | 1263.1 | 0.1790806 | 17.90806
276.69998 | 1.17128 | 7809.7793 | 0.77064 | 1264.9 | 0.17631 | 17.631 | 1041.9 | 0.19396 | 19.396 |  |  |  | 0.05400812 | 0.1639387 | 16.39387 | 1264.9 | 0.1790534 | 17.90534
276.79999 | 1.1717 | 7826.03418 | 0.77085 | 1267.6 | 0.17636 | 17.636 | 1044 | 0.19402 | 19.402 |  |  |  | 0.05412307 | 0.1639605 | 16.39605 | 1267.6 | 0.1790794 | 17.90794
276.89999 | 1.17213 | 7836.2041 | 0.77093 | 1269.2 | 0.17637 | 17.637 | 1045.4 | 0.19404 | 19.404 |  |  |  | 0.054195 | 0.1639623 | 16.39623 | 1269.2 | 0.1790816 | 17.90816
277 | 1.17256 | 7849.74805 | 0.77102 | 1271.4 | 0.17639 | 17.639 | 1047.1 | 0.19406 | 19.406 |  |  |  | 0.05429078 | 0.163961 | 16.3961 | 1271.4 | 0.17908 | 17.908
277.10001 | 1.17301 | 7863.7749 | 0.77111 | 1273.7 | 0.17641 | 17.641 | 1049 | 0.19409 | 19.409 |  |  |  | 0.05438998 | 0.1639589 | 16.39589 | 1273.7 | 0.1790775 | 17.90775
277.19998 | 1.17342 | 7874.37158 | 0.77122 | 1275.4 | 0.17644 | 17.644 | 1050.4 | 0.19412 | 19.412 |  |  |  | 0.05446493 | 0.1639669 | 16.39669 | 1275.4 | 0.1790871 | 17.90871
277.29999 | 1.17385 | 7886.39844 | 0.7712 | 1277.4 | 0.17644 | 17.644 | 1052 | 0.19411 | 19.411 |  |  |  | 0.05454998 | 0.1639429 | 16.39429 | 1277.4 | 0.1790583 | 17.90583
277.39999 | 1.17426 | 7894.94922 | 0.77158 | 1278.7 | 0.17652 | 17.652 | 1053 | 0.19422 | 19.422 |  |  |  | 0.05461045 | 0.164016 | 16.4016 | 1278.7 | 0.1791458 | 17.91458
277.5 | 1.17468 | 7907.30225 | 0.77163 | 1280.7 | 0.17653 | 17.653 | 1054.6 | 0.19423 | 19.423 |  |  |  | 0.05469782 | 0.1640074 | 16.40074 | 1280.7 | 0.1791355 | 17.91355
277.60001 | 1.1751 | 7916.60498 | 0.77176 | 1282.2 | 0.17656 | 17.656 | 1055.9 | 0.19427 | 19.427 |  |  |  | 0.05476361 | 0.1640221 | 16.40221 | 1282.2 | 0.1791531 | 17.91531
277.69998 | 1.17553 | 7926.78467 | 0.77191 | 1283.9 | 0.1766 | 17.66 | 1057.2 | 0.19431 | 19.431 |  |  |  | 0.0548356 | 0.16404 | 16.404 | 1283.9 | 0.1791745 | 17.91745
277.79999 | 1.17596 | 7934.31396 | 0.77206 | 1285.1 | 0.17663 | 17.663 | 1058.1 | 0.19435 | 19.435 |  |  |  | 0.05488885 | 0.1640621 | 16.40621 | 1285.1 | 0.1792009 | 17.92009
277.89999 | 1.17636 | 7939.39648 | 0.772 | 1285.9 | 0.17662 | 17.662 | 1058.8 | 0.19434 | 19.434 |  |  |  | 0.0549248 | 0.1640401 | 16.40401 | 1285.9 | 0.1791747 | 17.91747
278 | 1.17678 | 7948.4375 | 0.77231 | 1287.4 | 0.17669 | 17.669 | 1059.9 | 0.19442 | 19.442 |  |  |  | 0.05498874 | 0.1640964 | 16.40964 | 1287.4 | 0.179242 | 17.9242
278.10001 | 1.17719 | 7956.43945 | 0.77253 | 1288.7 | 0.17674 | 17.674 | 1060.9 | 0.19448 | 19.448 |  |  |  | 0.05504533 | 0.1641338 | 16.41338 | 1288.7 | 0.1792867 | 17.92867
278.19998 | 1.17762 | 7965.87012 | 0.77268 | 1290.2 | 0.17677 | 17.677 | 1062.1 | 0.19452 | 19.452 |  |  |  | 0.05511202 | 0.1641529 | 16.41529 | 1290.2 | 0.1793095 | 17.93095
278.29999 | 1.17805 | 7970.24561 | 0.77285 | 1290.9 | 0.17681 | 17.681 | 1062.7 | 0.19457 | 19.457 |  |  |  | 0.05514297 | 0.1641847 | 16.41847 | 1290.9 | 0.1793476 | 17.93476
278.39999 | 1.17849 | 7976.58984 | 0.77303 | 1292 | 0.17685 | 17.685 | 1063.5 | 0.19462 | 19.462 |  |  |  | 0.05518783 | 0.1642156 | 16.42156 | 1292 | 0.1793846 | 17.93846
278.5 | 1.17891 | 7979.83984 | 0.77352 | 1292.5 | 0.17697 | 17.697 | 1063.8 | 0.19476 | 19.476 |  |  |  | 0.05521082 | 0.1643224 | 16.43224 | 1292.5 | 0.1795124 | 17.95124
278.60001 | 1.17932 | 7986.84473 | 0.77345 | 1293.6 | 0.17695 | 17.695 | 1064.7 | 0.19474 | 19.474 |  |  |  | 0.05526036 | 0.1642951 | 16.42951 | 1293.6 | 0.1794797 | 17.94797
278.69998 | 1.17976 | 7992.37451 | 0.77388 | 1294.5 | 0.17705 | 17.705 | 1065.3 | 0.19486 | 19.486 |  |  |  | 0.05529947 | 0.1643845 | 16.43845 | 1294.5 | 0.1795867 | 17.95867
278.79999 | 1.18019 | 7999.29053 | 0.77392 | 1295.6 | 0.17706 | 17.706 | 1066.2 | 0.19487 | 19.487 |  |  |  | 0.05534838 | 0.1643825 | 16.43825 | 1295.6 | 0.1795843 | 17.95843
278.89999 | 1.18062 | 8001.7207 | 0.77441 | 1296 | 0.17717 | 17.717 | 1066.4 | 0.19501 | 19.501 |  |  |  | 0.05536556 | 0.1644906 | 16.44906 | 1296 | 0.1797137 | 17.97137
279 | 1.18103 | 8003.125 | 0.77455 | 1296.3 | 0.1772 | 17.72 | 1066.6 | 0.19504 | 19.504 |  |  |  | 0.0553755 | 0.1645204 | 16.45204 | 1296.3 | 0.1797493 | 17.97493
279.10001 | 1.18144 | 8006.43018 | 0.77488 | 1296.8 | 0.17728 | 17.728 | 1066.9 | 0.19514 | 19.514 |  |  |  | 0.05539887 | 0.1645905 | 16.45905 | 1296.8 | 0.1798333 | 17.98333
279.19998 | 1.18186 | 8010.87988 | 0.77509 | 1297.5 | 0.17733 | 17.733 | 1067.4 | 0.19519 | 19.519 |  |  |  | 0.05543034 | 0.1646314 | 16.46314 | 1297.5 | 0.1798822 | 17.98822
279.29999 | 1.18229 | 8016.47168 | 0.77543 | 1298.4 | 0.1774 | 17.74 | 1068.1 | 0.19529 | 19.529 |  |  |  | 0.05546989 | 0.1647001 | 16.47001 | 1298.4 | 0.1799645 | 17.99645
279.39999 | 1.18271 | 8019.30566 | 0.77574 | 1298.9 | 0.17747 | 17.747 | 1068.4 | 0.19538 | 19.538 |  |  |  | 0.05548993 | 0.1647664 | 16.47664 | 1298.9 | 0.1800439 | 18.00439
279.5 | 1.18312 | 8021.65381 | 0.77609 | 1299.3 | 0.17755 | 17.755 | 1068.6 | 0.19547 | 19.547 |  |  |  | 0.05550654 | 0.1648427 | 16.48427 | 1299.3 | 0.1801352 | 18.01352
279.60001 | 1.18355 | 8022.50879 | 0.77633 | 1299.4 | 0.17761 | 17.761 | 1068.6 | 0.19554 | 19.554 |  |  |  | 0.05551258 | 0.1648962 | 16.48962 | 1299.4 | 0.1801993 | 18.01993
279.69998 | 1.18397 | 8027.04883 | 0.77659 | 1300.1 | 0.17767 | 17.767 | 1069.1 | 0.19561 | 19.561 |  |  |  | 0.05554469 | 0.1649483 | 16.49483 | 1300.1 | 0.1802617 | 18.02617
279.79999 | 1.18441 | 8030.67725 | 0.77702 | 1300.7 | 0.17777 | 17.777 | 1069.5 | 0.19573 | 19.573 |  |  |  | 0.05557035 | 0.1650408 | 16.50408 | 1300.7 | 0.1803725 | 18.03725
279.89999 | 1.18485 | 8031.28516 | 0.77719 | 1300.8 | 0.17781 | 17.781 | 1069.5 | 0.19578 | 19.578 |  |  |  | 0.05557465 | 0.1650788 | 16.50788 | 1300.8 | 0.1804179 | 18.04179
280 | 1.18528 | 8035.3457 | 0.77762 | 1301.5 | 0.1779 | 17.79 | 1069.9 | 0.1959 | 19.59 |  |  |  | 0.05560337 | 0.1651706 | 16.51706 | 1301.5 | 0.1805278 | 18.05278
280.10001 | 1.1857 | 8038.62793 | 0.77783 | 1302 | 0.17795 | 17.795 | 1070.3 | 0.19596 | 19.596 |  |  |  | 0.05562658 | 0.1652133 | 16.52133 | 1302 | 0.180579 | 18.0579
280.19998 | 1.1861 | 8042.59814 | 0.77797 | 1302.7 | 0.17798 | 17.798 | 1070.8 | 0.196 | 19.6 |  |  |  | 0.05565466 | 0.1652389 | 16.52389 | 1302.7 | 0.1806097 | 18.06097
280.29999 | 1.18652 | 8045.36426 | 0.77822 | 1303.1 | 0.17804 | 17.804 | 1071.1 | 0.19607 | 19.607 |  |  |  | 0.05567422 | 0.1652916 | 16.52916 | 1303.1 | 0.1806728 | 18.06728
280.39999 | 1.18693 | 8049.24023 | 0.77878 | 1303.7 | 0.17817 | 17.817 | 1071.4 | 0.19622 | 19.622 |  |  |  | 0.05570163 | 0.1654134 | 16.54134 | 1303.7 | 0.1808188 | 18.08188
280.5 | 1.18737 | 8052.19189 | 0.77892 | 1304.2 | 0.1782 | 17.82 | 1071.8 | 0.19626 | 19.626 |  |  |  | 0.05572251 | 0.1654407 | 16.54407 | 1304.2 | 0.1808515 | 18.08515
280.60001 | 1.1878 | 8050.81445 | 0.77932 | 1304 | 0.17829 | 17.829 | 1071.5 | 0.19637 | 19.637 |  |  |  | 0.05571277 | 0.1655344 | 16.55344 | 1304 | 0.1809638 | 18.09638
280.69998 | 1.18821 | 8047.63574 | 0.77975 | 1303.5 | 0.17839 | 17.839 | 1070.9 | 0.19649 | 19.649 |  |  |  | 0.05569029 | 0.1656379 | 16.56379 | 1303.5 | 0.1810878 | 18.10878
280.79999 | 1.18862 | 8053.17432 | 0.78 | 1304.4 | 0.17845 | 17.845 | 1071.6 | 0.19656 | 19.656 |  |  |  | 0.05572946 | 0.1656862 | 16.56862 | 1304.4 | 0.1811456 | 18.11456
280.89999 | 1.18903 | 8057.50586 | 0.78024 | 1305.1 | 0.1785 | 17.85 | 1072.1 | 0.19663 | 19.663 |  |  |  | 0.05576009 | 0.1657341 | 16.57341 | 1305.1 | 0.1812031 | 18.12031
281 | 1.18948 | 8063.39551 | 0.78043 | 1306 | 0.17855 | 17.855 | 1072.8 | 0.19668 | 19.668 |  |  |  | 0.05580174 | 0.165768 | 16.5768 | 1306 | 0.1812437 | 18.12437
281.10001 | 1.18991 | 8068.61719 | 0.78068 | 1306.9 | 0.1786 | 17.86 | 1073.5 | 0.19675 | 19.675 |  |  |  | 0.05583867 | 0.1658167 | 16.58167 | 1306.9 | 0.1813022 | 18.13022
281.19998 | 1.19034 | 8073.47607 | 0.78097 | 1307.7 | 0.17867 | 17.867 | 1074 | 0.19683 | 19.683 |  |  |  | 0.05587303 | 0.1658752 | 16.58752 | 1307.7 | 0.1813723 | 18.13723
281.29999 | 1.19076 | 7959.37256 | 0.78393 | 1289.2 | 0.17935 | 17.935 | 1058 | 0.19766 | 19.766 |  |  |  | 0.05506607 | 0.166737 | 16.6737 | 1289.2 | 0.1824059 | 18.24059
281.39999 | 1.19117 | 7972.41846 | 0.78417 | 1291.3 | 0.1794 | 17.94 | 1059.6 | 0.19772 | 19.772 |  |  |  | 0.05515833 | 0.1667708 | 16.67708 | 1291.3 | 0.1824465 | 18.24465
281.5 | 1.1916 | 7984.94385 | 0.7842 | 1293.3 | 0.17941 | 17.941 | 1061.3 | 0.19773 | 19.773 |  |  |  | 0.05524692 | 0.1667574 | 16.67574 | 1293.3 | 0.1824304 | 18.24304
281.60001 | 1.19204 | 8001.34717 | 0.78446 | 1296 | 0.17947 | 17.947 | 1063.4 | 0.1978 | 19.78 |  |  |  | 0.05536292 | 0.1667903 | 16.67903 | 1296 | 0.1824699 | 18.24699
281.69998 | 1.19248 | 8014.21045 | 0.78449 | 1298.1 | 0.17948 | 17.948 | 1065.1 | 0.19781 | 19.781 |  |  |  | 0.0554539 | 0.1667763 | 16.67763 | 1298.1 | 0.1824532 | 18.24532
281.79999 | 1.19288 | 8026.18262 | 0.78451 | 1300 | 0.17948 | 17.948 | 1066.7 | 0.19782 | 19.782 |  |  |  | 0.05553856 | 0.1667616 | 16.67616 | 1300 | 0.1824354 | 18.24354
281.89999 | 1.19329 | 8040.31738 | 0.78459 | 1302.3 | 0.1795 | 17.95 | 1068.5 | 0.19784 | 19.784 |  |  |  | 0.05563853 | 0.166757 | 16.6757 | 1302.3 | 0.1824299 | 18.24299
282 | 1.19369 | 8051.10596 | 0.78464 | 1304 | 0.17951 | 17.951 | 1069.9 | 0.19785 | 19.785 |  |  |  | 0.05571483 | 0.166751 | 16.6751 | 1304 | 0.1824227 | 18.24227
282.10001 | 1.19412 | 8068.54199 | 0.78469 | 1306.9 | 0.17952 | 17.952 | 1072.2 | 0.19787 | 19.787 |  |  |  | 0.05583814 | 0.1667342 | 16.67342 | 1306.9 | 0.1824026 | 18.24026
282.19998 | 1.19457 | 8078.01807 | 0.785 | 1308.4 | 0.17959 | 17.959 | 1073.4 | 0.19795 | 19.795 |  |  |  | 0.05590516 | 0.1667898 | 16.67898 | 1308.4 | 0.1824693 | 18.24693
282.29999 | 1.195 | 8092.72559 | 0.78494 | 1310.8 | 0.17958 | 17.958 | 1075.4 | 0.19794 | 19.794 |  |  |  | 0.05600917 | 0.1667523 | 16.67523 | 1310.8 | 0.1824243 | 18.24243
282.39999 | 1.19543 | 8102.63232 | 0.78506 | 1312.4 | 0.17961 | 17.961 | 1076.7 | 0.19797 | 19.797 |  |  |  | 0.05607923 | 0.1667637 | 16.67637 | 1312.4 | 0.182438 | 18.2438
282.5 | 1.19583 | 8108.75537 | 0.7852 | 1313.4 | 0.17964 | 17.964 | 1077.4 | 0.19801 | 19.801 |  |  |  | 0.05612254 | 0.1667858 | 16.67858 | 1313.4 | 0.1824645 | 18.24645
282.60001 | 1.19627 | 8118.79541 | 0.78525 | 1315 | 0.17965 | 17.965 | 1078.8 | 0.19802 | 19.802 |  |  |  | 0.05619354 | 0.166781 | 16.6781 | 1315 | 0.1824588 | 18.24588
282.69998 | 1.1967 | 8121.91309 | 0.78561 | 1315.5 | 0.17973 | 17.973 | 1079.1 | 0.19812 | 19.812 |  |  |  | 0.05621559 | 0.1668583 | 16.68583 | 1315.5 | 0.1825516 | 18.25516
282.79999 | 1.19714 | 7821.71729 | 0.79285 | 1266.9 | 0.18139 | 18.139 | 1037.1 | 0.20015 | 20.015 |  |  |  | 0.05409254 | 0.1690002 | 16.90002 | 1266.9 | 0.1851258 | 18.51258
282.89999 | 1.19755 | 7819.44287 | 0.79353 | 1266.5 | 0.18154 | 18.154 | 1036.6 | 0.20034 | 20.034 |  |  |  | 0.05407646 | 0.1691595 | 16.91595 | 1266.5 | 0.1853174 | 18.53174
283 | 1.19795 | 7828.57178 | 0.7935 | 1268 | 0.18154 | 18.154 | 1037.8 | 0.20033 | 20.033 |  |  |  | 0.05414102 | 0.1691378 | 16.91378 | 1268 | 0.1852914 | 18.52914
283.10001 | 1.19835 | 7841.69531 | 0.79345 | 1270.1 | 0.18153 | 18.153 | 1039.6 | 0.20031 | 20.031 |  |  |  | 0.05423383 | 0.1691052 | 16.91052 | 1270.1 | 0.185252 | 18.5252
283.19998 | 1.19877 | 7860.11963 | 0.79369 | 1273.1 | 0.18158 | 18.158 | 1041.9 | 0.20038 | 20.038 |  |  |  | 0.05436413 | 0.1691303 | 16.91303 | 1273.1 | 0.1852822 | 18.52822
283.29999 | 1.19921 | 7873.38623 | 0.79384 | 1275.2 | 0.18162 | 18.162 | 1043.6 | 0.20042 | 20.042 |  |  |  | 0.05445796 | 0.1691431 | 16.91431 | 1275.2 | 0.1852977 | 18.52977
283.39999 | 1.19963 | 7886.68896 | 0.79379 | 1277.4 | 0.1816 | 18.16 | 1045.4 | 0.20041 | 20.041 |  |  |  | 0.05455204 | 0.1691102 | 16.91102 | 1277.4 | 0.185258 | 18.5258
283.5 | 1.20006 | 7904.37109 | 0.79376 | 1280.3 | 0.1816 | 18.16 | 1047.8 | 0.2004 | 20.04 |  |  |  | 0.05467709 | 0.1690747 | 16.90747 | 1280.3 | 0.1852154 | 18.52154
283.60001 | 1.20048 | 7917.56982 | 0.79391 | 1282.4 | 0.18163 | 18.163 | 1049.5 | 0.20044 | 20.044 |  |  |  | 0.05477043 | 0.1690876 | 16.90876 | 1282.4 | 0.185231 | 18.5231
283.69998 | 1.2009 | 7929.05664 | 0.79398 | 1284.3 | 0.18165 | 18.165 | 1051 | 0.20046 | 20.046 |  |  |  | 0.05485167 | 0.1690851 | 16.90851 | 1284.3 | 0.1852279 | 18.52279
283.79999 | 1.20134 | 7946.06738 | 0.79419 | 1287 | 0.1817 | 18.17 | 1053.2 | 0.20052 | 20.052 |  |  |  | 0.05497197 | 0.1691056 | 16.91056 | 1287 | 0.1852526 | 18.52526
283.89999 | 1.20177 | 7959.31299 | 0.79423 | 1289.2 | 0.1817 | 18.17 | 1054.9 | 0.20053 | 20.053 |  |  |  | 0.05506565 | 0.1690933 | 16.90933 | 1289.2 | 0.1852378 | 18.52378
284 | 1.2022 | 7974.66748 | 0.79426 | 1291.7 | 0.18171 | 18.171 | 1056.9 | 0.20054 | 20.054 |  |  |  | 0.05517424 | 0.1690753 | 16.90753 | 1291.7 | 0.1852161 | 18.52161
284.10001 | 1.20262 | 7988.13232 | 0.79434 | 1293.8 | 0.18173 | 18.173 | 1058.7 | 0.20056 | 20.056 |  |  |  | 0.05526947 | 0.1690718 | 16.90718 | 1293.8 | 0.1852119 | 18.52119
284.19998 | 1.20304 | 8000.50244 | 0.79453 | 1295.8 | 0.18177 | 18.177 | 1060.3 | 0.20062 | 20.062 |  |  |  | 0.05535695 | 0.1690953 | 16.90953 | 1295.8 | 0.1852402 | 18.52402
284.29999 | 1.20346 | 8008.81885 | 0.79459 | 1297.2 | 0.18179 | 18.179 | 1061.4 | 0.20063 | 20.063 |  |  |  | 0.05541576 | 0.1690956 | 16.90956 | 1297.2 | 0.1852405 | 18.52405
284.39999 | 1.20389 | 8022.91162 | 0.79471 | 1299.5 | 0.18181 | 18.181 | 1063.2 | 0.20067 | 20.067 |  |  |  | 0.05551543 | 0.1691002 | 16.91002 | 1299.5 | 0.1852461 | 18.52461
284.5 | 1.2043 | 8032.07129 | 0.79475 | 1301 | 0.18182 | 18.182 | 1064.4 | 0.20068 | 20.068 |  |  |  | 0.05558021 | 0.1690946 | 16.90946 | 1301 | 0.1852393 | 18.52393
284.60001 | 1.20472 | 8039.79492 | 0.79502 | 1302.2 | 0.18189 | 18.189 | 1065.4 | 0.20075 | 20.075 |  |  |  | 0.05563483 | 0.1691438 | 16.91438 | 1302.2 | 0.1852986 | 18.52986
284.69998 | 1.20513 | 8050.1709 | 0.79523 | 1303.9 | 0.18193 | 18.193 | 1066.7 | 0.20081 | 20.081 |  |  |  | 0.05570821 | 0.1691751 | 16.91751 | 1303.9 | 0.1853362 | 18.53362
284.79999 | 1.20553 | 8059.64893 | 0.79545 | 1305.4 | 0.18198 | 18.198 | 1067.9 | 0.20087 | 20.087 |  |  |  | 0.05577525 | 0.1692101 | 16.92101 | 1305.4 | 0.1853783 | 18.53783
284.89999 | 1.20598 | 8069.38379 | 0.79574 | 1307 | 0.18205 | 18.205 | 1069.1 | 0.20095 | 20.095 |  |  |  | 0.05584409 | 0.1692607 | 16.92607 | 1307 | 0.1854392 | 18.54392
285 | 1.20641 | 8080.02148 | 0.7956 | 1308.7 | 0.18202 | 18.202 | 1070.5 | 0.20091 | 20.091 |  |  |  | 0.05591932 | 0.1692114 | 16.92114 | 1308.7 | 0.1853799 | 18.53799
285.10001 | 1.20685 | 8086.14111 | 0.79608 | 1309.7 | 0.18213 | 18.213 | 1071.2 | 0.20105 | 20.105 |  |  |  | 0.0559626 | 0.1693113 | 16.93113 | 1309.7 | 0.1855002 | 18.55002
285.19998 | 1.20726 | 8089.2666 | 0.79626 | 1310.2 | 0.18217 | 18.217 | 1071.5 | 0.2011 | 20.11 |  |  |  | 0.05598471 | 0.1693475 | 16.93475 | 1310.2 | 0.1855437 | 18.55437
285.29999 | 1.20767 | 8097.63184 | 0.79643 | 1311.6 | 0.18221 | 18.221 | 1072.6 | 0.20115 | 20.115 |  |  |  | 0.05604387 | 0.1693728 | 16.93728 | 1311.6 | 0.1855742 | 18.55742
285.39999 | 1.20809 | 8106.71777 | 0.79668 | 1313 | 0.18226 | 18.226 | 1073.7 | 0.20122 | 20.122 |  |  |  | 0.05610813 | 0.1694153 | 16.94153 | 1313 | 0.1856254 | 18.56254
285.5 | 1.20854 | 8112.80762 | 0.79697 | 1314 | 0.18233 | 18.233 | 1074.4 | 0.2013 | 20.13 |  |  |  | 0.05615119 | 0.1694718 | 16.94718 | 1314 | 0.1856934 | 18.56934
285.60001 | 1.20897 | 8116.88623 | 0.79717 | 1314.7 | 0.18238 | 18.238 | 1074.9 | 0.20135 | 20.135 |  |  |  | 0.05618004 | 0.1695109 | 16.95109 | 1314.7 | 0.1857405 | 18.57405
285.69998 | 1.20938 | 8122.01025 | 0.79749 | 1315.5 | 0.18245 | 18.245 | 1075.5 | 0.20144 | 20.144 |  |  |  | 0.05621628 | 0.1695759 | 16.95759 | 1315.5 | 0.1858187 | 18.58187
285.79999 | 1.2098 | 8124.75586 | 0.79778 | 1316 | 0.18252 | 18.252 | 1075.8 | 0.20152 | 20.152 |  |  |  | 0.0562357 | 0.1696378 | 16.96378 | 1316 | 0.1858932 | 18.58932
285.89999 | 1.21019 | 8129.7627 | 0.7979 | 1316.8 | 0.18254 | 18.254 | 1076.4 | 0.20156 | 20.156 |  |  |  | 0.0562711 | 0.1696571 | 16.96571 | 1316.8 | 0.1859165 | 18.59165
286 | 1.21062 | 8134.60889 | 0.79811 | 1317.6 | 0.18259 | 18.259 | 1077 | 0.20162 | 20.162 |  |  |  | 0.05630538 | 0.1696973 | 16.96973 | 1317.6 | 0.185965 | 18.5965
286.10001 | 1.21107 | 8138.68945 | 0.79837 | 1318.2 | 0.18265 | 18.265 | 1077.4 | 0.20169 | 20.169 |  |  |  | 0.05633424 | 0.1697502 | 16.97502 | 1318.2 | 0.1860286 | 18.60286
286.19998 | 1.2115 | 8144.53613 | 0.7988 | 1319.2 | 0.18275 | 18.275 | 1078.1 | 0.20181 | 20.181 |  |  |  | 0.05637559 | 0.1698391 | 16.98391 | 1319.2 | 0.1861357 | 18.61357
286.29999 | 1.21192 | 8147.1167 | 0.79894 | 1319.6 | 0.18278 | 18.278 | 1078.4 | 0.20185 | 20.185 |  |  |  | 0.05639384 | 0.1698669 | 16.98669 | 1319.6 | 0.1861693 | 18.61693
286.39999 | 1.21235 | 8148.56396 | 0.79922 | 1319.8 | 0.18285 | 18.285 | 1078.5 | 0.20193 | 20.193 |  |  |  | 0.05640407 | 0.1699287 | 16.99287 | 1319.8 | 0.1862436 | 18.62436
286.5 | 1.21277 | 8153.52783 | 0.7997 | 1320.6 | 0.18296 | 18.296 | 1079 | 0.20206 | 20.206 |  |  |  | 0.05643918 | 0.1700304 | 17.00304 | 1320.6 | 0.1863662 | 18.63662
286.60001 | 1.21322 | 8159.70361 | 0.80001 | 1321.6 | 0.18303 | 18.303 | 1079.7 | 0.20215 | 20.215 |  |  |  | 0.05648285 | 0.1700914 | 17.00914 | 1321.6 | 0.1864397 | 18.64397
286.69998 | 1.21367 | 8161.79053 | 0.80048 | 1322 | 0.18313 | 18.313 | 1079.9 | 0.20228 | 20.228 |  |  |  | 0.05649761 | 0.1701955 | 17.01955 | 1322 | 0.1865651 | 18.65651
286.79999 | 1.21408 | 8165.13965 | 0.80079 | 1322.5 | 0.18321 | 18.321 | 1080.2 | 0.20237 | 20.237 |  |  |  | 0.0565213 | 0.170261 | 17.0261 | 1322.5 | 0.1866441 | 18.66441
286.89999 | 1.21449 | 8165.48633 | 0.80096 | 1322.6 | 0.18324 | 18.324 | 1080.2 | 0.20241 | 20.241 |  |  |  | 0.05652375 | 0.1702993 | 17.02993 | 1322.6 | 0.1866903 | 18.66903
287 | 1.2149 | 8168.90039 | 0.80131 | 1323.1 | 0.18332 | 18.332 | 1080.6 | 0.20251 | 20.251 |  |  |  | 0.05654789 | 0.1703739 | 17.03739 | 1323.1 | 0.1867801 | 18.67801
287.10001 | 1.21531 | 8174.63281 | 0.80168 | 1324 | 0.18341 | 18.341 | 1081.2 | 0.20262 | 20.262 |  |  |  | 0.05658844 | 0.1704492 | 17.04492 | 1324 | 0.186871 | 18.6871
287.19998 | 1.21574 | 8177.96045 | 0.80174 | 1324.6 | 0.18342 | 18.342 | 1081.6 | 0.20263 | 20.263 |  |  |  | 0.05661197 | 0.1704576 | 17.04576 | 1324.6 | 0.186881 | 18.6881
287.29999 | 1.21615 | 8185.69189 | 0.80205 | 1325.8 | 0.18349 | 18.349 | 1082.6 | 0.20272 | 20.272 |  |  |  | 0.05666665 | 0.170516 | 17.0516 | 1325.8 | 0.1869514 | 18.69514
287.39999 | 1.21657 | 8184.86133 | 0.80229 | 1325.7 | 0.18355 | 18.355 | 1082.4 | 0.20279 | 20.279 |  |  |  | 0.05666077 | 0.1705722 | 17.05722 | 1325.7 | 0.1870193 | 18.70193
287.5 | 1.21699 | 8186.14844 | 0.80268 | 1325.9 | 0.18364 | 18.364 | 1082.4 | 0.2029 | 20.29 |  |  |  | 0.05666988 | 0.1706594 | 17.06594 | 1325.9 | 0.1871243 | 18.71243
287.60001 | 1.21742 | 8189.51318 | 0.80284 | 1326.5 | 0.18367 | 18.367 | 1082.8 | 0.20294 | 20.294 |  |  |  | 0.05669367 | 0.1706905 | 17.06905 | 1326.5 | 0.1871619 | 18.71619
287.69998 | 1.21786 | 8195.32813 | 0.80324 | 1327.4 | 0.18377 | 18.377 | 1083.5 | 0.20305 | 20.305 |  |  |  | 0.0567348 | 0.1707726 | 17.07726 | 1327.4 | 0.1872609 | 18.72609
287.79999 | 1.21831 | 8196.72266 | 0.8034 | 1327.6 | 0.1838 | 18.38 | 1083.6 | 0.2031 | 20.31 |  |  |  | 0.05674466 | 0.170807 | 17.0807 | 1327.6 | 0.1873023 | 18.73023
287.89999 | 1.21874 | 8197.89258 | 0.80386 | 1327.8 | 0.18391 | 18.391 | 1083.6 | 0.20323 | 20.323 |  |  |  | 0.05675293 | 0.1709103 | 17.09103 | 1327.8 | 0.1874269 | 18.74269
288 | 1.21916 | 8197.91113 | 0.80414 | 1327.8 | 0.18397 | 18.397 | 1083.5 | 0.20331 | 20.331 |  |  |  | 0.05675306 | 0.1709743 | 17.09743 | 1327.8 | 0.1875042 | 18.75042
288.10001 | 1.21957 | 8199.64746 | 0.80458 | 1328.1 | 0.18407 | 18.407 | 1083.6 | 0.20343 | 20.343 |  |  |  | 0.05676534 | 0.1710722 | 17.10722 | 1328.1 | 0.1876222 | 18.76222
288.19998 | 1.21998 | 8205.56836 | 0.80505 | 1329.1 | 0.18418 | 18.418 | 1084.3 | 0.20356 | 20.356 |  |  |  | 0.05680722 | 0.1711701 | 17.11701 | 1329.1 | 0.1877404 | 18.77404
288.29999 | 1.22041 | 8210.17285 | 0.80524 | 1329.8 | 0.18422 | 18.422 | 1084.8 | 0.20361 | 20.361 |  |  |  | 0.05683978 | 0.1712061 | 17.12061 | 1329.8 | 0.1877838 | 18.77838
288.39999 | 1.22083 | 8210.92969 | 0.80554 | 1329.9 | 0.18429 | 18.429 | 1084.8 | 0.2037 | 20.37 |  |  |  | 0.05684513 | 0.1712735 | 17.12735 | 1329.9 | 0.1878651 | 18.78651
288.5 | 1.22124 | 8121.83984 | 0.80787 | 1315.5 | 0.18482 | 18.482 | 1072.4 | 0.20435 | 20.435 |  |  |  | 0.05621507 | 0.1719507 | 17.19507 | 1315.5 | 0.1886826 | 18.86826
288.60001 | 1.22165 | 8111.03467 | 0.80874 | 1313.7 | 0.18502 | 18.502 | 1070.7 | 0.2046 | 20.46 |  |  |  | 0.05613866 | 0.1721672 | 17.21672 | 1313.7 | 0.1889441 | 18.89441
288.69998 | 1.22206 | 8120.82275 | 0.80881 | 1315.3 | 0.18504 | 18.504 | 1071.9 | 0.20462 | 20.462 |  |  |  | 0.05620788 | 0.1721674 | 17.21674 | 1315.3 | 0.1889443 | 18.89443
288.79999 | 1.2225 | 8138.54004 | 0.80881 | 1318.2 | 0.18504 | 18.504 | 1074.3 | 0.20462 | 20.462 |  |  |  | 0.05633318 | 0.1721387 | 17.21387 | 1318.2 | 0.1889097 | 18.89097
288.89999 | 1.22294 | 8154.48926 | 0.8091 | 1320.8 | 0.18511 | 18.511 | 1076.3 | 0.2047 | 20.47 |  |  |  | 0.05644598 | 0.1721792 | 17.21792 | 1320.8 | 0.1889586 | 18.89586
289 | 1.22338 | 8167.6748 | 0.8089 | 1322.9 | 0.18506 | 18.506 | 1078.1 | 0.20464 | 20.464 |  |  |  | 0.05653923 | 0.1721122 | 17.21122 | 1322.9 | 0.1888776 | 18.88776
289.10001 | 1.22379 | 8181.31494 | 0.80901 | 1325.1 | 0.18509 | 18.509 | 1079.9 | 0.20467 | 20.467 |  |  |  | 0.05663569 | 0.1721153 | 17.21153 | 1325.1 | 0.1888813 | 18.88813
289.19998 | 1.22421 | 8192.42871 | 0.80901 | 1326.9 | 0.18509 | 18.509 | 1081.3 | 0.20467 | 20.467 |  |  |  | 0.05671429 | 0.1720973 | 17.20973 | 1326.9 | 0.1888596 | 18.88596
289.29999 | 1.22463 | 8204.45801 | 0.80907 | 1328.9 | 0.1851 | 18.51 | 1082.9 | 0.20469 | 20.469 |  |  |  | 0.05679937 | 0.1720915 | 17.20915 | 1328.9 | 0.1888527 | 18.88527
289.39999 | 1.22506 | 8215.89648 | 0.80938 | 1330.7 | 0.18517 | 18.517 | 1084.3 | 0.20478 | 20.478 |  |  |  | 0.05688026 | 0.172144 | 17.2144 | 1330.7 | 0.188916 | 18.8916
289.5 | 1.22549 | 8231.12988 | 0.80913 | 1333.2 | 0.18511 | 18.511 | 1086.4 | 0.20471 | 20.471 |  |  |  | 0.05698799 | 0.1720621 | 17.20621 | 1333.2 | 0.1888171 | 18.88171
289.60001 | 1.2259 | 8239.78223 | 0.80941 | 1334.6 | 0.18518 | 18.518 | 1087.5 | 0.20478 | 20.478 |  |  |  | 0.05704919 | 0.1721122 | 17.21122 | 1334.6 | 0.1888776 | 18.88776
289.69998 | 1.22631 | 8246.84375 | 0.80966 | 1335.7 | 0.18523 | 18.523 | 1088.3 | 0.20485 | 20.485 |  |  |  | 0.05709913 | 0.1721579 | 17.21579 | 1335.7 | 0.1889329 | 18.89329
289.79999 | 1.22672 | 8259.11621 | 0.80968 | 1337.7 | 0.18524 | 18.524 | 1089.9 | 0.20486 | 20.486 |  |  |  | 0.05718592 | 0.1721427 | 17.21427 | 1337.7 | 0.1889144 | 18.89144
289.89999 | 1.22715 | 8264.16602 | 0.81001 | 1338.5 | 0.18531 | 18.531 | 1090.5 | 0.20495 | 20.495 |  |  |  | 0.05722163 | 0.17221 | 17.221 | 1338.5 | 0.1889958 | 18.89958
290 | 1.22758 | 8260.49316 | 0.81033 | 1337.9 | 0.18539 | 18.539 | 1089.9 | 0.20504 | 20.504 |  |  |  | 0.05719566 | 0.1722891 | 17.22891 | 1337.9 | 0.1890914 | 18.90914
290.10001 | 1.22801 | 8260.43359 | 0.81065 | 1337.9 | 0.18546 | 18.546 | 1089.8 | 0.20513 | 20.513 |  |  |  | 0.05719524 | 0.1723624 | 17.23624 | 1337.9 | 0.1891799 | 18.91799
290.19998 | 1.22843 | 8260.33008 | 0.81096 | 1337.9 | 0.18553 | 18.553 | 1089.7 | 0.20522 | 20.522 |  |  |  | 0.0571945 | 0.1724335 | 17.24335 | 1337.9 | 0.1892658 | 18.92658
290.29999 | 1.22886 | 8267.72852 | 0.81137 | 1339.1 | 0.18563 | 18.563 | 1090.5 | 0.20534 | 20.534 |  |  |  | 0.05724683 | 0.1725153 | 17.25153 | 1339.1 | 0.1893647 | 18.93647
290.39999 | 1.22928 | 8272.1709 | 0.81152 | 1339.8 | 0.18566 | 18.566 | 1091.1 | 0.20538 | 20.538 |  |  |  | 0.05727825 | 0.1725425 | 17.25425 | 1339.8 | 0.1893975 | 18.93975
290.5 | 1.2297 | 8276.52051 | 0.81181 | 1340.5 | 0.18573 | 18.573 | 1091.6 | 0.20546 | 20.546 |  |  |  | 0.05730901 | 0.1726018 | 17.26018 | 1340.5 | 0.1894692 | 18.94692
290.60001 | 1.23014 | 8275.27637 | 0.81221 | 1340.3 | 0.18582 | 18.582 | 1091.3 | 0.20557 | 20.557 |  |  |  | 0.05730021 | 0.1726953 | 17.26953 | 1340.3 | 0.1895822 | 18.95822
290.69998 | 1.23056 | 8163.48828 | 0.81539 | 1322.2 | 0.18655 | 18.655 | 1075.6 | 0.20647 | 20.647 |  |  |  | 0.05650962 | 0.1736036 | 17.36036 | 1322.2 | 0.1906807 | 19.06807
290.79999 | 1.23099 | 8181.7124 | 0.8152 | 1325.2 | 0.1865 | 18.65 | 1078 | 0.20641 | 20.641 |  |  |  | 0.0566385 | 0.1735307 | 17.35307 | 1325.2 | 0.1905925 | 19.05925
290.89999 | 1.23138 | 8193.93848 | 0.81543 | 1327.2 | 0.18655 | 18.655 | 1079.6 | 0.20648 | 20.648 |  |  |  | 0.05672497 | 0.1735635 | 17.35635 | 1327.2 | 0.1906322 | 19.06322
291 | 1.2318 | 8207.93066 | 0.8154 | 1329.4 | 0.18655 | 18.655 | 1081.4 | 0.20647 | 20.647 |  |  |  | 0.05682392 | 0.173534 | 17.3534 | 1329.4 | 0.1905965 | 19.05965
291.10001 | 1.23222 | 8219.76465 | 0.8158 | 1331.4 | 0.18664 | 18.664 | 1082.9 | 0.20658 | 20.658 |  |  |  | 0.05690762 | 0.1736064 | 17.36064 | 1331.4 | 0.190684 | 19.0684
291.19998 | 1.23265 | 8234.82324 | 0.81565 | 1333.8 | 0.1866 | 18.66 | 1084.9 | 0.20654 | 20.654 |  |  |  | 0.05701411 | 0.1735477 | 17.35477 | 1333.8 | 0.190613 | 19.0613
291.29999 | 1.23307 | 8249.86719 | 0.81561 | 1336.2 | 0.1866 | 18.66 | 1086.9 | 0.20653 | 20.653 |  |  |  | 0.05712051 | 0.1735142 | 17.35142 | 1336.2 | 0.1905725 | 19.05725
291.39999 | 1.23349 | 8261.29297 | 0.81576 | 1338.1 | 0.18663 | 18.663 | 1088.4 | 0.20657 | 20.657 |  |  |  | 0.05720131 | 0.17353 | 17.353 | 1338.1 | 0.1905917 | 19.05917
291.5 | 1.23392 | 8273.43262 | 0.81598 | 1340 | 0.18668 | 18.668 | 1089.9 | 0.20663 | 20.663 |  |  |  | 0.05728717 | 0.1735607 | 17.35607 | 1340 | 0.1906288 | 19.06288
291.60001 | 1.23435 | 8284.95898 | 0.81628 | 1341.9 | 0.18675 | 18.675 | 1091.3 | 0.20672 | 20.672 |  |  |  | 0.05736868 | 0.1736107 | 17.36107 | 1341.9 | 0.1906893 | 19.06893
291.69998 | 1.2348 | 8296.45508 | 0.8162 | 1343.8 | 0.18673 | 18.673 | 1092.8 | 0.20669 | 20.669 |  |  |  | 0.05744999 | 0.1735738 | 17.35738 | 1343.8 | 0.1906446 | 19.06446
291.79999 | 1.23521 | 8305.51758 | 0.81625 | 1345.2 | 0.18674 | 18.674 | 1094 | 0.20671 | 20.671 |  |  |  | 0.05751408 | 0.1735706 | 17.35706 | 1345.2 | 0.1906407 | 19.06407
291.89999 | 1.23563 | 8312.86035 | 0.81653 | 1346.4 | 0.18681 | 18.681 | 1094.9 | 0.20679 | 20.679 |  |  |  | 0.05756601 | 0.1736227 | 17.36227 | 1346.4 | 0.1907039 | 19.07039
292 | 1.23606 | 8311.1543 | 0.81692 | 1346.2 | 0.1869 | 18.69 | 1094.6 | 0.2069 | 20.69 |  |  |  | 0.05755394 | 0.1737147 | 17.37147 | 1346.2 | 0.1908152 | 19.08152
292.10001 | 1.23648 | 8023.62158 | 0.82389 | 1299.6 | 0.18849 | 18.849 | 1054.6 | 0.20886 | 20.886 |  |  |  | 0.05552045 | 0.1757744 | 17.57744 | 1299.6 | 0.193311 | 19.3311
292.19998 | 1.23691 | 8036.35742 | 0.82416 | 1301.6 | 0.18855 | 18.855 | 1056.2 | 0.20893 | 20.893 |  |  |  | 0.05561052 | 0.1758155 | 17.58155 | 1301.6 | 0.1933609 | 19.33609
292.29999 | 1.23733 | 8048.51855 | 0.8243 | 1303.6 | 0.18858 | 18.858 | 1057.8 | 0.20897 | 20.897 |  |  |  | 0.05569653 | 0.1758279 | 17.58279 | 1303.6 | 0.1933759 | 19.33759
292.39999 | 1.23775 | 8065.72852 | 0.82425 | 1306.4 | 0.18857 | 18.857 | 1060.1 | 0.20896 | 20.896 |  |  |  | 0.05581824 | 0.1757886 | 17.57886 | 1306.4 | 0.1933282 | 19.33282
292.5 | 1.23815 | 8080.66211 | 0.82445 | 1308.8 | 0.18862 | 18.862 | 1062 | 0.20902 | 20.902 |  |  |  | 0.05592386 | 0.1758102 | 17.58102 | 1308.8 | 0.1933544 | 19.33544
292.60001 | 1.23858 | 8094.12646 | 0.82432 | 1311 | 0.18859 | 18.859 | 1063.8 | 0.20898 | 20.898 |  |  |  | 0.05601908 | 0.1757587 | 17.57587 | 1311 | 0.1932919 | 19.32919
292.69998 | 1.239 | 8107.2124 | 0.82423 | 1313.1 | 0.18857 | 18.857 | 1065.5 | 0.20895 | 20.895 |  |  |  | 0.05611162 | 0.1757169 | 17.57169 | 1313.1 | 0.1932413 | 19.32413
292.79999 | 1.23944 | 8121.5835 | 0.82463 | 1315.4 | 0.18866 | 18.866 | 1067.3 | 0.20907 | 20.907 |  |  |  | 0.05621326 | 0.1757852 | 17.57852 | 1315.4 | 0.1933241 | 19.33241
292.89999 | 1.23987 | 8136.6543 | 0.82465 | 1317.9 | 0.18866 | 18.866 | 1069.3 | 0.20907 | 20.907 |  |  |  | 0.05631984 | 0.1757654 | 17.57654 | 1317.9 | 0.1933 | 19.33
293 | 1.24029 | 8148.1582 | 0.82465 | 1319.8 | 0.18866 | 18.866 | 1070.8 | 0.20907 | 20.907 |  |  |  | 0.0564012 | 0.1757468 | 17.57468 | 1319.8 | 0.1932775 | 19.32775
293.10001 | 1.24073 | 8163.84619 | 0.8247 | 1322.3 | 0.18868 | 18.868 | 1072.8 | 0.20909 | 20.909 |  |  |  | 0.05651215 | 0.1757328 | 17.57328 | 1322.3 | 0.1932605 | 19.32605
293.19998 | 1.24114 | 8176.02783 | 0.82479 | 1324.3 | 0.1887 | 18.87 | 1074.4 | 0.20911 | 20.911 |  |  |  | 0.0565983 | 0.1757337 | 17.57337 | 1324.3 | 0.1932616 | 19.32616
293.29999 | 1.24158 | 8187.74854 | 0.82495 | 1326.2 | 0.18873 | 18.873 | 1075.9 | 0.20916 | 20.916 |  |  |  | 0.05668119 | 0.1757513 | 17.57513 | 1326.2 | 0.193283 | 19.3283
293.39999 | 1.24201 | 8201.52637 | 0.82509 | 1328.4 | 0.18876 | 18.876 | 1077.6 | 0.2092 | 20.92 |  |  |  | 0.05677863 | 0.1757611 | 17.57611 | 1328.4 | 0.1932948 | 19.32948
293.5 | 1.24242 | 8211.2666 | 0.82498 | 1330 | 0.18874 | 18.874 | 1079 | 0.20917 | 20.917 |  |  |  | 0.05684752 | 0.1757201 | 17.57201 | 1330 | 0.1932452 | 19.32452
293.60001 | 1.24282 | 8221.69922 | 0.82539 | 1331.7 | 0.18883 | 18.883 | 1080.2 | 0.20928 | 20.928 |  |  |  | 0.0569213 | 0.1757971 | 17.57971 | 1331.7 | 0.1933385 | 19.33385
293.69998 | 1.24324 | 8234.80762 | 0.82563 | 1333.8 | 0.18889 | 18.889 | 1081.9 | 0.20935 | 20.935 |  |  |  | 0.057014 | 0.1758308 | 17.58308 | 1333.8 | 0.1933794 | 19.33794
293.79999 | 1.24366 | 8245.02344 | 0.82555 | 1335.4 | 0.18887 | 18.887 | 1083.2 | 0.20933 | 20.933 |  |  |  | 0.05708625 | 0.1757959 | 17.57959 | 1335.4 | 0.1933371 | 19.33371
293.89999 | 1.24409 | 8252.05371 | 0.82563 | 1336.6 | 0.18889 | 18.889 | 1084.1 | 0.20935 | 20.935 |  |  |  | 0.05713597 | 0.1758028 | 17.58028 | 1336.6 | 0.1933455 | 19.33455
294 | 1.24453 | 8264.33203 | 0.82585 | 1338.6 | 0.18894 | 18.894 | 1085.7 | 0.20941 | 20.941 |  |  |  | 0.05722281 | 0.1758333 | 17.58333 | 1338.6 | 0.1933825 | 19.33825
294.10001 | 1.24495 | 8268.16504 | 0.82599 | 1339.2 | 0.18897 | 18.897 | 1086.1 | 0.20945 | 20.945 |  |  |  | 0.05724991 | 0.1758591 | 17.58591 | 1339.2 | 0.1934138 | 19.34138
294.19998 | 1.24537 | 8276.89941 | 0.82627 | 1340.6 | 0.18903 | 18.903 | 1087.2 | 0.20953 | 20.953 |  |  |  | 0.05731169 | 0.1759091 | 17.59091 | 1340.6 | 0.1934744 | 19.34744
294.29999 | 1.2458 | 8284.5 | 0.82669 | 1341.8 | 0.18913 | 18.913 | 1088.1 | 0.20965 | 20.965 |  |  |  | 0.05736544 | 0.1759928 | 17.59928 | 1341.8 | 0.1935761 | 19.35761
294.39999 | 1.24624 | 8289.71484 | 0.82662 | 1342.7 | 0.18911 | 18.911 | 1088.8 | 0.20963 | 20.963 |  |  |  | 0.05740232 | 0.1759684 | 17.59684 | 1342.7 | 0.1935464 | 19.35464
294.5 | 1.24667 | 8298.14648 | 0.8269 | 1344 | 0.18918 | 18.918 | 1089.8 | 0.20971 | 20.971 |  |  |  | 0.05746195 | 0.1760188 | 17.60188 | 1344 | 0.1936076 | 19.36076
294.60001 | 1.24709 | 8303.09961 | 0.82715 | 1344.8 | 0.18924 | 18.924 | 1090.4 | 0.20978 | 20.978 |  |  |  | 0.05749698 | 0.176068 | 17.6068 | 1344.8 | 0.1936673 | 19.36673
294.69998 | 1.24751 | 8307.09668 | 0.82729 | 1345.5 | 0.18927 | 18.927 | 1090.8 | 0.20982 | 20.982 |  |  |  | 0.05752525 | 0.1760935 | 17.60935 | 1345.5 | 0.1936983 | 19.36983
294.79999 | 1.24791 | 8312.27051 | 0.82754 | 1346.3 | 0.18932 | 18.932 | 1091.4 | 0.20989 | 20.989 |  |  |  | 0.05756184 | 0.1761424 | 17.61424 | 1346.3 | 0.1937575 | 19.37575
294.89999 | 1.24833 | 8313.23633 | 0.82788 | 1346.5 | 0.1894 | 18.94 | 1091.5 | 0.20998 | 20.998 |  |  |  | 0.05756867 | 0.1762186 | 17.62186 | 1346.5 | 0.1938501 | 19.38501
295 | 1.24874 | 8320.78027 | 0.82787 | 1347.7 | 0.1894 | 18.94 | 1092.5 | 0.20998 | 20.998 |  |  |  | 0.05762202 | 0.1762041 | 17.62041 | 1347.7 | 0.1938325 | 19.38325
295.10001 | 1.24917 | 8326.58398 | 0.82832 | 1348.7 | 0.1895 | 18.95 | 1093.1 | 0.21011 | 21.011 |  |  |  | 0.05766307 | 0.1762976 | 17.62976 | 1348.7 | 0.193946 | 19.3946
295.19998 | 1.24959 | 8326.92383 | 0.82847 | 1348.7 | 0.18954 | 18.954 | 1093.1 | 0.21015 | 21.015 |  |  |  | 0.05766547 | 0.1763314 | 17.63314 | 1348.7 | 0.193987 | 19.3987
295.29999 | 1.25001 | 8327.05078 | 0.82877 | 1348.7 | 0.18961 | 18.961 | 1093 | 0.21024 | 21.024 |  |  |  | 0.05766637 | 0.1763998 | 17.63998 | 1348.7 | 0.1940701 | 19.40701
295.39999 | 1.25043 | 8332.4707 | 0.82945 | 1349.6 | 0.18976 | 18.976 | 1093.5 | 0.21043 | 21.043 |  |  |  | 0.0577047 | 0.1765466 | 17.65466 | 1349.6 | 0.1942483 | 19.42483
295.5 | 1.25085 | 8334.01562 | 0.8296 | 1349.9 | 0.1898 | 18.98 | 1093.7 | 0.21047 | 21.047 |  |  |  | 0.05771562 | 0.1765784 | 17.65784 | 1349.9 | 0.194287 | 19.4287
295.60001 | 1.25131 | 8341.55273 | 0.82985 | 1351.1 | 0.18985 | 18.985 | 1094.6 | 0.21054 | 21.054 |  |  |  | 0.05776893 | 0.1766234 | 17.66234 | 1351.1 | 0.1943416 | 19.43416
295.69998 | 1.25174 | 8341.0752 | 0.8302 | 1351 | 0.18993 | 18.993 | 1094.4 | 0.21064 | 21.064 |  |  |  | 0.05776555 | 0.1767043 | 17.67043 | 1351 | 0.1944398 | 19.44398
295.79999 | 1.25217 | 8346.94141 | 0.83066 | 1352 | 0.19004 | 19.004 | 1095 | 0.21077 | 21.077 |  |  |  | 0.05780704 | 0.1768 | 17.68 | 1352 | 0.1945561 | 19.45561
295.89999 | 1.25258 | 8347.0459 | 0.8308 | 1352 | 0.19007 | 19.007 | 1095 | 0.21081 | 21.081 |  |  |  | 0.05780778 | 0.1768319 | 17.68319 | 1352 | 0.1945948 | 19.45948
296 | 1.25298 | 8353.44629 | 0.83093 | 1353 | 0.1901 | 19.01 | 1095.8 | 0.21085 | 21.085 |  |  |  | 0.05785304 | 0.1768513 | 17.68513 | 1353 | 0.1946184 | 19.46184
296.10001 | 1.25341 | 8357.27246 | 0.83116 | 1353.6 | 0.19015 | 19.015 | 1096.2 | 0.21091 | 21.091 |  |  |  | 0.0578801 | 0.1768977 | 17.68977 | 1353.6 | 0.1946748 | 19.46748
296.19998 | 1.25383 | 8363.45117 | 0.83164 | 1354.6 | 0.19026 | 19.026 | 1096.9 | 0.21105 | 21.105 |  |  |  | 0.0579238 | 0.1769975 | 17.69975 | 1354.6 | 0.194796 | 19.4796
296.29999 | 1.25425 | 8360.11523 | 0.83202 | 1354.1 | 0.19035 | 19.035 | 1096.3 | 0.21115 | 21.115 |  |  |  | 0.05790021 | 0.1770898 | 17.70898 | 1354.1 | 0.1949082 | 19.49082
296.39999 | 1.25465 | 8365.15332 | 0.83235 | 1354.9 | 0.19043 | 19.043 | 1096.9 | 0.21125 | 21.125 |  |  |  | 0.05793584 | 0.1771572 | 17.71572 | 1354.9 | 0.1949901 | 19.49901
296.5 | 1.25507 | 8367.32031 | 0.83271 | 1355.3 | 0.19051 | 19.051 | 1097.1 | 0.21135 | 21.135 |  |  |  | 0.05795116 | 0.177236 | 17.7236 | 1355.3 | 0.1950859 | 19.50859
296.60001 | 1.25549 | 8366.91016 | 0.83304 | 1355.2 | 0.19058 | 19.058 | 1096.9 | 0.21144 | 21.144 |  |  |  | 0.05794826 | 0.1773122 | 17.73122 | 1355.2 | 0.1951784 | 19.51784
296.69998 | 1.25593 | 8372.43066 | 0.83338 | 1356.1 | 0.19066 | 19.066 | 1097.5 | 0.21154 | 21.154 |  |  |  | 0.0579873 | 0.177381 | 17.7381 | 1356.1 | 0.1952621 | 19.52621
296.79999 | 1.25637 | 8112.91748 | 0.83974 | 1314 | 0.19212 | 19.212 | 1061.6 | 0.21334 | 21.334 |  |  |  | 0.05615197 | 0.1792558 | 17.92558 | 1314 | 0.1975438 | 19.75438
296.89999 | 1.2568 | 8079.56885 | 0.84126 | 1308.6 | 0.19246 | 19.246 | 1056.8 | 0.21377 | 21.377 |  |  |  | 0.05591612 | 0.1796575 | 17.96575 | 1308.6 | 0.1980333 | 19.80333
297 | 1.25722 | 8091.38086 | 0.84126 | 1310.6 | 0.19246 | 19.246 | 1058.3 | 0.21377 | 21.377 |  |  |  | 0.05599966 | 0.1796384 | 17.96384 | 1310.6 | 0.19801 | 19.801
297.10001 | 1.25763 | 8105.04688 | 0.8412 | 1312.8 | 0.19245 | 19.245 | 1060.1 | 0.21375 | 21.375 |  |  |  | 0.05609631 | 0.1796025 | 17.96025 | 1312.8 | 0.1979663 | 19.79663
297.19998 | 1.25806 | 8121.12842 | 0.84129 | 1315.4 | 0.19247 | 19.247 | 1062.2 | 0.21378 | 21.378 |  |  |  | 0.05621004 | 0.1795971 | 17.95971 | 1315.4 | 0.1979597 | 19.79597
297.29999 | 1.25848 | 8136.89014 | 0.84139 | 1317.9 | 0.19249 | 19.249 | 1064.2 | 0.2138 | 21.38 |  |  |  | 0.05632151 | 0.1795945 | 17.95945 | 1317.9 | 0.1979565 | 19.79565
297.39999 | 1.25892 | 8152.62012 | 0.84143 | 1320.5 | 0.1925 | 19.25 | 1066.3 | 0.21382 | 21.382 |  |  |  | 0.05643276 | 0.1795782 | 17.95782 | 1320.5 | 0.1979366 | 19.79366
297.5 | 1.25933 | 8166.21094 | 0.84167 | 1322.7 | 0.19256 | 19.256 | 1068 | 0.21388 | 21.388 |  |  |  | 0.05652887 | 0.1796111 | 17.96111 | 1322.7 | 0.1979768 | 19.79768
297.60001 | 1.25975 | 8180.90967 | 0.8417 | 1325.1 | 0.19256 | 19.256 | 1069.9 | 0.21389 | 21.389 |  |  |  | 0.05663283 | 0.1795942 | 17.95942 | 1325.1 | 0.1979561 | 19.79561
297.69998 | 1.26016 | 8195.44043 | 0.84187 | 1327.4 | 0.1926 | 19.26 | 1071.7 | 0.21394 | 21.394 |  |  |  | 0.05673559 | 0.1796095 | 17.96095 | 1327.4 | 0.1979749 | 19.79749
297.79999 | 1.26058 | 8205.27637 | 0.84188 | 1329 | 0.19261 | 19.261 | 1073 | 0.21394 | 21.394 |  |  |  | 0.05680515 | 0.1795959 | 17.95959 | 1329 | 0.1979583 | 19.79583
297.89999 | 1.26102 | 8224.63184 | 0.84196 | 1332.1 | 0.19262 | 19.262 | 1075.5 | 0.21397 | 21.397 |  |  |  | 0.05694204 | 0.1795829 | 17.95829 | 1332.1 | 0.1979424 | 19.79424
298 | 1.26145 | 8236.40527 | 0.8418 | 1334 | 0.19259 | 19.259 | 1077.1 | 0.21392 | 21.392 |  |  |  | 0.0570253 | 0.1795273 | 17.95273 | 1334 | 0.1978746 | 19.78746
298.10001 | 1.26188 | 8249.18555 | 0.84209 | 1336.1 | 0.19265 | 19.265 | 1078.7 | 0.214 | 21.4 |  |  |  | 0.05711569 | 0.1795729 | 17.95729 | 1336.1 | 0.1979303 | 19.79303
298.19998 | 1.26229 | 8261.28613 | 0.8422 | 1338.1 | 0.19268 | 19.268 | 1080.3 | 0.21403 | 21.403 |  |  |  | 0.05720127 | 0.1795785 | 17.95785 | 1338.1 | 0.1979371 | 19.79371
298.29999 | 1.26273 | 8272.43945 | 0.84228 | 1339.9 | 0.1927 | 19.27 | 1081.7 | 0.21406 | 21.406 |  |  |  | 0.05728014 | 0.1795788 | 17.95788 | 1339.9 | 0.1979374 | 19.79374
298.39999 | 1.26316 | 8286.07812 | 0.84249 | 1342.1 | 0.19275 | 19.275 | 1083.4 | 0.21412 | 21.412 |  |  |  | 0.0573766 | 0.1796047 | 17.96047 | 1342.1 | 0.197969 | 19.7969
298.5 | 1.2636 | 8297.02539 | 0.84251 | 1343.9 | 0.19275 | 19.275 | 1084.8 | 0.21412 | 21.412 |  |  |  | 0.05745402 | 0.1795916 | 17.95916 | 1343.9 | 0.197953 | 19.7953
298.60001 | 1.26402 | 8304.90137 | 0.84261 | 1345.1 | 0.19277 | 19.277 | 1085.8 | 0.21415 | 21.415 |  |  |  | 0.05750972 | 0.1796017 | 17.96017 | 1345.1 | 0.1979654 | 19.79654
298.69998 | 1.26443 | 8314.11426 | 0.84287 | 1346.6 | 0.19283 | 19.283 | 1087 | 0.21422 | 21.422 |  |  |  | 0.05757488 | 0.1796463 | 17.96463 | 1346.6 | 0.1980197 | 19.80197
298.79999 | 1.26485 | 8323.59961 | 0.84286 | 1348.2 | 0.19283 | 19.283 | 1088.2 | 0.21422 | 21.422 |  |  |  | 0.05764196 | 0.1796287 | 17.96287 | 1348.2 | 0.1979982 | 19.79982
298.89999 | 1.26525 | 8334.31934 | 0.84312 | 1349.9 | 0.19289 | 19.289 | 1089.5 | 0.21429 | 21.429 |  |  |  | 0.05771777 | 0.1796708 | 17.96708 | 1349.9 | 0.1980496 | 19.80496
299 | 1.26568 | 8341.76758 | 0.84327 | 1351.1 | 0.19292 | 19.292 | 1090.5 | 0.21434 | 21.434 |  |  |  | 0.05777045 | 0.1796931 | 17.96931 | 1351.1 | 0.1980767 | 19.80767
299.10001 | 1.2661 | 8352.02734 | 0.84351 | 1352.8 | 0.19298 | 19.298 | 1091.7 | 0.21441 | 21.441 |  |  |  | 0.05784301 | 0.1797314 | 17.97314 | 1352.8 | 0.1981234 | 19.81234
299.19998 | 1.26653 | 8357.57813 | 0.84363 | 1353.7 | 0.19301 | 19.301 | 1092.4 | 0.21444 | 21.444 |  |  |  | 0.05788226 | 0.1797499 | 17.97499 | 1353.7 | 0.1981459 | 19.81459
299.29999 | 1.26695 | 8363.66016 | 0.84379 | 1354.7 | 0.19304 | 19.304 | 1093.2 | 0.21448 | 21.448 |  |  |  | 0.05792528 | 0.1797766 | 17.97766 | 1354.7 | 0.1981786 | 19.81786
299.39999 | 1.26736 | 8371.20801 | 0.84405 | 1355.9 | 0.1931 | 19.31 | 1094.1 | 0.21456 | 21.456 |  |  |  | 0.05797866 | 0.1798239 | 17.98239 | 1355.9 | 0.1982362 | 19.82362
299.5 | 1.26781 | 8380.38086 | 0.84443 | 1357.4 | 0.19319 | 19.319 | 1095.1 | 0.21467 | 21.467 |  |  |  | 0.05804353 | 0.179896 | 17.9896 | 1357.4 | 0.1983241 | 19.83241
299.60001 | 1.26825 | 8386.44336 | 0.84452 | 1358.3 | 0.19321 | 19.321 | 1095.9 | 0.21469 | 21.469 |  |  |  | 0.0580864 | 0.1799068 | 17.99068 | 1358.3 | 0.1983372 | 19.83372
299.69998 | 1.26869 | 8390.24414 | 0.84488 | 1359 | 0.19329 | 19.329 | 1096.3 | 0.21479 | 21.479 |  |  |  | 0.05811328 | 0.179983 | 17.9983 | 1359 | 0.1984302 | 19.84302
299.79999 | 1.2691 | 8392.25879 | 0.84505 | 1359.3 | 0.19333 | 19.333 | 1096.5 | 0.21484 | 21.484 |  |  |  | 0.05812753 | 0.1800186 | 18.00186 | 1359.3 | 0.1984736 | 19.84736
299.89999 | 1.26951 | 8400.27246 | 0.84542 | 1360.6 | 0.19342 | 19.342 | 1097.4 | 0.21495 | 21.495 |  |  |  | 0.05818421 | 0.1800903 | 18.00903 | 1360.6 | 0.198561 | 19.8561
300 | 1.26992 | 8404.74805 | 0.84582 | 1361.3 | 0.19351 | 19.351 | 1097.9 | 0.21506 | 21.506 |  |  |  | 0.05821586 | 0.1801745 | 18.01745 | 1361.3 | 0.1986638 | 19.86638
300.10001 | 1.27035 | 8414.02148 | 0.84598 | 1362.8 | 0.19354 | 19.354 | 1099.1 | 0.21511 | 21.511 |  |  |  | 0.05828144 | 0.1801961 | 18.01961 | 1362.8 | 0.1986902 | 19.86902
300.19998 | 1.27077 | 8416.72266 | 0.84624 | 1363.3 | 0.1936 | 19.36 | 1099.3 | 0.21518 | 21.518 |  |  |  | 0.05830055 | 0.1802512 | 18.02512 | 1363.3 | 0.1987574 | 19.87574
300.29999 | 1.27118 | 8420.94043 | 0.84654 | 1363.9 | 0.19367 | 19.367 | 1099.8 | 0.21526 | 21.526 |  |  |  | 0.05833037 | 0.180313 | 18.0313 | 1363.9 | 0.1988328 | 19.88328
300.39999 | 1.27159 | 8422.79004 | 0.84693 | 1364.2 | 0.19376 | 19.376 | 1099.9 | 0.21538 | 21.538 |  |  |  | 0.05834345 | 0.1803993 | 18.03993 | 1364.2 | 0.198938 | 19.8938
300.5 | 1.27201 | 8423.62402 | 0.84704 | 1364.4 | 0.19379 | 19.379 | 1100 | 0.21541 | 21.541 |  |  |  | 0.05834935 | 0.1804231 | 18.04231 | 1364.4 | 0.198967 | 19.8967
300.60001 | 1.27245 | 8434.46191 | 0.84763 | 1366.1 | 0.19392 | 19.392 | 1101.2 | 0.21557 | 21.557 |  |  |  | 0.058426 | 0.1805405 | 18.05405 | 1366.1 | 0.1991103 | 19.91103
300.69998 | 1.2729 | 8437.02246 | 0.84772 | 1366.5 | 0.19394 | 19.394 | 1101.5 | 0.2156 | 21.56 |  |  |  | 0.05844411 | 0.180557 | 18.0557 | 1366.5 | 0.1991304 | 19.91304
300.79999 | 1.27332 | 8440.61816 | 0.8482 | 1367.1 | 0.19405 | 19.405 | 1101.8 | 0.21574 | 21.574 |  |  |  | 0.05846954 | 0.180661 | 18.0661 | 1367.1 | 0.1992573 | 19.92573
300.89999 | 1.27375 | 8441.37793 | 0.84845 | 1367.2 | 0.19411 | 19.411 | 1101.9 | 0.21581 | 21.581 |  |  |  | 0.05847491 | 0.1807169 | 18.07169 | 1367.2 | 0.1993256 | 19.93256
301 | 1.27416 | 8447.32813 | 0.84869 | 1368.2 | 0.19416 | 19.416 | 1102.6 | 0.21587 | 21.587 |  |  |  | 0.05851699 | 0.1807622 | 18.07622 | 1368.2 | 0.1993809 | 19.93809
301.10001 | 1.27459 | 8450.18652 | 0.84892 | 1368.7 | 0.19422 | 19.422 | 1102.9 | 0.21594 | 21.594 |  |  |  | 0.05853721 | 0.1808102 | 18.08102 | 1368.7 | 0.1994395 | 19.94395
301.19998 | 1.27501 | 8455.33008 | 0.84956 | 1369.5 | 0.19436 | 19.436 | 1103.3 | 0.21612 | 21.612 |  |  |  | 0.05857358 | 0.1809483 | 18.09483 | 1369.5 | 0.199608 | 19.9608
301.29999 | 1.27543 | 8459.55957 | 0.84957 | 1370.2 | 0.19437 | 19.437 | 1103.9 | 0.21612 | 21.612 |  |  |  | 0.0586035 | 0.1809437 | 18.09437 | 1370.2 | 0.1996025 | 19.96025
301.39999 | 1.27584 | 8462.81641 | 0.84997 | 1370.7 | 0.19446 | 19.446 | 1104.2 | 0.21624 | 21.624 |  |  |  | 0.05862653 | 0.18103 | 18.103 | 1370.7 | 0.1997078 | 19.97078
301.5 | 1.27626 | 8466.2002 | 0.85023 | 1371.3 | 0.19452 | 19.452 | 1104.5 | 0.21631 | 21.631 |  |  |  | 0.05865046 | 0.181084 | 18.1084 | 1371.3 | 0.1997737 | 19.97737
301.60001 | 1.27667 | 8465.83203 | 0.85074 | 1371.2 | 0.19463 | 19.463 | 1104.3 | 0.21646 | 21.646 |  |  |  | 0.05864786 | 0.1812012 | 18.12012 | 1371.2 | 0.1999169 | 19.99169
301.69998 | 1.27709 | 8469.43848 | 0.85089 | 1371.8 | 0.19467 | 19.467 | 1104.7 | 0.2165 | 21.65 |  |  |  | 0.05867336 | 0.1812297 | 18.12297 | 1371.8 | 0.1999517 | 19.99517
301.79999 | 1.27753 | 8476.40039 | 0.85106 | 1372.9 | 0.19471 | 19.471 | 1105.6 | 0.21655 | 21.655 |  |  |  | 0.0587226 | 0.1812573 | 18.12573 | 1372.9 | 0.1999854 | 19.99854
301.89999 | 1.27797 | 8477.74805 | 0.85161 | 1373.1 | 0.19483 | 19.483 | 1105.6 | 0.2167 | 21.67 |  |  |  | 0.05873213 | 0.181381 | 18.1381 | 1373.1 | 0.2001365 | 20.01365
302 | 1.2784 | 8480.95801 | 0.85176 | 1373.7 | 0.19487 | 19.487 | 1106 | 0.21675 | 21.675 |  |  |  | 0.05875483 | 0.1814101 | 18.14101 | 1373.7 | 0.200172 | 20.0172
302.10001 | 1.27881 | 8482.85547 | 0.8521 | 1374 | 0.19494 | 19.494 | 1106.1 | 0.21684 | 21.684 |  |  |  | 0.05876825 | 0.1814848 | 18.14848 | 1374 | 0.2002633 | 20.02633
302.19998 | 1.27924 | 8486.76563 | 0.85261 | 1374.6 | 0.19506 | 19.506 | 1106.5 | 0.21699 | 21.699 |  |  |  | 0.0587959 | 0.1815951 | 18.15951 | 1374.6 | 0.2003981 | 20.03981
302.29999 | 1.27968 | 8488.55176 | 0.85265 | 1374.9 | 0.19507 | 19.507 | 1106.7 | 0.217 | 21.7 |  |  |  | 0.05880854 | 0.1816014 | 18.16014 | 1374.9 | 0.2004058 | 20.04058
302.39999 | 1.28012 | 8494.31543 | 0.85299 | 1375.8 | 0.19515 | 19.515 | 1107.3 | 0.2171 | 21.71 |  |  |  | 0.0588493 | 0.1816699 | 18.16699 | 1375.8 | 0.2004894 | 20.04894
302.5 | 1.28054 | 8496.26074 | 0.85319 | 1376.1 | 0.19519 | 19.519 | 1107.5 | 0.21715 | 21.715 |  |  |  | 0.05886305 | 0.1817125 | 18.17125 | 1376.1 | 0.2005415 | 20.05415
302.60001 | 1.28095 | 8500.62109 | 0.85347 | 1376.8 | 0.19526 | 19.526 | 1108 | 0.21723 | 21.723 |  |  |  | 0.05889389 | 0.1817695 | 18.17695 | 1376.8 | 0.2006111 | 20.06111
302.69998 | 1.28136 | 8503.97461 | 0.85366 | 1377.4 | 0.1953 | 19.53 | 1108.4 | 0.21729 | 21.729 |  |  |  | 0.05891761 | 0.1818075 | 18.18075 | 1377.4 | 0.2006576 | 20.06576
302.79999 | 1.28176 | 8508.59766 | 0.85396 | 1378.1 | 0.19537 | 19.537 | 1108.9 | 0.21737 | 21.737 |  |  |  | 0.0589503 | 0.1818686 | 18.18686 | 1378.1 | 0.2007324 | 20.07324
302.89999 | 1.28219 | 8513.14844 | 0.85445 | 1378.9 | 0.19548 | 19.548 | 1109.3 | 0.21751 | 21.751 |  |  |  | 0.05898249 | 0.1819734 | 18.19734 | 1378.9 | 0.2008604 | 20.08604
303 | 1.28261 | 8511.1416 | 0.85468 | 1378.5 | 0.19553 | 19.553 | 1109 | 0.21758 | 21.758 |  |  |  | 0.0589683 | 0.1820292 | 18.20292 | 1378.5 | 0.2009287 | 20.09287
303.10001 | 1.28302 | 8394.43848 | 0.85779 | 1359.6 | 0.19625 | 19.625 | 1092.8 | 0.21846 | 21.846 |  |  |  | 0.05814295 | 0.1829295 | 18.29295 | 1359.6 | 0.2020299 | 20.20299
303.19998 | 1.28346 | 8410.84277 | 0.85782 | 1362.3 | 0.19625 | 19.625 | 1094.9 | 0.21847 | 21.847 |  |  |  | 0.05825896 | 0.1829098 | 18.29098 | 1362.3 | 0.2020058 | 20.20058
303.29999 | 1.28387 | 8427.32324 | 0.85809 | 1365 | 0.19631 | 19.631 | 1097 | 0.21855 | 21.855 |  |  |  | 0.05837551 | 0.1829449 | 18.29449 | 1365 | 0.2020488 | 20.20488
303.39999 | 1.28431 | 8442.68164 | 0.85806 | 1367.5 | 0.19631 | 19.631 | 1099 | 0.21854 | 21.854 |  |  |  | 0.05848413 | 0.1829132 | 18.29132 | 1367.5 | 0.20201 | 20.201
303.5 | 1.28475 | 8459.5459 | 0.8582 | 1370.2 | 0.19634 | 19.634 | 1101.2 | 0.21858 | 21.858 |  |  |  | 0.0586034 | 0.182918 | 18.2918 | 1370.2 | 0.2020158 | 20.20158
303.60001 | 1.28519 | 8475.79492 | 0.85822 | 1372.8 | 0.19634 | 19.634 | 1103.3 | 0.21858 | 21.858 |  |  |  | 0.05871832 | 0.1828962 | 18.28962 | 1372.8 | 0.2019892 | 20.19892
303.69998 | 1.2856 | 8485.21777 | 0.8583 | 1374.3 | 0.19636 | 19.636 | 1104.5 | 0.21861 | 21.861 |  |  |  | 0.05878496 | 0.1828993 | 18.28993 | 1374.3 | 0.2019929 | 20.19929
303.79999 | 1.28603 | 8502.71875 | 0.85843 | 1377.2 | 0.19639 | 19.639 | 1106.7 | 0.21864 | 21.864 |  |  |  | 0.05890873 | 0.1829007 | 18.29007 | 1377.2 | 0.2019947 | 20.19947
303.89999 | 1.28643 | 8514.08594 | 0.85843 | 1379 | 0.19639 | 19.639 | 1108.2 | 0.21864 | 21.864 |  |  |  | 0.05898912 | 0.1828823 | 18.28823 | 1379 | 0.2019722 | 20.19722
304 | 1.28686 | 8526.44922 | 0.85845 | 1381 | 0.1964 | 19.64 | 1109.8 | 0.21865 | 21.865 |  |  |  | 0.05907655 | 0.1828669 | 18.28669 | 1381 | 0.2019533 | 20.19533
304.10001 | 1.28729 | 8540.99707 | 0.8586 | 1383.4 | 0.19643 | 19.643 | 1111.6 | 0.21869 | 21.869 |  |  |  | 0.05917944 | 0.1828777 | 18.28777 | 1383.4 | 0.2019665 | 20.19665
304.19998 | 1.28771 | 8551.35645 | 0.85848 | 1385.1 | 0.1964 | 19.64 | 1113 | 0.21866 | 21.866 |  |  |  | 0.0592527 | 0.1828335 | 18.28335 | 1385.1 | 0.2019124 | 20.19124
304.29999 | 1.28811 | 8560.32617 | 0.85873 | 1386.5 | 0.19646 | 19.646 | 1114.1 | 0.21873 | 21.873 |  |  |  | 0.05931614 | 0.1828762 | 18.28762 | 1386.5 | 0.2019646 | 20.19646
304.39999 | 1.28852 | 8567.74219 | 0.85906 | 1387.7 | 0.19654 | 19.654 | 1115 | 0.21882 | 21.882 |  |  |  | 0.05936859 | 0.1829397 | 18.29397 | 1387.7 | 0.2020423 | 20.20423
304.5 | 1.28895 | 8572.90527 | 0.85926 | 1388.5 | 0.19658 | 19.658 | 1115.6 | 0.21888 | 21.888 |  |  |  | 0.0594051 | 0.1829771 | 18.29771 | 1388.5 | 0.2020881 | 20.20881
304.60001 | 1.28939 | 8248.31641 | 0.86704 | 1336 | 0.19836 | 19.836 | 1071 | 0.2211 | 22.11 |  |  |  | 0.05710954 | 0.185282 | 18.5282 | 1336 | 0.2049132 | 20.49132
304.69998 | 1.28985 | 8264.50293 | 0.8672 | 1338.6 | 0.1984 | 19.84 | 1073 | 0.22114 | 22.114 |  |  |  | 0.05722402 | 0.1852924 | 18.52924 | 1338.6 | 0.204926 | 20.4926
304.79999 | 1.29026 | 8280.63086 | 0.86709 | 1341.2 | 0.19837 | 19.837 | 1075.1 | 0.22111 | 22.111 |  |  |  | 0.05733808 | 0.1852411 | 18.52411 | 1341.2 | 0.2048631 | 20.48631
304.89999 | 1.29068 | 8294.72559 | 0.86724 | 1343.5 | 0.19841 | 19.841 | 1076.9 | 0.22115 | 22.115 |  |  |  | 0.05743776 | 0.1852526 | 18.52526 | 1343.5 | 0.2048772 | 20.48772
305 | 1.29111 | 8309.54395 | 0.86728 | 1345.9 | 0.19842 | 19.842 | 1078.8 | 0.22117 | 22.117 |  |  |  | 0.05754256 | 0.1852378 | 18.52378 | 1345.9 | 0.204859 | 20.4859
305.10001 | 1.29153 | 8324.93262 | 0.86747 | 1348.4 | 0.19846 | 19.846 | 1080.8 | 0.22122 | 22.122 |  |  |  | 0.05765139 | 0.1852564 | 18.52564 | 1348.4 | 0.2048818 | 20.48818
305.19998 | 1.29196 | 8339.06934 | 0.86757 | 1350.7 | 0.19848 | 19.848 | 1082.6 | 0.22125 | 22.125 |  |  |  | 0.05775136 | 0.1852564 | 18.52564 | 1350.7 | 0.2048818 | 20.48818
305.29999 | 1.29237 | 8354.23633 | 0.86765 | 1353.1 | 0.1985 | 19.85 | 1084.5 | 0.22127 | 22.127 |  |  |  | 0.05785863 | 0.1852501 | 18.52501 | 1353.1 | 0.2048741 | 20.48741
305.39999 | 1.29278 | 8364.15332 | 0.86754 | 1354.7 | 0.19848 | 19.848 | 1085.9 | 0.22124 | 22.124 |  |  |  | 0.05792876 | 0.1852089 | 18.52089 | 1354.7 | 0.2048236 | 20.48236
305.5 | 1.29318 | 8378.74902 | 0.86772 | 1357.1 | 0.19852 | 19.852 | 1087.7 | 0.22129 | 22.129 |  |  |  | 0.05803199 | 0.1852265 | 18.52265 | 1357.1 | 0.2048451 | 20.48451
305.60001 | 1.29359 | 8394.58008 | 0.86779 | 1359.7 | 0.19853 | 19.853 | 1089.7 | 0.22131 | 22.131 |  |  |  | 0.05814395 | 0.1852169 | 18.52169 | 1359.7 | 0.2048333 | 20.48333
305.69998 | 1.29402 | 8405.07227 | 0.86783 | 1361.4 | 0.19854 | 19.854 | 1091.1 | 0.22132 | 22.132 |  |  |  | 0.05821815 | 0.1852091 | 18.52091 | 1361.4 | 0.2048237 | 20.48237
305.79999 | 1.29446 | 8421.47754 | 0.86793 | 1364 | 0.19857 | 19.857 | 1093.2 | 0.22135 | 22.135 |  |  |  | 0.05833417 | 0.1852054 | 18.52054 | 1364 | 0.2048192 | 20.48192
305.89999 | 1.2949 | 8434.22656 | 0.86804 | 1366.1 | 0.19859 | 19.859 | 1094.8 | 0.22138 | 22.138 |  |  |  | 0.05842434 | 0.18521 | 18.521 | 1366.1 | 0.2048248 | 20.48248
306 | 1.29532 | 8442.74707 | 0.86808 | 1367.5 | 0.1986 | 19.86 | 1095.9 | 0.22139 | 22.139 |  |  |  | 0.0584846 | 0.1852053 | 18.52053 | 1367.5 | 0.2048191 | 20.48191
306.10001 | 1.29574 | 8457.98145 | 0.86817 | 1369.9 | 0.19862 | 19.862 | 1097.8 | 0.22142 | 22.142 |  |  |  | 0.05859234 | 0.1852013 | 18.52013 | 1369.9 | 0.2048141 | 20.48141
306.19998 | 1.29616 | 8468.29688 | 0.86845 | 1371.6 | 0.19868 | 19.868 | 1099.1 | 0.2215 | 22.15 |  |  |  | 0.05866529 | 0.1852486 | 18.52486 | 1371.6 | 0.2048723 | 20.48723
306.29999 | 1.2966 | 8478.36328 | 0.86844 | 1373.2 | 0.19868 | 19.868 | 1100.4 | 0.2215 | 22.15 |  |  |  | 0.05873648 | 0.18523 | 18.523 | 1373.2 | 0.2048495 | 20.48495
306.39999 | 1.29703 | 8486.69727 | 0.86857 | 1374.6 | 0.19871 | 19.871 | 1101.4 | 0.22153 | 22.153 |  |  |  | 0.05879542 | 0.1852463 | 18.52463 | 1374.6 | 0.2048694 | 20.48694
306.5 | 1.29745 | 8493.8584 | 0.86869 | 1375.7 | 0.19874 | 19.874 | 1102.3 | 0.22157 | 22.157 |  |  |  | 0.05884607 | 0.1852622 | 18.52622 | 1375.7 | 0.2048889 | 20.48889
306.60001 | 1.29786 | 8502.23535 | 0.86874 | 1377.1 | 0.19875 | 19.875 | 1103.4 | 0.22158 | 22.158 |  |  |  | 0.05890531 | 0.1852601 | 18.52601 | 1377.1 | 0.2048863 | 20.48863
306.69998 | 1.29827 | 8512.34668 | 0.86887 | 1378.7 | 0.19878 | 19.878 | 1104.7 | 0.22162 | 22.162 |  |  |  | 0.05897682 | 0.1852734 | 18.52734 | 1378.7 | 0.2049027 | 20.49027
306.79999 | 1.29869 | 8518.32813 | 0.86925 | 1379.7 | 0.19887 | 19.887 | 1105.3 | 0.22173 | 22.173 |  |  |  | 0.05901912 | 0.1853507 | 18.53507 | 1379.7 | 0.2049976 | 20.49976
306.89999 | 1.29911 | 8528.06738 | 0.86934 | 1381.3 | 0.19889 | 19.889 | 1106.6 | 0.22175 | 22.175 |  |  |  | 0.059088 | 0.1853555 | 18.53555 | 1381.3 | 0.2050035 | 20.50035
307 | 1.29953 | 8533.28809 | 0.86947 | 1382.1 | 0.19892 | 19.892 | 1107.2 | 0.22179 | 22.179 |  |  |  | 0.05912492 | 0.1853768 | 18.53768 | 1382.1 | 0.2050296 | 20.50296
307.10001 | 1.29994 | 8538.91992 | 0.86985 | 1383 | 0.199 | 19.9 | 1107.8 | 0.2219 | 22.19 |  |  |  | 0.05916475 | 0.1854546 | 18.54546 | 1383 | 0.2051252 | 20.51252
307.19998 | 1.30037 | 8544.48633 | 0.87018 | 1383.9 | 0.19908 | 19.908 | 1108.4 | 0.22199 | 22.199 |  |  |  | 0.05920412 | 0.1855211 | 18.55211 | 1383.9 | 0.2052068 | 20.52068
307.29999 | 1.3008 | 8549.73535 | 0.87018 | 1384.8 | 0.19908 | 19.908 | 1109.1 | 0.22199 | 22.199 |  |  |  | 0.05924124 | 0.1855126 | 18.55126 | 1384.8 | 0.2051964 | 20.51964
307.39999 | 1.30124 | 8557.15039 | 0.87055 | 1386 | 0.19916 | 19.916 | 1110 | 0.2221 | 22.21 |  |  |  | 0.05929368 | 0.1855853 | 18.55853 | 1386 | 0.2052855 | 20.52855
307.5 | 1.30169 | 8564.37988 | 0.87086 | 1387.2 | 0.19924 | 19.924 | 1110.8 | 0.22219 | 22.219 |  |  |  | 0.05934481 | 0.1856445 | 18.56445 | 1387.2 | 0.2053583 | 20.53583
307.60001 | 1.30212 | 8565.29785 | 0.87099 | 1387.3 | 0.19927 | 19.927 | 1110.9 | 0.22223 | 22.223 |  |  |  | 0.0593513 | 0.1856727 | 18.56727 | 1387.3 | 0.205393 | 20.5393
307.69998 | 1.30254 | 8567.39648 | 0.87132 | 1387.7 | 0.19934 | 19.934 | 1111 | 0.22232 | 22.232 |  |  |  | 0.05936614 | 0.1857448 | 18.57448 | 1387.7 | 0.2054815 | 20.54815
307.79999 | 1.30294 | 8575.03027 | 0.87152 | 1388.9 | 0.19939 | 19.939 | 1112 | 0.22238 | 22.238 |  |  |  | 0.05942013 | 0.1857782 | 18.57782 | 1388.9 | 0.2055225 | 20.55225
307.89999 | 1.30336 | 8581.71289 | 0.87185 | 1390 | 0.19946 | 19.946 | 1112.7 | 0.22247 | 22.247 |  |  |  | 0.05946739 | 0.1858429 | 18.58429 | 1390 | 0.205602 | 20.5602
308 | 1.30379 | 8587.87012 | 0.87206 | 1391 | 0.19951 | 19.951 | 1113.5 | 0.22253 | 22.253 |  |  |  | 0.05951094 | 0.185881 | 18.5881 | 1391 | 0.2056487 | 20.56487
308.10001 | 1.30421 | 8589.8457 | 0.87249 | 1391.3 | 0.19961 | 19.961 | 1113.6 | 0.22265 | 22.265 |  |  |  | 0.05952491 | 0.1859762 | 18.59762 | 1391.3 | 0.2057656 | 20.57656
308.19998 | 1.30461 | 8590.94434 | 0.8729 | 1391.5 | 0.1997 | 19.97 | 1113.6 | 0.22277 | 22.277 |  |  |  | 0.05953268 | 0.1860682 | 18.60682 | 1391.5 | 0.2058787 | 20.58787
308.29999 | 1.30503 | 8592.73633 | 0.87316 | 1391.8 | 0.19976 | 19.976 | 1113.7 | 0.22285 | 22.285 |  |  |  | 0.05954535 | 0.1861248 | 18.61248 | 1391.8 | 0.2059482 | 20.59482
308.39999 | 1.30545 | 8598.99219 | 0.87356 | 1392.8 | 0.19985 | 19.985 | 1114.4 | 0.22296 | 22.296 |  |  |  | 0.05958959 | 0.1862062 | 18.62062 | 1392.8 | 0.2060482 | 20.60482
308.5 | 1.30588 | 8602.19629 | 0.87374 | 1393.3 | 0.19989 | 19.989 | 1114.8 | 0.22301 | 22.301 |  |  |  | 0.05961225 | 0.1862421 | 18.62421 | 1393.3 | 0.2060924 | 20.60924
308.60001 | 1.30633 | 8608.68945 | 0.8739 | 1394.3 | 0.19993 | 19.993 | 1115.6 | 0.22306 | 22.306 |  |  |  | 0.05965817 | 0.1862682 | 18.62682 | 1394.3 | 0.2061245 | 20.61245
308.69998 | 1.30675 | 8610.29297 | 0.87421 | 1394.6 | 0.2 | 20 | 1115.7 | 0.22315 | 22.315 |  |  |  | 0.05966951 | 0.1863366 | 18.63366 | 1394.6 | 0.2062085 | 20.62085
308.79999 | 1.30718 | 8613.79395 | 0.87449 | 1395.2 | 0.20007 | 20.007 | 1116 | 0.22323 | 22.323 |  |  |  | 0.05969427 | 0.186395 | 18.6395 | 1395.2 | 0.2062802 | 20.62802
308.89999 | 1.3076 | 8613.33008 | 0.87503 | 1395.1 | 0.20019 | 20.019 | 1115.8 | 0.22338 | 22.338 |  |  |  | 0.05969099 | 0.1865192 | 18.65192 | 1395.1 | 0.206433 | 20.6433
309 | 1.30803 | 8619.66797 | 0.87518 | 1396.1 | 0.20022 | 20.022 | 1116.6 | 0.22342 | 22.342 |  |  |  | 0.05973582 | 0.1865433 | 18.65433 | 1396.1 | 0.2064626 | 20.64626
309.10001 | 1.30847 | 8622.5625 | 0.87542 | 1396.6 | 0.20028 | 20.028 | 1116.9 | 0.22349 | 22.349 |  |  |  | 0.05975629 | 0.1865935 | 18.65935 | 1396.6 | 0.2065243 | 20.65243
309.19998 | 1.30889 | 8626.03223 | 0.87568 | 1397.2 | 0.20034 | 20.034 | 1117.3 | 0.22357 | 22.357 |  |  |  | 0.05978083 | 0.1866474 | 18.66474 | 1397.2 | 0.2065905 | 20.65905
309.29999 | 1.3093 | 8632.14648 | 0.87591 | 1398.1 | 0.20039 | 20.039 | 1118 | 0.22363 | 22.363 |  |  |  | 0.05982407 | 0.1866901 | 18.66901 | 1398.1 | 0.2066431 | 20.66431
309.39999 | 1.3097 | 8633.7373 | 0.87636 | 1398.4 | 0.20049 | 20.049 | 1118 | 0.22376 | 22.376 |  |  |  | 0.05983532 | 0.1867905 | 18.67905 | 1398.4 | 0.2067665 | 20.67665
309.5 | 1.31012 | 8636.39941 | 0.87654 | 1398.8 | 0.20054 | 20.054 | 1118.3 | 0.22381 | 22.381 |  |  |  | 0.05985414 | 0.1868273 | 18.68273 | 1398.8 | 0.2068118 | 20.68118
309.60001 | 1.31053 | 8641.54102 | 0.87681 | 1399.7 | 0.2006 | 20.06 | 1118.9 | 0.22389 | 22.389 |  |  |  | 0.05989051 | 0.1868808 | 18.68808 | 1399.7 | 0.2068776 | 20.68776
309.69998 | 1.31096 | 8640.81836 | 0.87714 | 1399.5 | 0.20067 | 20.067 | 1118.7 | 0.22398 | 22.398 |  |  |  | 0.0598854 | 0.1869575 | 18.69575 | 1399.5 | 0.2069718 | 20.69718
309.79999 | 1.3114 | 8644.57617 | 0.87746 | 1400.2 | 0.20075 | 20.075 | 1119.1 | 0.22408 | 22.408 |  |  |  | 0.05991197 | 0.1870246 | 18.70246 | 1400.2 | 0.2070544 | 20.70544
309.89999 | 1.31183 | 8644.36328 | 0.87788 | 1400.1 | 0.20084 | 20.084 | 1118.9 | 0.2242 | 22.42 |  |  |  | 0.05991047 | 0.187121 | 18.7121 | 1400.1 | 0.207173 | 20.7173
310 | 1.31226 | 8644.28125 | 0.87808 | 1400.1 | 0.20089 | 20.089 | 1118.8 | 0.22425 | 22.425 |  |  |  | 0.05990989 | 0.1871669 | 18.71669 | 1400.1 | 0.2072295 | 20.72295
310.10001 | 1.31268 | 8648.93848 | 0.87839 | 1400.9 | 0.20096 | 20.096 | 1119.3 | 0.22434 | 22.434 |  |  |  | 0.05994282 | 0.1872303 | 18.72303 | 1400.9 | 0.2073074 | 20.73074
310.19998 | 1.31313 | 8656.91504 | 0.87881 | 1402.2 | 0.20105 | 20.105 | 1120.2 | 0.22446 | 22.446 |  |  |  | 0.05999924 | 0.1873134 | 18.73134 | 1402.2 | 0.2074098 | 20.74098
310.29999 | 1.31358 | 8539.91113 | 0.88175 | 1383.2 | 0.20173 | 20.173 | 1104.2 | 0.2253 | 22.53 |  |  |  | 0.05917176 | 0.1881753 | 18.81753 | 1383.2 | 0.2084709 | 20.84709
310.39999 | 1.31399 | 8545.14453 | 0.8822 | 1384.1 | 0.20183 | 20.183 | 1104.7 | 0.22543 | 22.543 |  |  |  | 0.05920877 | 0.1882698 | 18.82698 | 1384.1 | 0.2085872 | 20.85872
310.5 | 1.3144 | 8559.54687 | 0.88232 | 1386.4 | 0.20186 | 20.186 | 1106.5 | 0.22547 | 22.547 |  |  |  | 0.05931063 | 0.1882739 | 18.82739 | 1386.4 | 0.2085924 | 20.85924
310.60001 | 1.3148 | 8573.70801 | 0.88239 | 1388.7 | 0.20187 | 20.187 | 1108.3 | 0.22549 | 22.549 |  |  |  | 0.05941078 | 0.188267 | 18.8267 | 1388.7 | 0.2085839 | 20.85839
310.69998 | 1.31522 | 8587.05078 | 0.88242 | 1390.8 | 0.20188 | 20.188 | 1110.1 | 0.2255 | 22.55 |  |  |  | 0.05950514 | 0.1882523 | 18.82523 | 1390.8 | 0.2085657 | 20.85657
310.79999 | 1.31563 | 8605.08887 | 0.88258 | 1393.8 | 0.20192 | 20.192 | 1112.3 | 0.22554 | 22.554 |  |  |  | 0.05963271 | 0.1882597 | 18.82597 | 1393.8 | 0.2085749 | 20.85749
310.89999 | 1.31606 | 8619.03516 | 0.88262 | 1396 | 0.20193 | 20.193 | 1114.1 | 0.22555 | 22.555 |  |  |  | 0.05973134 | 0.1882463 | 18.82463 | 1396 | 0.2085583 | 20.85583
311 | 1.31647 | 8631.02246 | 0.8828 | 1398 | 0.20197 | 20.197 | 1115.6 | 0.22561 | 22.561 |  |  |  | 0.05981612 | 0.1882681 | 18.82681 | 1398 | 0.2085852 | 20.85852
311.10001 | 1.31689 | 8646.69043 | 0.88286 | 1400.5 | 0.20198 | 20.198 | 1117.6 | 0.22562 | 22.562 |  |  |  | 0.05992693 | 0.1882565 | 18.82565 | 1400.5 | 0.2085708 | 20.85708
311.19998 | 1.31732 | 8659.91992 | 0.88282 | 1402.6 | 0.20197 | 20.197 | 1119.3 | 0.22561 | 22.561 |  |  |  | 0.06002049 | 0.1882259 | 18.82259 | 1402.6 | 0.2085332 | 20.85332
311.29999 | 1.31776 | 8671.60352 | 0.88299 | 1404.5 | 0.20201 | 20.201 | 1120.8 | 0.22566 | 22.566 |  |  |  | 0.06010312 | 0.1882459 | 18.82459 | 1404.5 | 0.2085578 | 20.85578
311.39999 | 1.3182 | 8683.78516 | 0.88304 | 1406.5 | 0.20202 | 20.202 | 1122.4 | 0.22567 | 22.567 |  |  |  | 0.06018927 | 0.1882376 | 18.82376 | 1406.5 | 0.2085476 | 20.85476
311.5 | 1.31863 | 8696.18457 | 0.88308 | 1408.5 | 0.20203 | 20.203 | 1124 | 0.22569 | 22.569 |  |  |  | 0.06027696 | 0.1882267 | 18.82267 | 1408.5 | 0.2085342 | 20.85342
311.60001 | 1.31906 | 8705.04883 | 0.88343 | 1410 | 0.20211 | 20.211 | 1125 | 0.22579 | 22.579 |  |  |  | 0.06033965 | 0.1882925 | 18.82925 | 1410 | 0.2086152 | 20.86152
311.69998 | 1.31947 | 8708.8291 | 0.8835 | 1410.6 | 0.20213 | 20.213 | 1125.5 | 0.22581 | 22.581 |  |  |  | 0.06036638 | 0.1883024 | 18.83024 | 1410.6 | 0.2086274 | 20.86274
311.79999 | 1.3199 | 8710.68848 | 0.88393 | 1410.9 | 0.20223 | 20.223 | 1125.6 | 0.22593 | 22.593 |  |  |  | 0.06037953 | 0.1883977 | 18.83977 | 1410.9 | 0.2087449 | 20.87449
311.89999 | 1.3203 | 8709.99219 | 0.88429 | 1410.8 | 0.20231 | 20.231 | 1125.3 | 0.22603 | 22.603 |  |  |  | 0.06037461 | 0.1884812 | 18.84812 | 1410.8 | 0.2088477 | 20.88477
312 | 1.32073 | 8712.58105 | 0.88456 | 1411.2 | 0.20237 | 20.237 | 1125.6 | 0.22611 | 22.611 |  |  |  | 0.06039292 | 0.1885388 | 18.85388 | 1411.2 | 0.2089187 | 20.89187
312.10001 | 1.32114 | 8715.39941 | 0.88467 | 1411.6 | 0.2024 | 20.24 | 1125.9 | 0.22614 | 22.614 |  |  |  | 0.06041285 | 0.1885594 | 18.85594 | 1411.6 | 0.2089441 | 20.89441
312.19998 | 1.32155 | 8721.4668 | 0.88508 | 1412.6 | 0.20249 | 20.249 | 1126.6 | 0.22626 | 22.626 |  |  |  | 0.06045576 | 0.1886434 | 18.86434 | 1412.6 | 0.2090476 | 20.90476
312.29999 | 1.32196 | 8720.11914 | 0.88527 | 1412.4 | 0.20253 | 20.253 | 1126.3 | 0.22631 | 22.631 |  |  |  | 0.06044623 | 0.188689 | 18.8689 | 1412.4 | 0.2091038 | 20.91038
312.39999 | 1.32238 | 8722.7334 | 0.88556 | 1412.8 | 0.2026 | 20.26 | 1126.6 | 0.2264 | 22.64 |  |  |  | 0.06046472 | 0.1887511 | 18.87511 | 1412.8 | 0.2091804 | 20.91804
312.5 | 1.32283 | 8719.35449 | 0.88604 | 1412.3 | 0.20271 | 20.271 | 1126 | 0.22654 | 22.654 |  |  |  | 0.06044082 | 0.1888664 | 18.88664 | 1412.3 | 0.2093225 | 20.93225
312.60001 | 1.32327 | 8382.00586 | 0.89415 | 1357.6 | 0.20456 | 20.456 | 1079.9 | 0.22886 | 22.886 |  |  |  | 0.05805502 | 0.1912674 | 19.12674 | 1357.6 | 0.212287 | 21.2287
312.69998 | 1.32371 | 8400.22168 | 0.89408 | 1360.6 | 0.20455 | 20.455 | 1082.3 | 0.22884 | 22.884 |  |  |  | 0.05818385 | 0.1912219 | 19.12219 | 1360.6 | 0.2122307 | 21.22307
312.79999 | 1.32412 | 8412.4502 | 0.89422 | 1362.6 | 0.20458 | 20.458 | 1083.8 | 0.22889 | 22.889 |  |  |  | 0.05827033 | 0.1912342 | 19.12342 | 1362.6 | 0.2122459 | 21.22459
312.89999 | 1.32453 | 8431.68164 | 0.89418 | 1365.7 | 0.20457 | 20.457 | 1086.3 | 0.22887 | 22.887 |  |  |  | 0.05840634 | 0.1911939 | 19.11939 | 1365.7 | 0.2121961 | 21.21961
313 | 1.32497 | 8445.26074 | 0.8944 | 1367.9 | 0.20462 | 20.462 | 1088 | 0.22894 | 22.894 |  |  |  | 0.05850237 | 0.1912223 | 19.12223 | 1367.9 | 0.2122312 | 21.22312
313.10001 | 1.3254 | 8462.1748 | 0.89437 | 1370.6 | 0.20461 | 20.461 | 1090.2 | 0.22893 | 22.893 |  |  |  | 0.05862199 | 0.1911881 | 19.11881 | 1370.6 | 0.2121888 | 21.21888
313.19998 | 1.32582 | 8477.63867 | 0.8945 | 1373.1 | 0.20464 | 20.464 | 1092.1 | 0.22897 | 22.897 |  |  |  | 0.05873136 | 0.1911928 | 19.11928 | 1373.1 | 0.2121947 | 21.21947
313.29999 | 1.32622 | 8490.12207 | 0.89486 | 1375.1 | 0.20473 | 20.473 | 1093.6 | 0.22907 | 22.907 |  |  |  | 0.05881964 | 0.1912549 | 19.12549 | 1375.1 | 0.2122715 | 21.22715
313.39999 | 1.32663 | 8503.96875 | 0.89459 | 1377.4 | 0.20466 | 20.466 | 1095.5 | 0.22899 | 22.899 |  |  |  | 0.05891757 | 0.1911708 | 19.11708 | 1377.4 | 0.2121675 | 21.21675
313.5 | 1.32704 | 8517.30957 | 0.89466 | 1379.5 | 0.20468 | 20.468 | 1097.2 | 0.22901 | 22.901 |  |  |  | 0.05901192 | 0.1911652 | 19.11652 | 1379.5 | 0.2121606 | 21.21606
313.60001 | 1.32748 | 8533.51563 | 0.89486 | 1382.2 | 0.20473 | 20.473 | 1099.2 | 0.22907 | 22.907 |  |  |  | 0.05912653 | 0.1911847 | 19.11847 | 1382.2 | 0.2121847 | 21.21847
313.69998 | 1.32792 | 8545.90625 | 0.89485 | 1384.2 | 0.20472 | 20.472 | 1100.8 | 0.22907 | 22.907 |  |  |  | 0.05921416 | 0.1911624 | 19.11624 | 1384.2 | 0.2121571 | 21.21571
313.79999 | 1.32834 | 8560.95508 | 0.89484 | 1386.6 | 0.20472 | 20.472 | 1102.7 | 0.22906 | 22.906 |  |  |  | 0.05932059 | 0.1911358 | 19.11358 | 1386.6 | 0.2121242 | 21.21242
313.89999 | 1.32877 | 8575.61621 | 0.89518 | 1389 | 0.2048 | 20.48 | 1104.5 | 0.22916 | 22.916 |  |  |  | 0.05942427 | 0.1911898 | 19.11898 | 1389 | 0.212191 | 21.2191
314 | 1.32919 | 8586.4668 | 0.89502 | 1390.7 | 0.20476 | 20.476 | 1106 | 0.22912 | 22.912 |  |  |  | 0.05950101 | 0.1911357 | 19.11357 | 1390.7 | 0.2121241 | 21.21241
314.10001 | 1.32962 | 8603.65332 | 0.89516 | 1393.5 | 0.2048 | 20.48 | 1108.1 | 0.22916 | 22.916 |  |  |  | 0.05962256 | 0.1911399 | 19.11399 | 1393.5 | 0.2121293 | 21.21293
314.19998 | 1.33005 | 8616.08984 | 0.89542 | 1395.5 | 0.20485 | 20.485 | 1109.7 | 0.22923 | 22.923 |  |  |  | 0.05971051 | 0.1911792 | 19.11792 | 1395.5 | 0.212178 | 21.2178
314.29999 | 1.33048 | 8625.01953 | 0.89555 | 1397 | 0.20488 | 20.488 | 1110.8 | 0.22927 | 22.927 |  |  |  | 0.05977366 | 0.1911945 | 19.11945 | 1397 | 0.2121969 | 21.21969
314.39999 | 1.33089 | 8637.0459 | 0.89543 | 1398.9 | 0.20486 | 20.486 | 1112.4 | 0.22923 | 22.923 |  |  |  | 0.05985872 | 0.1911476 | 19.11476 | 1398.9 | 0.2121389 | 21.21389
314.5 | 1.3313 | 8646.30078 | 0.89566 | 1400.4 | 0.20491 | 20.491 | 1113.5 | 0.2293 | 22.93 |  |  |  | 0.05992417 | 0.1911853 | 19.11853 | 1400.4 | 0.2121854 | 21.21854
314.60001 | 1.33171 | 8656.16699 | 0.89569 | 1402 | 0.20492 | 20.492 | 1114.7 | 0.22931 | 22.931 |  |  |  | 0.05999395 | 0.1911762 | 19.11762 | 1402 | 0.2121742 | 21.21742
314.69998 | 1.33213 | 8666.67773 | 0.89577 | 1403.7 | 0.20493 | 20.493 | 1116.1 | 0.22933 | 22.933 |  |  |  | 0.06006828 | 0.1911775 | 19.11775 | 1403.7 | 0.2121758 | 21.21758
314.79999 | 1.33256 | 8674.3418 | 0.89607 | 1405 | 0.205 | 20.5 | 1117 | 0.22942 | 22.942 |  |  |  | 0.06012248 | 0.1912337 | 19.12337 | 1405 | 0.2122453 | 21.22453
314.89999 | 1.33299 | 8684.69336 | 0.89612 | 1406.7 | 0.20501 | 20.501 | 1118.3 | 0.22943 | 22.943 |  |  |  | 0.06019569 | 0.1912284 | 19.12284 | 1406.7 | 0.2122387 | 21.22387
315 | 1.33341 | 8692.32617 | 0.89618 | 1407.9 | 0.20503 | 20.503 | 1119.2 | 0.22945 | 22.945 |  |  |  | 0.06024967 | 0.1912298 | 19.12298 | 1407.9 | 0.2122404 | 21.22404
315.10001 | 1.33383 | 8697.25488 | 0.89659 | 1408.7 | 0.20512 | 20.512 | 1119.7 | 0.22957 | 22.957 |  |  |  | 0.06028453 | 0.1913156 | 19.13156 | 1408.7 | 0.2123465 | 21.23465
315.19998 | 1.33425 | 8704.53613 | 0.89664 | 1409.9 | 0.20513 | 20.513 | 1120.7 | 0.22958 | 22.958 |  |  |  | 0.06033602 | 0.1913152 | 19.13152 | 1409.9 | 0.2123461 | 21.23461
315.29999 | 1.33469 | 8713.01367 | 0.89666 | 1411.2 | 0.20514 | 20.514 | 1121.7 | 0.22959 | 22.959 |  |  |  | 0.06039598 | 0.1913061 | 19.13061 | 1411.2 | 0.2123348 | 21.23348
315.39999 | 1.33513 | 8717.31641 | 0.89696 | 1411.9 | 0.20521 | 20.521 | 1122.2 | 0.22967 | 22.967 |  |  |  | 0.06042641 | 0.1913678 | 19.13678 | 1411.9 | 0.2124111 | 21.24111
315.5 | 1.33555 | 8722.70996 | 0.89738 | 1412.8 | 0.2053 | 20.53 | 1122.8 | 0.22979 | 22.979 |  |  |  | 0.06046455 | 0.1914551 | 19.14551 | 1412.8 | 0.2125191 | 21.25191
315.60001 | 1.33597 | 8727.45117 | 0.89775 | 1413.6 | 0.20539 | 20.539 | 1123.2 | 0.2299 | 22.99 |  |  |  | 0.06049808 | 0.1915321 | 19.15321 | 1413.6 | 0.2126143 | 21.26143
315.69998 | 1.33639 | 8731.42773 | 0.89789 | 1414.2 | 0.20542 | 20.542 | 1123.7 | 0.22994 | 22.994 |  |  |  | 0.0605262 | 0.1915577 | 19.15577 | 1414.2 | 0.212646 | 21.2646
315.79999 | 1.33681 | 8734.63965 | 0.89822 | 1414.7 | 0.2055 | 20.55 | 1124 | 0.23004 | 23.004 |  |  |  | 0.06054892 | 0.191628 | 19.1628 | 1414.7 | 0.2127329 | 21.27329
315.89999 | 1.33724 | 8739.31543 | 0.89861 | 1415.5 | 0.20558 | 20.558 | 1124.5 | 0.23015 | 23.015 |  |  |  | 0.06058199 | 0.1917096 | 19.17096 | 1415.5 | 0.2128339 | 21.28339
316 | 1.33766 | 8739.31152 | 0.89895 | 1415.5 | 0.20566 | 20.566 | 1124.4 | 0.23025 | 23.025 |  |  |  | 0.06058196 | 0.1917874 | 19.17874 | 1415.5 | 0.2129302 | 21.29302
316.10001 | 1.33807 | 8741.80273 | 0.89934 | 1415.9 | 0.20575 | 20.575 | 1124.6 | 0.23036 | 23.036 |  |  |  | 0.06059958 | 0.1918726 | 19.18726 | 1415.9 | 0.2130356 | 21.30356
316.19998 | 1.33848 | 8749.24707 | 0.89958 | 1417.1 | 0.20581 | 20.581 | 1125.5 | 0.23043 | 23.043 |  |  |  | 0.06065223 | 0.1919155 | 19.19155 | 1417.1 | 0.2130886 | 21.30886
316.29999 | 1.33889 | 8750.11426 | 0.89953 | 1417.3 | 0.20579 | 20.579 | 1125.6 | 0.23041 | 23.041 |  |  |  | 0.06065836 | 0.1919026 | 19.19026 | 1417.3 | 0.2130727 | 21.30727
316.39999 | 1.33934 | 8760.65039 | 0.89986 | 1419 | 0.20587 | 20.587 | 1126.8 | 0.23051 | 23.051 |  |  |  | 0.06073287 | 0.1919611 | 19.19611 | 1419 | 0.213145 | 21.3145
316.5 | 1.33977 | 8766.17773 | 0.90046 | 1419.9 | 0.20601 | 20.601 | 1127.4 | 0.23068 | 23.068 |  |  |  | 0.06077196 | 0.1920894 | 19.20894 | 1419.9 | 0.2133039 | 21.33039
316.60001 | 1.34021 | 8766.71777 | 0.90054 | 1419.9 | 0.20603 | 20.603 | 1127.4 | 0.2307 | 23.07 |  |  |  | 0.06077578 | 0.1921068 | 19.21068 | 1419.9 | 0.2133254 | 21.33254
316.69998 | 1.34062 | 8509.1377 | 0.90687 | 1378.2 | 0.20747 | 20.747 | 1092.3 | 0.23253 | 23.253 |  |  |  | 0.05895412 | 0.1939716 | 19.39716 | 1378.2 | 0.2156363 | 21.56363
316.79999 | 1.34103 | 8458.49219 | 0.90845 | 1370 | 0.20784 | 20.784 | 1085.3 | 0.23299 | 23.299 |  |  |  | 0.05859595 | 0.194415 | 19.4415 | 1370 | 0.2161866 | 21.61866
316.89999 | 1.34146 | 8472.79785 | 0.90877 | 1372.3 | 0.20791 | 20.791 | 1087 | 0.23308 | 23.308 |  |  |  | 0.05869712 | 0.1944651 | 19.44651 | 1372.3 | 0.2162487 | 21.62487
317 | 1.3419 | 8487.8877 | 0.90882 | 1374.8 | 0.20792 | 20.792 | 1088.9 | 0.23309 | 23.309 |  |  |  | 0.05880384 | 0.1944521 | 19.44521 | 1374.8 | 0.2162326 | 21.62326
317.10001 | 1.34233 | 8502.87598 | 0.90859 | 1377.2 | 0.20787 | 20.787 | 1090.9 | 0.23303 | 23.303 |  |  |  | 0.05890984 | 0.1943752 | 19.43752 | 1377.2 | 0.2161372 | 21.61372
317.19998 | 1.34274 | 8515.15527 | 0.90884 | 1379.2 | 0.20792 | 20.792 | 1092.4 | 0.2331 | 23.31 |  |  |  | 0.05899668 | 0.1944125 | 19.44125 | 1379.2 | 0.2161835 | 21.61835
317.29999 | 1.34315 | 8531.99707 | 0.90897 | 1381.9 | 0.20795 | 20.795 | 1094.5 | 0.23314 | 23.314 |  |  |  | 0.05911579 | 0.194415 | 19.4415 | 1381.9 | 0.2161866 | 21.61866
317.39999 | 1.34355 | 8545.68359 | 0.90903 | 1384.1 | 0.20797 | 20.797 | 1096.3 | 0.23315 | 23.315 |  |  |  | 0.05921258 | 0.1944066 | 19.44066 | 1384.1 | 0.2161761 | 21.61761
317.5 | 1.34398 | 8559.59766 | 0.90913 | 1386.4 | 0.20799 | 20.799 | 1098 | 0.23318 | 23.318 |  |  |  | 0.05931099 | 0.194407 | 19.4407 | 1386.4 | 0.2161766 | 21.61766
317.60001 | 1.3444 | 8573.81152 | 0.90927 | 1388.7 | 0.20802 | 20.802 | 1099.8 | 0.23322 | 23.322 |  |  |  | 0.05941151 | 0.194416 | 19.4416 | 1388.7 | 0.2161878 | 21.61878
317.69998 | 1.34484 | 8589.83008 | 0.90939 | 1391.3 | 0.20805 | 20.805 | 1101.8 | 0.23326 | 23.326 |  |  |  | 0.0595248 | 0.1944175 | 19.44175 | 1391.3 | 0.2161897 | 21.61897
317.79999 | 1.34527 | 8601.46582 | 0.90947 | 1393.2 | 0.20807 | 20.807 | 1103.3 | 0.23328 | 23.328 |  |  |  | 0.05960709 | 0.194417 | 19.4417 | 1393.2 | 0.2161891 | 21.61891
317.89999 | 1.34569 | 8614.7832 | 0.90949 | 1395.3 | 0.20807 | 20.807 | 1105 | 0.23329 | 23.329 |  |  |  | 0.05970127 | 0.1944001 | 19.44001 | 1395.3 | 0.216168 | 21.6168
318 | 1.34612 | 8630.07617 | 0.90969 | 1397.8 | 0.20812 | 20.812 | 1106.9 | 0.23334 | 23.334 |  |  |  | 0.05980943 | 0.1944211 | 19.44211 | 1397.8 | 0.2161941 | 21.61941
318.10001 | 1.34657 | 8646.44727 | 0.90988 | 1400.5 | 0.20816 | 20.816 | 1108.9 | 0.2334 | 23.34 |  |  |  | 0.05992521 | 0.194438 | 19.4438 | 1400.5 | 0.2162152 | 21.62152
318.19998 | 1.34701 | 8657.78809 | 0.9096 | 1402.3 | 0.2081 | 20.81 | 1110.5 | 0.23332 | 23.332 |  |  |  | 0.06000541 | 0.1943556 | 19.43556 | 1402.3 | 0.2161129 | 21.61129
318.29999 | 1.34742 | 8670.4707 | 0.90974 | 1404.4 | 0.20813 | 20.813 | 1112.1 | 0.23336 | 23.336 |  |  |  | 0.0600951 | 0.1943671 | 19.43671 | 1404.4 | 0.2161272 | 21.61272
318.39999 | 1.34783 | 8682.75781 | 0.90992 | 1406.3 | 0.20817 | 20.817 | 1113.6 | 0.23341 | 23.341 |  |  |  | 0.060182 | 0.1943884 | 19.43884 | 1406.3 | 0.2161536 | 21.61536
318.5 | 1.34822 | 8692.33398 | 0.91004 | 1407.9 | 0.2082 | 20.82 | 1114.8 | 0.23345 | 23.345 |  |  |  | 0.06024973 | 0.1944004 | 19.44004 | 1407.9 | 0.2161684 | 21.61684
318.60001 | 1.34863 | 8702.51953 | 0.91029 | 1409.5 | 0.20826 | 20.826 | 1116 | 0.23352 | 23.352 |  |  |  | 0.06032176 | 0.1944411 | 19.44411 | 1409.5 | 0.216219 | 21.6219
318.69998 | 1.34906 | 8711.72266 | 0.91038 | 1411 | 0.20828 | 20.828 | 1117.1 | 0.23354 | 23.354 |  |  |  | 0.06038685 | 0.1944468 | 19.44468 | 1411 | 0.2162261 | 21.62261
318.79999 | 1.34949 | 8723.56543 | 0.91059 | 1413 | 0.20833 | 20.833 | 1118.6 | 0.2336 | 23.36 |  |  |  | 0.0604706 | 0.1944757 | 19.44757 | 1413 | 0.2162619 | 21.62619
318.89999 | 1.34992 | 8736.30957 | 0.91058 | 1415 | 0.20832 | 20.832 | 1120.2 | 0.2336 | 23.36 |  |  |  | 0.06056073 | 0.1944528 | 19.44528 | 1415 | 0.2162335 | 21.62335
319 | 1.35034 | 8745.36719 | 0.9108 | 1416.5 | 0.20837 | 20.837 | 1121.3 | 0.23367 | 23.367 |  |  |  | 0.06062479 | 0.1944885 | 19.44885 | 1416.5 | 0.2162778 | 21.62778
319.10001 | 1.35076 | 8753.08691 | 0.91089 | 1417.7 | 0.20839 | 20.839 | 1122.3 | 0.23369 | 23.369 |  |  |  | 0.06067938 | 0.1944966 | 19.44966 | 1417.7 | 0.2162878 | 21.62878
319.19998 | 1.35119 | 8760.83105 | 0.91097 | 1419 | 0.20841 | 20.841 | 1123.3 | 0.23371 | 23.371 |  |  |  | 0.06073415 | 0.1945023 | 19.45023 | 1419 | 0.216295 | 21.6295
319.29999 | 1.35164 | 8766.72266 | 0.9113 | 1419.9 | 0.20849 | 20.849 | 1123.9 | 0.23381 | 23.381 |  |  |  | 0.06077582 | 0.1945683 | 19.45683 | 1419.9 | 0.2163769 | 21.63769
319.39999 | 1.35206 | 8776.42969 | 0.91169 | 1421.5 | 0.20858 | 20.858 | 1125 | 0.23392 | 23.392 |  |  |  | 0.06084447 | 0.1946418 | 19.46418 | 1421.5 | 0.2164681 | 21.64681
319.5 | 1.35248 | 8783.27344 | 0.9118 | 1422.6 | 0.2086 | 20.86 | 1125.9 | 0.23395 | 23.395 |  |  |  | 0.06089287 | 0.1946559 | 19.46559 | 1422.6 | 0.2164856 | 21.64856
319.60001 | 1.3529 | 8788.45215 | 0.91217 | 1423.5 | 0.20869 | 20.869 | 1126.4 | 0.23406 | 23.406 |  |  |  | 0.06092949 | 0.1947322 | 19.47322 | 1423.5 | 0.2165803 | 21.65803
319.69998 | 1.35332 | 8793.09277 | 0.91234 | 1424.2 | 0.20873 | 20.873 | 1126.9 | 0.23411 | 23.411 |  |  |  | 0.06096231 | 0.1947635 | 19.47635 | 1424.2 | 0.2166193 | 21.66193
319.79999 | 1.35375 | 8799.11914 | 0.91245 | 1425.2 | 0.20875 | 20.875 | 1127.7 | 0.23414 | 23.414 |  |  |  | 0.06100493 | 0.194779 | 19.4779 | 1425.2 | 0.2166385 | 21.66385
319.89999 | 1.35416 | 8803.85645 | 0.91286 | 1426 | 0.20884 | 20.884 | 1128.2 | 0.23426 | 23.426 |  |  |  | 0.06103844 | 0.1948651 | 19.48651 | 1426 | 0.2167454 | 21.67454
320 | 1.35458 | 8809.74512 | 0.91318 | 1426.9 | 0.20892 | 20.892 | 1128.8 | 0.23435 | 23.435 |  |  |  | 0.06108008 | 0.1949288 | 19.49288 | 1426.9 | 0.2168245 | 21.68245
320.10001 | 1.355 | 8814.81836 | 0.91333 | 1427.7 | 0.20895 | 20.895 | 1129.4 | 0.2344 | 23.44 |  |  |  | 0.06111596 | 0.1949549 | 19.49549 | 1427.7 | 0.2168569 | 21.68569
320.19998 | 1.35542 | 8820.10742 | 0.91356 | 1428.6 | 0.209 | 20.9 | 1130 | 0.23446 | 23.446 |  |  |  | 0.06115337 | 0.1949989 | 19.49989 | 1428.6 | 0.2169117 | 21.69117
320.29999 | 1.35584 | 8826.35449 | 0.91381 | 1429.6 | 0.20906 | 20.906 | 1130.7 | 0.23454 | 23.454 |  |  |  | 0.06119755 | 0.195046 | 19.5046 | 1429.6 | 0.2169702 | 21.69702
320.39999 | 1.35629 | 8830.82813 | 0.91412 | 1430.3 | 0.20913 | 20.913 | 1131.2 | 0.23463 | 23.463 |  |  |  | 0.06122919 | 0.1951097 | 19.51097 | 1430.3 | 0.2170493 | 21.70493
320.5 | 1.35673 | 8836.89746 | 0.91442 | 1431.3 | 0.2092 | 20.92 | 1131.9 | 0.23471 | 23.471 |  |  |  | 0.06127211 | 0.1951685 | 19.51685 | 1431.3 | 0.2171223 | 21.71223
320.60001 | 1.35714 | 8835.19336 | 0.91471 | 1431 | 0.20927 | 20.927 | 1131.6 | 0.2348 | 23.48 |  |  |  | 0.06126006 | 0.1952376 | 19.52376 | 1431 | 0.2172082 | 21.72082
320.69998 | 1.35757 | 8839.47949 | 0.915 | 1431.7 | 0.20933 | 20.933 | 1132 | 0.23488 | 23.488 |  |  |  | 0.06129037 | 0.195297 | 19.5297 | 1431.7 | 0.217282 | 21.7282
320.79999 | 1.35797 | 8843.55176 | 0.91545 | 1432.4 | 0.20944 | 20.944 | 1132.4 | 0.23501 | 23.501 |  |  |  | 0.06131917 | 0.1953934 | 19.53934 | 1432.4 | 0.2174018 | 21.74018
320.89999 | 1.3584 | 8850.71973 | 0.91553 | 1433.5 | 0.20946 | 20.946 | 1133.3 | 0.23503 | 23.503 |  |  |  | 0.06136986 | 0.1954001 | 19.54001 | 1433.5 | 0.2174101 | 21.74101
321 | 1.35884 | 8855.81934 | 0.91592 | 1434.4 | 0.20954 | 20.954 | 1133.8 | 0.23515 | 23.515 |  |  |  | 0.06140593 | 0.195481 | 19.5481 | 1434.4 | 0.2175107 | 21.75107
321.10001 | 1.35926 | 8861.0791 | 0.91616 | 1435.2 | 0.2096 | 20.96 | 1134.4 | 0.23522 | 23.522 |  |  |  | 0.06144313 | 0.1955274 | 19.55274 | 1435.2 | 0.2175684 | 21.75684
321.19998 | 1.35968 | 8862.0752 | 0.91637 | 1435.4 | 0.20965 | 20.965 | 1134.5 | 0.23528 | 23.528 |  |  |  | 0.06145017 | 0.1955739 | 19.55739 | 1435.4 | 0.2176261 | 21.76261
321.29999 | 1.36008 | 8862.34961 | 0.91675 | 1435.4 | 0.20973 | 20.973 | 1134.4 | 0.23539 | 23.539 |  |  |  | 0.06145211 | 0.1956603 | 19.56603 | 1435.4 | 0.2177336 | 21.77336
321.39999 | 1.36051 | 8865.2832 | 0.91704 | 1435.9 | 0.2098 | 20.98 | 1134.7 | 0.23547 | 23.547 |  |  |  | 0.06147286 | 0.1957219 | 19.57219 | 1435.9 | 0.2178102 | 21.78102
321.5 | 1.36093 | 8870.42871 | 0.91747 | 1436.7 | 0.2099 | 20.99 | 1135.2 | 0.23559 | 23.559 |  |  |  | 0.06150925 | 0.195812 | 19.5812 | 1436.7 | 0.2179222 | 21.79222
321.60001 | 1.36138 | 8877.77246 | 0.91761 | 1437.9 | 0.20993 | 20.993 | 1136.1 | 0.23564 | 23.564 |  |  |  | 0.06156119 | 0.1958321 | 19.58321 | 1437.9 | 0.2179472 | 21.79472
321.69998 | 1.36179 | 8737.39063 | 0.921 | 1415.2 | 0.21071 | 21.071 | 1117 | 0.23662 | 23.662 |  |  |  | 0.06056838 | 0.1968348 | 19.68348 | 1415.2 | 0.2191948 | 21.91948
321.79999 | 1.36221 | 8612.11523 | 0.92473 | 1394.9 | 0.21156 | 21.156 | 1099.8 | 0.2377 | 23.77 |  |  |  | 0.0596824 | 0.1978907 | 19.78907 | 1394.9 | 0.2205104 | 22.05104
321.89999 | 1.36264 | 8626.49316 | 0.92473 | 1397.2 | 0.21156 | 21.156 | 1101.6 | 0.2377 | 23.77 |  |  |  | 0.05978409 | 0.1978675 | 19.78675 | 1397.2 | 0.2204814 | 22.04814
322 | 1.36307 | 8642.75684 | 0.9249 | 1399.9 | 0.2116 | 21.16 | 1103.7 | 0.23775 | 23.775 |  |  |  | 0.05989911 | 0.19788 | 19.788 | 1399.9 | 0.2204971 | 22.04971
322.10001 | 1.36351 | 8658.03027 | 0.92504 | 1402.3 | 0.21163 | 21.163 | 1105.6 | 0.23779 | 23.779 |  |  |  | 0.06000712 | 0.1978873 | 19.78873 | 1402.3 | 0.2205062 | 22.05062
322.19998 | 1.36392 | 8671.64648 | 0.9249 | 1404.5 | 0.2116 | 21.16 | 1107.3 | 0.23775 | 23.775 |  |  |  | 0.06010342 | 0.1978333 | 19.78333 | 1404.5 | 0.2204388 | 22.04388
322.29999 | 1.36435 | 8689.21094 | 0.925 | 1407.4 | 0.21162 | 21.162 | 1109.6 | 0.23778 | 23.778 |  |  |  | 0.06022764 | 0.1978278 | 19.78278 | 1407.4 | 0.2204319 | 22.04319
322.39999 | 1.36474 | 8699.30273 | 0.92505 | 1409 | 0.21163 | 21.163 | 1110.8 | 0.23779 | 23.779 |  |  |  | 0.06029901 | 0.1978229 | 19.78229 | 1409 | 0.2204258 | 22.04258
322.5 | 1.36515 | 8713.75195 | 0.92517 | 1411.4 | 0.21166 | 21.166 | 1112.6 | 0.23783 | 23.783 |  |  |  | 0.0604012 | 0.1978269 | 19.78269 | 1411.4 | 0.2204309 | 22.04309
322.60001 | 1.36557 | 8727.86133 | 0.92496 | 1413.6 | 0.21161 | 21.161 | 1114.5 | 0.23777 | 23.777 |  |  |  | 0.06050098 | 0.1977561 | 19.77561 | 1413.6 | 0.2203426 | 22.03426
322.69998 | 1.36599 | 8743.86035 | 0.92525 | 1416.2 | 0.21168 | 21.168 | 1116.5 | 0.23785 | 23.785 |  |  |  | 0.06061413 | 0.1977965 | 19.77965 | 1416.2 | 0.220393 | 22.0393
322.79999 | 1.36642 | 8755.17969 | 0.92539 | 1418.1 | 0.21171 | 21.171 | 1117.9 | 0.23789 | 23.789 |  |  |  | 0.06069418 | 0.1978102 | 19.78102 | 1418.1 | 0.2204101 | 22.04101
322.89999 | 1.36683 | 8768.90527 | 0.92549 | 1420.3 | 0.21173 | 21.173 | 1119.6 | 0.23792 | 23.792 |  |  |  | 0.06079125 | 0.1978109 | 19.78109 | 1420.3 | 0.2204109 | 22.04109
323 | 1.36727 | 8780.97559 | 0.92527 | 1422.3 | 0.21168 | 21.168 | 1121.2 | 0.23786 | 23.786 |  |  |  | 0.06087662 | 0.1977411 | 19.77411 | 1422.3 | 0.2203238 | 22.03238
323.10001 | 1.3677 | 8794.97852 | 0.9254 | 1424.5 | 0.21171 | 21.171 | 1122.9 | 0.23789 | 23.789 |  |  |  | 0.06097565 | 0.1977481 | 19.77481 | 1424.5 | 0.2203327 | 22.03327
323.19998 | 1.36816 | 8810.11914 | 0.9256 | 1427 | 0.21176 | 21.176 | 1124.8 | 0.23795 | 23.795 |  |  |  | 0.06108273 | 0.1977694 | 19.77694 | 1427 | 0.2203592 | 22.03592
323.29999 | 1.36858 | 8819.24902 | 0.92577 | 1428.4 | 0.2118 | 21.18 | 1125.9 | 0.238 | 23.8 |  |  |  | 0.0611473 | 0.1977935 | 19.77935 | 1428.4 | 0.2203892 | 22.03892
323.39999 | 1.369 | 8831.88086 | 0.92571 | 1430.5 | 0.21178 | 21.178 | 1127.5 | 0.23798 | 23.798 |  |  |  | 0.06123663 | 0.1977594 | 19.77594 | 1430.5 | 0.2203467 | 22.03467
323.5 | 1.36942 | 8838.84277 | 0.92591 | 1431.6 | 0.21183 | 21.183 | 1128.4 | 0.23804 | 23.804 |  |  |  | 0.06128587 | 0.1977938 | 19.77938 | 1431.6 | 0.2203896 | 22.03896
323.60001 | 1.36983 | 8850.18945 | 0.92608 | 1433.5 | 0.21187 | 21.187 | 1129.8 | 0.23809 | 23.809 |  |  |  | 0.06136611 | 0.1978144 | 19.78144 | 1433.5 | 0.2204152 | 22.04152
323.69998 | 1.37026 | 8861.80762 | 0.92628 | 1435.3 | 0.21191 | 21.191 | 1131.2 | 0.23815 | 23.815 |  |  |  | 0.06144828 | 0.1978413 | 19.78413 | 1435.3 | 0.2204488 | 22.04488
323.79999 | 1.37068 | 8870.67383 | 0.92613 | 1436.8 | 0.21188 | 21.188 | 1132.4 | 0.23811 | 23.811 |  |  |  | 0.06151098 | 0.1977927 | 19.77927 | 1436.8 | 0.2203882 | 22.03882
323.89999 | 1.37109 | 8879.03711 | 0.92627 | 1438.1 | 0.21191 | 21.191 | 1133.4 | 0.23815 | 23.815 |  |  |  | 0.06157013 | 0.1978112 | 19.78112 | 1438.1 | 0.2204112 | 22.04112
324 | 1.3715 | 8882.95605 | 0.92654 | 1438.8 | 0.21197 | 21.197 | 1133.8 | 0.23822 | 23.822 |  |  |  | 0.06159784 | 0.1978666 | 19.78666 | 1438.8 | 0.2204803 | 22.04803
324.10001 | 1.37193 | 8893.20215 | 0.92661 | 1440.4 | 0.21199 | 21.199 | 1135.1 | 0.23824 | 23.824 |  |  |  | 0.06167031 | 0.197866 | 19.7866 | 1440.4 | 0.2204796 | 22.04796
324.19998 | 1.37235 | 8900.92871 | 0.92683 | 1441.7 | 0.21204 | 21.204 | 1136 | 0.23831 | 23.831 |  |  |  | 0.06172495 | 0.1979039 | 19.79039 | 1441.7 | 0.2205268 | 22.05268
324.29999 | 1.37279 | 8907.91309 | 0.92711 | 1442.8 | 0.2121 | 21.21 | 1136.8 | 0.23839 | 23.839 |  |  |  | 0.06177435 | 0.1979566 | 19.79566 | 1442.8 | 0.2205926 | 22.05926
324.39999 | 1.37323 | 8910.46777 | 0.92743 | 1443.2 | 0.21218 | 21.218 | 1137 | 0.23848 | 23.848 |  |  |  | 0.06179241 | 0.1980257 | 19.80257 | 1443.2 | 0.2206787 | 22.06787
324.5 | 1.37365 | 8911.89844 | 0.92767 | 1443.5 | 0.21223 | 21.223 | 1137.1 | 0.23855 | 23.855 |  |  |  | 0.06180253 | 0.1980783 | 19.80783 | 1443.5 | 0.2207443 | 22.07443
324.60001 | 1.37409 | 8919.71094 | 0.92776 | 1444.7 | 0.21225 | 21.225 | 1138.1 | 0.23858 | 23.858 |  |  |  | 0.06185778 | 0.1980862 | 19.80862 | 1444.7 | 0.2207542 | 22.07542
324.69998 | 1.3745 | 8924.97754 | 0.92811 | 1445.6 | 0.21233 | 21.233 | 1138.6 | 0.23868 | 23.868 |  |  |  | 0.06189503 | 0.1981578 | 19.81578 | 1445.6 | 0.2208434 | 22.08434
324.79999 | 1.37493 | 8927.33203 | 0.92839 | 1446 | 0.2124 | 21.24 | 1138.8 | 0.23876 | 23.876 |  |  |  | 0.06191168 | 0.198218 | 19.8218 | 1446 | 0.2209185 | 22.09185
324.89999 | 1.37535 | 8932.06445 | 0.9286 | 1446.7 | 0.21245 | 21.245 | 1139.4 | 0.23882 | 23.882 |  |  |  | 0.06194515 | 0.1982584 | 19.82584 | 1446.7 | 0.2209689 | 22.09689
325 | 1.37577 | 8938.24707 | 0.9289 | 1447.7 | 0.21251 | 21.251 | 1140.1 | 0.23891 | 23.891 |  |  |  | 0.06198887 | 0.198317 | 19.8317 | 1447.7 | 0.221042 | 22.1042
325.10001 | 1.37618 | 8941.25684 | 0.92904 | 1448.2 | 0.21255 | 21.255 | 1140.4 | 0.23895 | 23.895 |  |  |  | 0.06201016 | 0.1983442 | 19.83442 | 1448.2 | 0.2210759 | 22.10759
325.19998 | 1.37659 | 8944.78027 | 0.9294 | 1448.8 | 0.21263 | 21.263 | 1140.7 | 0.23906 | 23.906 |  |  |  | 0.06203508 | 0.1984208 | 19.84208 | 1448.8 | 0.2211715 | 22.11715
325.29999 | 1.37701 | 8948.85254 | 0.92972 | 1449.4 | 0.2127 | 21.27 | 1141.1 | 0.23915 | 23.915 |  |  |  | 0.06206388 | 0.1984874 | 19.84874 | 1449.4 | 0.2212546 | 22.12546
325.39999 | 1.37744 | 8949.73145 | 0.9299 | 1449.6 | 0.21274 | 21.274 | 1141.2 | 0.2392 | 23.92 |  |  |  | 0.06207009 | 0.1985272 | 19.85272 | 1449.6 | 0.2213042 | 22.13042
325.5 | 1.37788 | 8952.99512 | 0.93037 | 1450.1 | 0.21285 | 21.285 | 1141.5 | 0.23934 | 23.934 |  |  |  | 0.06209318 | 0.1986294 | 19.86294 | 1450.1 | 0.2214318 | 22.14318
325.60001 | 1.3783 | 8832.34863 | 0.93357 | 1430.6 | 0.21358 | 21.358 | 1125 | 0.24027 | 24.027 |  |  |  | 0.06123994 | 0.1995567 | 19.95567 | 1430.6 | 0.2225895 | 22.25895
325.69998 | 1.37872 | 8850.33105 | 0.93348 | 1433.5 | 0.21356 | 21.356 | 1127.3 | 0.24024 | 24.024 |  |  |  | 0.06136711 | 0.199507 | 19.9507 | 1433.5 | 0.2225275 | 22.25275
325.79999 | 1.37915 | 8866.18164 | 0.93347 | 1436.1 | 0.21356 | 21.356 | 1129.4 | 0.24024 | 24.024 |  |  |  | 0.06147921 | 0.1994791 | 19.94791 | 1436.1 | 0.2224926 | 22.24926
325.89999 | 1.37959 | 8883.5498 | 0.93373 | 1438.9 | 0.21362 | 21.362 | 1131.5 | 0.24031 | 24.031 |  |  |  | 0.06160204 | 0.1995104 | 19.95104 | 1438.9 | 0.2225318 | 22.25318
326 | 1.38003 | 8897.77148 | 0.93392 | 1441.2 | 0.21366 | 21.366 | 1133.2 | 0.24037 | 24.037 |  |  |  | 0.06170262 | 0.1995309 | 19.95309 | 1441.2 | 0.2225573 | 22.25573
326.10001 | 1.38045 | 8908.98242 | 0.93381 | 1443 | 0.21364 | 21.364 | 1134.7 | 0.24034 | 24.034 |  |  |  | 0.06178191 | 0.1994876 | 19.94876 | 1443 | 0.2225032 | 22.25032
326.19998 | 1.38086 | 8924.31738 | 0.93408 | 1445.5 | 0.2137 | 21.37 | 1136.6 | 0.24042 | 24.042 |  |  |  | 0.06189036 | 0.1995245 | 19.95245 | 1445.5 | 0.2225494 | 22.25494
326.29999 | 1.38127 | 8937.70898 | 0.93408 | 1447.6 | 0.2137 | 21.37 | 1138.3 | 0.24042 | 24.042 |  |  |  | 0.06198507 | 0.1995029 | 19.95029 | 1447.6 | 0.2225223 | 22.25223
326.39999 | 1.38168 | 8949.7627 | 0.93407 | 1449.6 | 0.2137 | 21.37 | 1139.8 | 0.24041 | 24.041 |  |  |  | 0.06207032 | 0.1994811 | 19.94811 | 1449.6 | 0.2224951 | 22.24951
326.5 | 1.3821 | 8962.97949 | 0.93427 | 1451.7 | 0.21374 | 21.374 | 1141.4 | 0.24047 | 24.047 |  |  |  | 0.06216379 | 0.1995055 | 19.95055 | 1451.7 | 0.2225256 | 22.25256
326.60001 | 1.38252 | 8972.5752 | 0.93436 | 1453.3 | 0.21376 | 21.376 | 1142.6 | 0.2405 | 24.05 |  |  |  | 0.06223165 | 0.1995105 | 19.95105 | 1453.3 | 0.2225319 | 22.25319
326.69998 | 1.38295 | 8988.06543 | 0.93455 | 1455.8 | 0.21381 | 21.381 | 1144.5 | 0.24055 | 24.055 |  |  |  | 0.0623412 | 0.1995289 | 19.95289 | 1455.8 | 0.2225549 | 22.25549
326.79999 | 1.38336 | 8997.26074 | 0.93442 | 1457.3 | 0.21378 | 21.378 | 1145.7 | 0.24051 | 24.051 |  |  |  | 0.06240623 | 0.1994843 | 19.94843 | 1457.3 | 0.2224992 | 22.24992
326.89999 | 1.38378 | 9006.48633 | 0.93457 | 1458.8 | 0.21381 | 21.381 | 1146.9 | 0.24056 | 24.056 |  |  |  | 0.06247148 | 0.1995037 | 19.95037 | 1458.8 | 0.2225234 | 22.25234
327 | 1.3842 | 9017.10742 | 0.93493 | 1460.5 | 0.21389 | 21.389 | 1148.1 | 0.24066 | 24.066 |  |  |  | 0.06254659 | 0.1995689 | 19.95689 | 1460.5 | 0.2226048 | 22.26048
327.10001 | 1.38465 | 8797.98047 | 0.93956 | 1425 | 0.21495 | 21.495 | 1118.7 | 0.24201 | 24.201 |  |  |  | 0.06099688 | 0.2009826 | 20.09826 | 1425 | 0.2243725 | 22.43725
327.19998 | 1.38509 | 8669.43555 | 0.94329 | 1404.2 | 0.21581 | 21.581 | 1101.2 | 0.2431 | 24.31 |  |  |  | 0.06008778 | 0.2020438 | 20.20438 | 1404.2 | 0.2257016 | 22.57016
327.29999 | 1.38552 | 8683.95898 | 0.94335 | 1406.5 | 0.21582 | 21.582 | 1103 | 0.24312 | 24.312 |  |  |  | 0.0601905 | 0.202034 | 20.2034 | 1406.5 | 0.2256893 | 22.56893
327.39999 | 1.38593 | 8697.33105 | 0.94338 | 1408.7 | 0.21583 | 21.583 | 1104.7 | 0.24313 | 24.313 |  |  |  | 0.06028507 | 0.2020193 | 20.20193 | 1408.7 | 0.2256708 | 22.56708
327.5 | 1.38634 | 8712.3291 | 0.94351 | 1411.1 | 0.21586 | 21.586 | 1106.5 | 0.24316 | 24.316 |  |  |  | 0.06039114 | 0.2020247 | 20.20247 | 1411.1 | 0.2256777 | 22.56777
327.60001 | 1.38676 | 8727.16699 | 0.9436 | 1413.5 | 0.21588 | 21.588 | 1108.4 | 0.24319 | 24.319 |  |  |  | 0.06049607 | 0.2020213 | 20.20213 | 1413.5 | 0.2256734 | 22.56734
327.69998 | 1.38719 | 8742.93164 | 0.94371 | 1416.1 | 0.2159 | 21.59 | 1110.4 | 0.24322 | 24.322 |  |  |  | 0.06060756 | 0.202021 | 20.2021 | 1416.1 | 0.225673 | 22.5673
327.79999 | 1.38762 | 8758.19043 | 0.94366 | 1418.6 | 0.21589 | 21.589 | 1112.3 | 0.24321 | 24.321 |  |  |  | 0.06071548 | 0.2019849 | 20.19849 | 1418.6 | 0.2256277 | 22.56277
327.89999 | 1.38803 | 8769.38086 | 0.94381 | 1420.4 | 0.21593 | 21.593 | 1113.7 | 0.24325 | 24.325 |  |  |  | 0.06079462 | 0.2020011 | 20.20011 | 1420.4 | 0.225648 | 22.5648
328 | 1.38844 | 8784.44531 | 0.94381 | 1422.8 | 0.21593 | 21.593 | 1115.6 | 0.24325 | 24.325 |  |  |  | 0.06090116 | 0.2019767 | 20.19767 | 1422.8 | 0.2256175 | 22.56175
328.10001 | 1.38886 | 8798.07031 | 0.94401 | 1425 | 0.21597 | 21.597 | 1117.3 | 0.24331 | 24.331 |  |  |  | 0.06099752 | 0.2020004 | 20.20004 | 1425 | 0.2256472 | 22.56472
328.19998 | 1.38929 | 8811.66406 | 0.94401 | 1427.2 | 0.21597 | 21.597 | 1119 | 0.24331 | 24.331 |  |  |  | 0.06109365 | 0.2019784 | 20.19784 | 1427.2 | 0.2256196 | 22.56196
328.29999 | 1.38973 | 8823.55176 | 0.94389 | 1429.1 | 0.21594 | 21.594 | 1120.5 | 0.24327 | 24.327 |  |  |  | 0.06117773 | 0.2019317 | 20.19317 | 1429.1 | 0.2255611 | 22.55611
328.39999 | 1.39015 | 8838.5957 | 0.94395 | 1431.6 | 0.21596 | 21.596 | 1122.4 | 0.24329 | 24.329 |  |  |  | 0.06128412 | 0.2019211 | 20.19211 | 1431.6 | 0.2255478 | 22.55478
328.5 | 1.39058 | 8853.26074 | 0.94436 | 1434 | 0.21605 | 21.605 | 1124.2 | 0.24341 | 24.341 |  |  |  | 0.06138783 | 0.2019912 | 20.19912 | 1434 | 0.2256356 | 22.56356
328.60001 | 1.391 | 8865.51465 | 0.94443 | 1435.9 | 0.21607 | 21.607 | 1125.7 | 0.24343 | 24.343 |  |  |  | 0.0614745 | 0.2019874 | 20.19874 | 1435.9 | 0.2256309 | 22.56309
328.69998 | 1.39142 | 8880.83984 | 0.94446 | 1438.4 | 0.21607 | 21.607 | 1127.6 | 0.24344 | 24.344 |  |  |  | 0.06158288 | 0.2019694 | 20.19694 | 1438.4 | 0.2256084 | 22.56084
328.79999 | 1.39184 | 8892.05664 | 0.9445 | 1440.2 | 0.21608 | 21.608 | 1129 | 0.24345 | 24.345 |  |  |  | 0.06166221 | 0.2019605 | 20.19605 | 1440.2 | 0.2255971 | 22.55971
328.89999 | 1.39227 | 8904.74512 | 0.94465 | 1442.3 | 0.21612 | 21.612 | 1130.6 | 0.2435 | 24.35 |  |  |  | 0.06175194 | 0.2019742 | 20.19742 | 1442.3 | 0.2256144 | 22.56144
329 | 1.39268 | 8914.77051 | 0.94451 | 1443.9 | 0.21609 | 21.609 | 1131.9 | 0.24346 | 24.346 |  |  |  | 0.06182284 | 0.201926 | 20.1926 | 1443.9 | 0.2255539 | 22.55539
329.10001 | 1.3931 | 8925.30762 | 0.94478 | 1445.6 | 0.21615 | 21.615 | 1133.2 | 0.24353 | 24.353 |  |  |  | 0.06189736 | 0.2019707 | 20.19707 | 1445.6 | 0.22561 | 22.561
329.19998 | 1.39351 | 8930.96387 | 0.94491 | 1446.5 | 0.21618 | 21.618 | 1133.8 | 0.24357 | 24.357 |  |  |  | 0.06193737 | 0.2019913 | 20.19913 | 1446.5 | 0.2256358 | 22.56358
329.29999 | 1.39393 | 8945.6543 | 0.94498 | 1448.9 | 0.21619 | 21.619 | 1135.7 | 0.24359 | 24.359 |  |  |  | 0.06204126 | 0.2019835 | 20.19835 | 1448.9 | 0.2256261 | 22.56261
329.39999 | 1.39437 | 8954.96094 | 0.94527 | 1450.4 | 0.21626 | 21.626 | 1136.8 | 0.24368 | 24.368 |  |  |  | 0.06210708 | 0.2020348 | 20.20348 | 1450.4 | 0.2256903 | 22.56903
329.5 | 1.39481 | 8964.4834 | 0.94529 | 1452 | 0.21626 | 21.626 | 1138 | 0.24368 | 24.368 |  |  |  | 0.06217442 | 0.202024 | 20.2024 | 1452 | 0.2256768 | 22.56768
329.60001 | 1.39524 | 8974.65137 | 0.94554 | 1453.6 | 0.21632 | 21.632 | 1139.2 | 0.24376 | 24.376 |  |  |  | 0.06224633 | 0.2020647 | 20.20647 | 1453.6 | 0.2257278 | 22.57278
329.69998 | 1.39565 | 8982.625 | 0.94574 | 1454.9 | 0.21637 | 21.637 | 1140.1 | 0.24381 | 24.381 |  |  |  | 0.06230272 | 0.2020976 | 20.20976 | 1454.9 | 0.225769 | 22.5769
329.79999 | 1.39608 | 8985.45313 | 0.94613 | 1455.4 | 0.21646 | 21.646 | 1140.3 | 0.24393 | 24.393 |  |  |  | 0.06232273 | 0.2021822 | 20.21822 | 1455.4 | 0.2258751 | 22.58751
329.89999 | 1.39652 | 8997.99414 | 0.94626 | 1457.4 | 0.21649 | 21.649 | 1141.9 | 0.24397 | 24.397 |  |  |  | 0.06241142 | 0.2021917 | 20.21917 | 1457.4 | 0.2258869 | 22.58869
330 | 1.39695 | 9002.23535 | 0.94639 | 1458.1 | 0.21652 | 21.652 | 1142.4 | 0.244 | 24.4 |  |  |  | 0.06244141 | 0.2022146 | 20.22146 | 1458.1 | 0.2259156 | 22.59156
330.10001 | 1.39735 | 9009.09375 | 0.9465 | 1459.2 | 0.21654 | 21.654 | 1143.2 | 0.24404 | 24.404 |  |  |  | 0.06248992 | 0.2022286 | 20.22286 | 1459.2 | 0.2259332 | 22.59332
330.19998 | 1.39776 | 9014.88574 | 0.9468 | 1460.1 | 0.21661 | 21.661 | 1143.9 | 0.24412 | 24.412 |  |  |  | 0.06253088 | 0.2022879 | 20.22879 | 1460.1 | 0.2260075 | 22.60075
330.29999 | 1.39818 | 9020.52637 | 0.94699 | 1461.1 | 0.21665 | 21.665 | 1144.5 | 0.24418 | 24.418 |  |  |  | 0.06257077 | 0.2023222 | 20.23222 | 1461.1 | 0.2260506 | 22.60506
330.39999 | 1.39859 | 9025.59277 | 0.94738 | 1461.9 | 0.21674 | 21.674 | 1145 | 0.24429 | 24.429 |  |  |  | 0.0626066 | 0.2024032 | 20.24032 | 1461.9 | 0.2261521 | 22.61521
330.5 | 1.39903 | 9033.49609 | 0.94752 | 1463.2 | 0.21677 | 21.677 | 1146 | 0.24433 | 24.433 |  |  |  | 0.0626625 | 0.2024225 | 20.24225 | 1463.2 | 0.2261763 | 22.61763
330.60001 | 1.39945 | 9032.22852 | 0.94786 | 1462.9 | 0.21685 | 21.685 | 1145.7 | 0.24443 | 24.443 |  |  |  | 0.06265353 | 0.2025023 | 20.25023 | 1462.9 | 0.2262763 | 22.62763
330.69998 | 1.39986 | 9039.33887 | 0.94819 | 1464.1 | 0.21693 | 21.693 | 1146.5 | 0.24453 | 24.453 |  |  |  | 0.06270382 | 0.2025663 | 20.25663 | 1464.1 | 0.2263566 | 22.63566
330.79999 | 1.40028 | 9045.83496 | 0.94839 | 1465.1 | 0.21697 | 21.697 | 1147.3 | 0.24459 | 24.459 |  |  |  | 0.06274976 | 0.2026015 | 20.26015 | 1465.1 | 0.2264008 | 22.64008
330.89999 | 1.40071 | 9047.10547 | 0.94859 | 1465.4 | 0.21702 | 21.702 | 1147.3 | 0.24465 | 24.465 |  |  |  | 0.06275874 | 0.2026452 | 20.26452 | 1465.4 | 0.2264556 | 22.64556
331 | 1.40115 | 9055.37793 | 0.94889 | 1466.7 | 0.21709 | 21.709 | 1148.3 | 0.24473 | 24.473 |  |  |  | 0.06281725 | 0.2027005 | 20.27005 | 1466.7 | 0.2265249 | 22.65249
331.10001 | 1.40159 | 9059.85449 | 0.94915 | 1467.4 | 0.21715 | 21.715 | 1148.8 | 0.24481 | 24.481 |  |  |  | 0.06284891 | 0.2027527 | 20.27527 | 1467.4 | 0.2265904 | 22.65904
331.19998 | 1.40202 | 9063.29883 | 0.94927 | 1468 | 0.21717 | 21.717 | 1149.2 | 0.24485 | 24.485 |  |  |  | 0.06287327 | 0.2027746 | 20.27746 | 1468 | 0.2266178 | 22.66178
331.29999 | 1.40243 | 9065.07812 | 0.94974 | 1468.3 | 0.21728 | 21.728 | 1149.2 | 0.24498 | 24.498 |  |  |  | 0.06288585 | 0.2028792 | 20.28792 | 1468.3 | 0.2267491 | 22.67491
331.39999 | 1.40284 | 9069.92188 | 0.95021 | 1469.1 | 0.21739 | 21.739 | 1149.7 | 0.24512 | 24.512 |  |  |  | 0.06292011 | 0.2029789 | 20.29789 | 1469.1 | 0.2268742 | 22.68742
331.5 | 1.40326 | 9073.75586 | 0.95027 | 1469.7 | 0.2174 | 21.74 | 1150.2 | 0.24514 | 24.514 |  |  |  | 0.06294722 | 0.2029864 | 20.29864 | 1469.7 | 0.2268836 | 22.68836
331.60001 | 1.40369 | 9078.83789 | 0.95064 | 1470.5 | 0.21749 | 21.749 | 1150.7 | 0.24525 | 24.525 |  |  |  | 0.06298316 | 0.2030629 | 20.30629 | 1470.5 | 0.2269795 | 22.69795
331.69998 | 1.40412 | 9082.04492 | 0.95089 | 1471 | 0.21755 | 21.755 | 1151 | 0.24532 | 24.532 |  |  |  | 0.06300584 | 0.2031149 | 20.31149 | 1471 | 0.2270447 | 22.70447
331.79999 | 1.40453 | 9085.78418 | 0.9512 | 1471.6 | 0.21762 | 21.762 | 1151.4 | 0.24541 | 24.541 |  |  |  | 0.06303229 | 0.2031797 | 20.31797 | 1471.6 | 0.2271261 | 22.71261
331.89999 | 1.40495 | 9086.47949 | 0.95154 | 1471.7 | 0.21769 | 21.769 | 1151.3 | 0.24551 | 24.551 |  |  |  | 0.0630372 | 0.2032564 | 20.32564 | 1471.7 | 0.2272223 | 22.72223
332 | 1.40536 | 9085.16113 | 0.95186 | 1471.5 | 0.21777 | 21.777 | 1151.1 | 0.2456 | 24.56 |  |  |  | 0.06302788 | 0.2033317 | 20.33317 | 1471.5 | 0.2273169 | 22.73169
332.10001 | 1.40579 | 9088.82617 | 0.95197 | 1472.1 | 0.21779 | 21.779 | 1151.5 | 0.24563 | 24.563 |  |  |  | 0.0630538 | 0.203351 | 20.3351 | 1472.1 | 0.2273411 | 22.73411
332.19998 | 1.40623 | 9095.14551 | 0.95236 | 1473.1 | 0.21788 | 21.788 | 1152.2 | 0.24575 | 24.575 |  |  |  | 0.06309849 | 0.20343 | 20.343 | 1473.1 | 0.2274402 | 22.74402
332.29999 | 1.40667 | 9099.83984 | 0.95264 | 1473.9 | 0.21795 | 21.795 | 1152.7 | 0.24583 | 24.583 |  |  |  | 0.06313169 | 0.2034864 | 20.34864 | 1473.9 | 0.2275111 | 22.75111
332.39999 | 1.40709 | 9104.10156 | 0.95285 | 1474.6 | 0.21799 | 21.799 | 1153.1 | 0.24589 | 24.589 |  |  |  | 0.06316183 | 0.2035276 | 20.35276 | 1474.6 | 0.2275628 | 22.75628
332.5 | 1.4075 | 9107.44043 | 0.95316 | 1475.1 | 0.21806 | 21.806 | 1153.5 | 0.24598 | 24.598 |  |  |  | 0.06318544 | 0.2035931 | 20.35931 | 1475.1 | 0.227645 | 22.7645
332.60001 | 1.40793 | 8983.38574 | 0.95618 | 1455 | 0.21876 | 21.876 | 1136.7 | 0.24687 | 24.687 |  |  |  | 0.0623081 | 0.2044846 | 20.44846 | 1455 | 0.2287651 | 22.87651
332.69998 | 1.40835 | 9000.13867 | 0.95633 | 1457.7 | 0.21879 | 21.879 | 1138.8 | 0.24691 | 24.691 |  |  |  | 0.06242658 | 0.2044919 | 20.44919 | 1457.7 | 0.2287742 | 22.87742
332.79999 | 1.40878 | 9017.48926 | 0.95633 | 1460.6 | 0.21879 | 21.879 | 1141 | 0.24691 | 24.691 |  |  |  | 0.06254929 | 0.2044638 | 20.44638 | 1460.6 | 0.2287389 | 22.87389
332.89999 | 1.40919 | 9026.51465 | 0.9566 | 1462 | 0.21885 | 21.885 | 1142.1 | 0.24699 | 24.699 |  |  |  | 0.06261312 | 0.2045109 | 20.45109 | 1462 | 0.2287982 | 22.87982
333 | 1.40961 | 9043.53418 | 0.95665 | 1464.8 | 0.21886 | 21.886 | 1144.2 | 0.247 | 24.7 |  |  |  | 0.06273349 | 0.2044948 | 20.44948 | 1464.8 | 0.228778 | 22.8778
333.10001 | 1.41003 | 9057.54199 | 0.95656 | 1467 | 0.21884 | 21.884 | 1146 | 0.24698 | 24.698 |  |  |  | 0.06283255 | 0.2044516 | 20.44516 | 1467 | 0.2287236 | 22.87236
333.19998 | 1.41045 | 9071.5752 | 0.95667 | 1469.3 | 0.21887 | 21.887 | 1147.7 | 0.24701 | 24.701 |  |  |  | 0.0629318 | 0.2044541 | 20.44541 | 1469.3 | 0.2287267 | 22.87267
333.29999 | 1.41089 | 9087.33398 | 0.95685 | 1471.9 | 0.21891 | 21.891 | 1149.7 | 0.24706 | 24.706 |  |  |  | 0.06304325 | 0.2044697 | 20.44697 | 1471.9 | 0.2287464 | 22.87464
333.39999 | 1.41132 | 9101.63184 | 0.95689 | 1474.2 | 0.21892 | 21.892 | 1151.5 | 0.24707 | 24.707 |  |  |  | 0.06314437 | 0.2044558 | 20.44558 | 1474.2 | 0.2287288 | 22.87288
333.5 | 1.41174 | 9114.44727 | 0.95702 | 1476.3 | 0.21895 | 21.895 | 1153 | 0.24711 | 24.711 |  |  |  | 0.063235 | 0.2044648 | 20.44648 | 1476.3 | 0.2287401 | 22.87401
333.60001 | 1.41216 | 9127.72168 | 0.95688 | 1478.4 | 0.21892 | 21.892 | 1154.8 | 0.24707 | 24.707 |  |  |  | 0.06332888 | 0.2044113 | 20.44113 | 1478.4 | 0.2286729 | 22.86729
333.69998 | 1.41259 | 9138.12598 | 0.95706 | 1480.1 | 0.21896 | 21.896 | 1156 | 0.24712 | 24.712 |  |  |  | 0.06340246 | 0.2044356 | 20.44356 | 1480.1 | 0.2287035 | 22.87035
333.79999 | 1.41302 | 9148.60449 | 0.95723 | 1481.8 | 0.219 | 21.9 | 1157.3 | 0.24717 | 24.717 |  |  |  | 0.06347657 | 0.2044575 | 20.44575 | 1481.8 | 0.2287311 | 22.87311
333.89999 | 1.41345 | 9157.85352 | 0.95765 | 1483.3 | 0.21909 | 21.909 | 1158.3 | 0.2473 | 24.73 |  |  |  | 0.06354198 | 0.2045387 | 20.45387 | 1483.3 | 0.228833 | 22.8833
334 | 1.41387 | 9165.11133 | 0.9576 | 1484.5 | 0.21908 | 21.908 | 1159.3 | 0.24728 | 24.728 |  |  |  | 0.06359331 | 0.2045155 | 20.45155 | 1484.5 | 0.2288039 | 22.88039
334.10001 | 1.4143 | 9165.2832 | 0.95801 | 1484.5 | 0.21917 | 21.917 | 1159.1 | 0.2474 | 24.74 |  |  |  | 0.06359452 | 0.204609 | 20.4609 | 1484.5 | 0.2289215 | 22.89215
334.19998 | 1.41471 | 9160.00684 | 0.95853 | 1483.6 | 0.21929 | 21.929 | 1158.3 | 0.24756 | 24.756 |  |  |  | 0.06355721 | 0.2047365 | 20.47365 | 1483.6 | 0.2290818 | 22.90818
334.29999 | 1.41513 | 9166.40039 | 0.95858 | 1484.7 | 0.2193 | 21.93 | 1159.1 | 0.24757 | 24.757 |  |  |  | 0.06360242 | 0.2047376 | 20.47376 | 1484.7 | 0.2290831 | 22.90831
334.39999 | 1.41557 | 9171.23047 | 0.95886 | 1485.5 | 0.21937 | 21.937 | 1159.6 | 0.24765 | 24.765 |  |  |  | 0.06363658 | 0.2047938 | 20.47938 | 1485.5 | 0.2291539 | 22.91539
334.5 | 1.41599 | 9178.09082 | 0.95916 | 1486.6 | 0.21944 | 21.944 | 1160.4 | 0.24774 | 24.774 |  |  |  | 0.0636851 | 0.2048514 | 20.48514 | 1486.6 | 0.2292262 | 22.92262
334.60001 | 1.41641 | 9178.9375 | 0.9593 | 1486.7 | 0.21947 | 21.947 | 1160.4 | 0.24778 | 24.778 |  |  |  | 0.06369109 | 0.204882 | 20.4882 | 1486.7 | 0.2292648 | 22.92648
334.69998 | 1.41682 | 9178.66895 | 0.95958 | 1486.7 | 0.21953 | 21.953 | 1160.3 | 0.24786 | 24.786 |  |  |  | 0.06368919 | 0.2049465 | 20.49465 | 1486.7 | 0.2293459 | 22.93459
334.79999 | 1.41724 | 9050.83301 | 0.96285 | 1466 | 0.22028 | 22.028 | 1143 | 0.24882 | 24.882 |  |  |  | 0.06278511 | 0.2059014 | 20.59014 | 1466 | 0.2305476 | 23.05476
334.89999 | 1.41767 | 9067.75488 | 0.96276 | 1468.7 | 0.22026 | 22.026 | 1145.2 | 0.2488 | 24.88 |  |  |  | 0.06290478 | 0.2058534 | 20.58534 | 1468.7 | 0.2304872 | 23.04872
335 | 1.41811 | 9085.07715 | 0.96289 | 1471.5 | 0.22029 | 22.029 | 1147.3 | 0.24883 | 24.883 |  |  |  | 0.06302729 | 0.2058551 | 20.58551 | 1471.5 | 0.2304894 | 23.04894
335.10001 | 1.41856 | 9100.10449 | 0.96292 | 1473.9 | 0.2203 | 22.03 | 1149.2 | 0.24884 | 24.884 |  |  |  | 0.06313356 | 0.2058377 | 20.58377 | 1473.9 | 0.2304674 | 23.04674
335.19998 | 1.41898 | 9113.25879 | 0.96306 | 1476.1 | 0.22033 | 22.033 | 1150.8 | 0.24888 | 24.888 |  |  |  | 0.06322659 | 0.2058484 | 20.58484 | 1476.1 | 0.2304809 | 23.04809
335.29999 | 1.41938 | 9126.51172 | 0.96315 | 1478.2 | 0.22035 | 22.035 | 1152.5 | 0.24891 | 24.891 |  |  |  | 0.06332032 | 0.2058476 | 20.58476 | 1478.2 | 0.2304798 | 23.04798
335.39999 | 1.41979 | 9142.2002 | 0.96333 | 1480.8 | 0.22039 | 22.039 | 1154.4 | 0.24896 | 24.896 |  |  |  | 0.06343127 | 0.2058634 | 20.58634 | 1480.8 | 0.2304997 | 23.04997
335.5 | 1.42022 | 9154.20898 | 0.96335 | 1482.7 | 0.2204 | 22.04 | 1155.9 | 0.24897 | 24.897 |  |  |  | 0.0635162 | 0.2058485 | 20.58485 | 1482.7 | 0.230481 | 23.0481
335.60001 | 1.42065 | 9167.21973 | 0.9633 | 1484.8 | 0.22038 | 22.038 | 1157.6 | 0.24895 | 24.895 |  |  |  | 0.06360822 | 0.205816 | 20.5816 | 1484.8 | 0.2304401 | 23.04401
335.69998 | 1.42107 | 9182.10742 | 0.96357 | 1487.2 | 0.22045 | 22.045 | 1159.4 | 0.24903 | 24.903 |  |  |  | 0.06371351 | 0.2058537 | 20.58537 | 1487.2 | 0.2304876 | 23.04876
335.79999 | 1.42148 | 9191.67871 | 0.96361 | 1488.8 | 0.22046 | 22.046 | 1160.6 | 0.24905 | 24.905 |  |  |  | 0.0637812 | 0.2058474 | 20.58474 | 1488.8 | 0.2304796 | 23.04796
335.89999 | 1.42189 | 9202.52441 | 0.96376 | 1490.5 | 0.22049 | 22.049 | 1161.9 | 0.24909 | 24.909 |  |  |  | 0.0638579 | 0.2058641 | 20.58641 | 1490.5 | 0.2305007 | 23.05007
336 | 1.42233 | 9214.8623 | 0.96395 | 1492.5 | 0.22053 | 22.053 | 1163.4 | 0.24914 | 24.914 |  |  |  | 0.06394515 | 0.2058876 | 20.58876 | 1492.5 | 0.2305303 | 23.05303
336.10001 | 1.42277 | 9217.65234 | 0.96431 | 1493 | 0.22062 | 22.062 | 1163.6 | 0.24925 | 24.925 |  |  |  | 0.06396489 | 0.2059655 | 20.59655 | 1493 | 0.2306283 | 23.06283
336.19998 | 1.42321 | 8852.29102 | 0.9727 | 1433.8 | 0.22253 | 22.253 | 1114.7 | 0.25172 | 25.172 |  |  |  | 0.06138098 | 0.2084759 | 20.84759 | 1433.8 | 0.2337949 | 23.37949
336.29999 | 1.42363 | 8883.7002 | 0.9725 | 1438.9 | 0.22249 | 22.249 | 1118.8 | 0.25166 | 25.166 |  |  |  | 0.06160311 | 0.2083793 | 20.83793 | 1438.9 | 0.233673 | 23.3673
336.39999 | 1.42404 | 8898.11816 | 0.97234 | 1441.2 | 0.22245 | 22.245 | 1120.6 | 0.25161 | 25.161 |  |  |  | 0.06170507 | 0.2083194 | 20.83194 | 1441.2 | 0.2335973 | 23.35973
336.5 | 1.42446 | 8913.57813 | 0.97249 | 1443.7 | 0.22249 | 22.249 | 1122.5 | 0.25165 | 25.165 |  |  |  | 0.06181441 | 0.2083287 | 20.83287 | 1443.7 | 0.233609 | 23.3609
336.60001 | 1.42487 | 8927.37891 | 0.9727 | 1446 | 0.22253 | 22.253 | 1124.2 | 0.25172 | 25.172 |  |  |  | 0.06191201 | 0.2083544 | 20.83544 | 1446 | 0.2336415 | 23.36415
336.69998 | 1.42531 | 8945.54492 | 0.97276 | 1448.9 | 0.22255 | 22.255 | 1126.5 | 0.25173 | 25.173 |  |  |  | 0.06204049 | 0.2083388 | 20.83388 | 1448.9 | 0.2336217 | 23.36217
336.79999 | 1.42573 | 8959.25098 | 0.97287 | 1451.1 | 0.22257 | 22.257 | 1128.1 | 0.25177 | 25.177 |  |  |  | 0.06213742 | 0.2083417 | 20.83417 | 1451.1 | 0.2336255 | 23.36255
336.89999 | 1.42615 | 8974.81445 | 0.97296 | 1453.6 | 0.22259 | 22.259 | 1130.1 | 0.25179 | 25.179 |  |  |  | 0.06224749 | 0.2083371 | 20.83371 | 1453.6 | 0.2336197 | 23.36197
337 | 1.42656 | 8988.44727 | 0.973 | 1455.9 | 0.2226 | 22.26 | 1131.8 | 0.2518 | 25.18 |  |  |  | 0.0623439 | 0.2083242 | 20.83242 | 1455.9 | 0.2336034 | 23.36034
337.10001 | 1.42696 | 9004.49512 | 0.97315 | 1458.5 | 0.22264 | 22.264 | 1133.7 | 0.25185 | 25.185 |  |  |  | 0.06245739 | 0.2083326 | 20.83326 | 1458.5 | 0.2336139 | 23.36139
337.19998 | 1.42739 | 9017.37695 | 0.9733 | 1460.5 | 0.22267 | 22.267 | 1135.3 | 0.25189 | 25.189 |  |  |  | 0.0625485 | 0.2083461 | 20.83461 | 1460.5 | 0.2336309 | 23.36309
337.29999 | 1.42782 | 9033.5918 | 0.97331 | 1463.2 | 0.22267 | 22.267 | 1137.4 | 0.2519 | 25.19 |  |  |  | 0.06266317 | 0.2083221 | 20.83221 | 1463.2 | 0.2336007 | 23.36007
337.39999 | 1.42825 | 9048.9834 | 0.97322 | 1465.7 | 0.22265 | 22.265 | 1139.3 | 0.25187 | 25.187 |  |  |  | 0.06277202 | 0.2082766 | 20.82766 | 1465.7 | 0.2335432 | 23.35432
337.5 | 1.42867 | 9060.72461 | 0.9734 | 1467.6 | 0.22269 | 22.269 | 1140.7 | 0.25192 | 25.192 |  |  |  | 0.06285506 | 0.2082988 | 20.82988 | 1467.6 | 0.2335712 | 23.35712
337.60001 | 1.4291 | 9075.62793 | 0.97341 | 1470 | 0.2227 | 22.27 | 1142.6 | 0.25193 | 25.193 |  |  |  | 0.06296046 | 0.208277 | 20.8277 | 1470 | 0.2335437 | 23.35437
337.69998 | 1.42952 | 9088.27246 | 0.97352 | 1472 | 0.22272 | 22.272 | 1144.2 | 0.25196 | 25.196 |  |  |  | 0.06304989 | 0.2082817 | 20.82817 | 1472 | 0.2335496 | 23.35496
337.79999 | 1.42996 | 9098.40918 | 0.97367 | 1473.7 | 0.22276 | 22.276 | 1145.4 | 0.252 | 25.2 |  |  |  | 0.06312157 | 0.2082996 | 20.82996 | 1473.7 | 0.2335723 | 23.35723
337.89999 | 1.43039 | 9109.88867 | 0.97398 | 1475.5 | 0.22283 | 22.283 | 1146.7 | 0.25209 | 25.209 |  |  |  | 0.06320276 | 0.208352 | 20.8352 | 1475.5 | 0.2336384 | 23.36384
338 | 1.4308 | 9121.30762 | 0.97398 | 1477.4 | 0.22283 | 22.283 | 1148.2 | 0.25209 | 25.209 |  |  |  | 0.06328352 | 0.2083335 | 20.83335 | 1477.4 | 0.233615 | 23.3615
338.10001 | 1.43122 | 9129.91504 | 0.97414 | 1478.8 | 0.22286 | 22.286 | 1149.2 | 0.25214 | 25.214 |  |  |  | 0.06334439 | 0.2083562 | 20.83562 | 1478.8 | 0.2336437 | 23.36437
338.19998 | 1.43163 | 9141.23633 | 0.97411 | 1480.6 | 0.22286 | 22.286 | 1150.6 | 0.25213 | 25.213 |  |  |  | 0.06342446 | 0.208331 | 20.8331 | 1480.6 | 0.2336119 | 23.36119
338.29999 | 1.43206 | 9149.80859 | 0.97431 | 1482 | 0.2229 | 22.29 | 1151.7 | 0.25219 | 25.219 |  |  |  | 0.06348508 | 0.2083629 | 20.83629 | 1482 | 0.2336522 | 23.36522
338.39999 | 1.43248 | 9157.31445 | 0.97449 | 1483.2 | 0.22294 | 22.294 | 1152.5 | 0.25224 | 25.224 |  |  |  | 0.06353816 | 0.2083919 | 20.83919 | 1483.2 | 0.2336888 | 23.36888
338.5 | 1.43291 | 9166.66406 | 0.97484 | 1484.7 | 0.22302 | 22.302 | 1153.6 | 0.25235 | 25.235 |  |  |  | 0.06360429 | 0.2084568 | 20.84568 | 1484.7 | 0.2337709 | 23.37709
338.60001 | 1.43331 | 9170.81641 | 0.975 | 1485.4 | 0.22306 | 22.306 | 1154.1 | 0.25239 | 25.239 |  |  |  | 0.06363365 | 0.2084867 | 20.84867 | 1485.4 | 0.2338086 | 23.38086
338.69998 | 1.43374 | 9182.125 | 0.97529 | 1487.2 | 0.22313 | 22.313 | 1155.4 | 0.25248 | 25.248 |  |  |  | 0.06371363 | 0.2085348 | 20.85348 | 1487.2 | 0.2338693 | 23.38693
338.79999 | 1.43416 | 9186.13477 | 0.97562 | 1487.9 | 0.2232 | 22.32 | 1155.8 | 0.25258 | 25.258 |  |  |  | 0.06374199 | 0.2086038 | 20.86038 | 1487.9 | 0.2339565 | 23.39565
338.89999 | 1.4346 | 9193.81836 | 0.9756 | 1489.1 | 0.2232 | 22.32 | 1156.8 | 0.25257 | 25.257 |  |  |  | 0.06379633 | 0.2085868 | 20.85868 | 1489.1 | 0.233935 | 23.3935
339 | 1.43505 | 9200.88086 | 0.976 | 1490.3 | 0.22329 | 22.329 | 1157.5 | 0.25269 | 25.269 |  |  |  | 0.06384628 | 0.2086668 | 20.86668 | 1490.3 | 0.2340362 | 23.40362
339.10001 | 1.43546 | 9199.52246 | 0.97624 | 1490 | 0.22334 | 22.334 | 1157.2 | 0.25276 | 25.276 |  |  |  | 0.06383667 | 0.2087239 | 20.87239 | 1490 | 0.2341084 | 23.41084
339.19998 | 1.43589 | 9207.00098 | 0.9764 | 1491.3 | 0.22338 | 22.338 | 1158.1 | 0.25281 | 25.281 |  |  |  | 0.06388956 | 0.2087484 | 20.87484 | 1491.3 | 0.2341393 | 23.41393
339.29999 | 1.4363 | 9212.25391 | 0.9768 | 1492.1 | 0.22347 | 22.347 | 1158.7 | 0.25292 | 25.292 |  |  |  | 0.06392671 | 0.2088315 | 20.88315 | 1492.1 | 0.2342443 | 23.42443
339.39999 | 1.43674 | 9218.51172 | 0.97703 | 1493.1 | 0.22353 | 22.353 | 1159.4 | 0.25299 | 25.299 |  |  |  | 0.06397096 | 0.2088739 | 20.88739 | 1493.1 | 0.234298 | 23.4298
339.5 | 1.43716 | 9223.55566 | 0.97744 | 1493.9 | 0.22362 | 22.362 | 1159.9 | 0.25311 | 25.311 |  |  |  | 0.06400664 | 0.2089596 | 20.89596 | 1493.9 | 0.2344062 | 23.44062
339.60001 | 1.43758 | 9229.4668 | 0.97761 | 1494.9 | 0.22366 | 22.366 | 1160.5 | 0.25316 | 25.316 |  |  |  | 0.06404844 | 0.2089889 | 20.89889 | 1494.9 | 0.2344433 | 23.44433
339.69998 | 1.438 | 9229.77637 | 0.97793 | 1494.9 | 0.22373 | 22.373 | 1160.5 | 0.25326 | 25.326 |  |  |  | 0.06405063 | 0.2090616 | 20.90616 | 1494.9 | 0.2345352 | 23.45352
339.79999 | 1.43841 | 8876.81738 | 0.98623 | 1437.8 | 0.22563 | 22.563 | 1113.4 | 0.25571 | 25.571 |  |  |  | 0.06155443 | 0.2115314 | 21.15314 | 1437.8 | 0.2376627 | 23.76627
339.89999 | 1.43883 | 8904.2832 | 0.9861 | 1442.2 | 0.2256 | 22.56 | 1116.9 | 0.25567 | 25.567 |  |  |  | 0.06174867 | 0.2114572 | 21.14572 | 1442.2 | 0.2375686 | 23.75686
340 | 1.43926 | 8919.91309 | 0.98603 | 1444.8 | 0.22558 | 22.558 | 1118.8 | 0.25565 | 25.565 |  |  |  | 0.06185921 | 0.2114159 | 21.14159 | 1444.8 | 0.2375162 | 23.75162
340.10001 | 1.43971 | 8938.79785 | 0.98613 | 1447.8 | 0.22561 | 22.561 | 1121.2 | 0.25568 | 25.568 |  |  |  | 0.06199277 | 0.2114082 | 21.14082 | 1447.8 | 0.2375065 | 23.75065
340.19998 | 1.44012 | 8951.08105 | 0.98623 | 1449.8 | 0.22563 | 22.563 | 1122.7 | 0.25571 | 25.571 |  |  |  | 0.06207964 | 0.2114112 | 21.14112 | 1449.8 | 0.2375103 | 23.75103
340.29999 | 1.44055 | 8966.45508 | 0.9862 | 1452.3 | 0.22562 | 22.562 | 1124.6 | 0.2557 | 25.57 |  |  |  | 0.06218837 | 0.2113795 | 21.13795 | 1452.3 | 0.2374701 | 23.74701
340.39999 | 1.44097 | 8982.69824 | 0.98642 | 1454.9 | 0.22567 | 22.567 | 1126.6 | 0.25576 | 25.576 |  |  |  | 0.06230324 | 0.2114035 | 21.14035 | 1454.9 | 0.2375005 | 23.75005
340.5 | 1.44139 | 8996.08594 | 0.98639 | 1457.1 | 0.22567 | 22.567 | 1128.3 | 0.25575 | 25.575 |  |  |  | 0.06239792 | 0.211375 | 21.1375 | 1457.1 | 0.2374644 | 23.74644
340.60001 | 1.44183 | 9012.13574 | 0.98645 | 1459.7 | 0.22568 | 22.568 | 1130.3 | 0.25577 | 25.577 |  |  |  | 0.06251143 | 0.2113628 | 21.13628 | 1459.7 | 0.2374489 | 23.74489
340.69998 | 1.44225 | 9026.11523 | 0.98645 | 1462 | 0.22568 | 22.568 | 1132 | 0.25577 | 25.577 |  |  |  | 0.0626103 | 0.2113402 | 21.13402 | 1462 | 0.2374202 | 23.74202
340.79999 | 1.44266 | 9040.08789 | 0.98652 | 1464.2 | 0.2257 | 22.57 | 1133.7 | 0.25579 | 25.579 |  |  |  | 0.06270911 | 0.2113336 | 21.13336 | 1464.2 | 0.2374118 | 23.74118
340.89999 | 1.44307 | 9054.86426 | 0.98657 | 1466.6 | 0.22571 | 22.571 | 1135.6 | 0.25581 | 25.581 |  |  |  | 0.06281362 | 0.2113211 | 21.13211 | 1466.6 | 0.237396 | 23.7396
341 | 1.44349 | 9067.9375 | 0.98654 | 1468.7 | 0.2257 | 22.57 | 1137.2 | 0.2558 | 25.58 |  |  |  | 0.06290607 | 0.2112931 | 21.12931 | 1468.7 | 0.2373605 | 23.73605
341.10001 | 1.44389 | 9080.23926 | 0.98683 | 1470.7 | 0.22577 | 22.577 | 1138.7 | 0.25588 | 25.588 |  |  |  | 0.06299307 | 0.2113395 | 21.13395 | 1470.7 | 0.2374194 | 23.74194
341.19998 | 1.44432 | 9095.41504 | 0.98681 | 1473.2 | 0.22576 | 22.576 | 1140.6 | 0.25588 | 25.588 |  |  |  | 0.0631004 | 0.2113104 | 21.13104 | 1473.2 | 0.2373824 | 23.73824
341.29999 | 1.44476 | 9109.61035 | 0.98692 | 1475.5 | 0.22579 | 22.579 | 1142.3 | 0.25591 | 25.591 |  |  |  | 0.06320079 | 0.2113126 | 21.13126 | 1475.5 | 0.2373852 | 23.73852
341.39999 | 1.4452 | 9120.36328 | 0.98696 | 1477.2 | 0.2258 | 22.58 | 1143.7 | 0.25592 | 25.592 |  |  |  | 0.06327684 | 0.2113044 | 21.13044 | 1477.2 | 0.2373748 | 23.73748
341.5 | 1.44563 | 9135.92676 | 0.9871 | 1479.7 | 0.22583 | 22.583 | 1145.6 | 0.25596 | 25.596 |  |  |  | 0.06338691 | 0.2113112 | 21.13112 | 1479.7 | 0.2373835 | 23.73835
341.60001 | 1.44604 | 9146.97266 | 0.98705 | 1481.5 | 0.22582 | 22.582 | 1147 | 0.25595 | 25.595 |  |  |  | 0.06346503 | 0.2112819 | 21.12819 | 1481.5 | 0.2373463 | 23.73463
341.69998 | 1.44647 | 9159.44141 | 0.98726 | 1483.6 | 0.22587 | 22.587 | 1148.5 | 0.25601 | 25.601 |  |  |  | 0.06355321 | 0.2113098 | 21.13098 | 1483.6 | 0.2373816 | 23.73816
341.79999 | 1.44691 | 9172.24609 | 0.98746 | 1485.6 | 0.22591 | 22.591 | 1150 | 0.25607 | 25.607 |  |  |  | 0.06364376 | 0.2113348 | 21.13348 | 1485.6 | 0.2374134 | 23.74134
341.89999 | 1.44733 | 9182.52832 | 0.98748 | 1487.3 | 0.22592 | 22.592 | 1151.3 | 0.25608 | 25.608 |  |  |  | 0.06371648 | 0.2113227 | 21.13227 | 1487.3 | 0.2373981 | 23.73981
342 | 1.44774 | 9189.2002 | 0.98755 | 1488.4 | 0.22593 | 22.593 | 1152.1 | 0.2561 | 25.61 |  |  |  | 0.06376367 | 0.211328 | 21.1328 | 1488.4 | 0.2374047 | 23.74047
342.10001 | 1.44815 | 9199.15918 | 0.98776 | 1490 | 0.22598 | 22.598 | 1153.3 | 0.25616 | 25.616 |  |  |  | 0.0638341 | 0.2113599 | 21.13599 | 1490 | 0.2374452 | 23.74452
342.19998 | 1.44856 | 9208.16016 | 0.98789 | 1491.4 | 0.22601 | 22.601 | 1154.4 | 0.2562 | 25.62 |  |  |  | 0.06389776 | 0.2113751 | 21.13751 | 1491.4 | 0.2374644 | 23.74644
342.29999 | 1.449 | 9223.15527 | 0.98808 | 1493.9 | 0.22605 | 22.605 | 1156.2 | 0.25625 | 25.625 |  |  |  | 0.0640038 | 0.2113943 | 21.13943 | 1493.9 | 0.2374888 | 23.74888
342.39999 | 1.44942 | 9229.40234 | 0.98819 | 1494.9 | 0.22608 | 22.608 | 1156.9 | 0.25628 | 25.628 |  |  |  | 0.06404798 | 0.2114093 | 21.14093 | 1494.9 | 0.2375079 | 23.75079
342.5 | 1.44983 | 9236.45508 | 0.98851 | 1496 | 0.22615 | 22.615 | 1157.7 | 0.25638 | 25.638 |  |  |  | 0.06409786 | 0.2114711 | 21.14711 | 1496 | 0.2375862 | 23.75862
342.60001 | 1.45025 | 9243.08984 | 0.98876 | 1497.1 | 0.22621 | 22.621 | 1158.4 | 0.25645 | 25.645 |  |  |  | 0.06414479 | 0.2115176 | 21.15176 | 1497.1 | 0.2376452 | 23.76452
342.69998 | 1.45067 | 9251.38672 | 0.98876 | 1498.4 | 0.22621 | 22.621 | 1159.5 | 0.25645 | 25.645 |  |  |  | 0.06420346 | 0.2115041 | 21.15041 | 1498.4 | 0.2376281 | 23.76281
342.79999 | 1.4511 | 9255.73828 | 0.98898 | 1499.1 | 0.22626 | 22.626 | 1160 | 0.25652 | 25.652 |  |  |  | 0.06423424 | 0.2115474 | 21.15474 | 1499.1 | 0.237683 | 23.7683
342.89999 | 1.45155 | 9263.18262 | 0.98937 | 1500.4 | 0.22635 | 22.635 | 1160.8 | 0.25663 | 25.663 |  |  |  | 0.06428689 | 0.2116246 | 21.16246 | 1500.4 | 0.2377809 | 23.77809
343 | 1.45198 | 9270.71191 | 0.98956 | 1501.6 | 0.22639 | 22.639 | 1161.6 | 0.25669 | 25.669 |  |  |  | 0.06434013 | 0.2116559 | 21.16559 | 1501.6 | 0.2378206 | 23.78206
343.10001 | 1.4524 | 9273.76855 | 0.9898 | 1502.1 | 0.22645 | 22.645 | 1161.9 | 0.25676 | 25.676 |  |  |  | 0.06436175 | 0.2117058 | 21.17058 | 1502.1 | 0.237884 | 23.7884
343.19998 | 1.45281 | 9277.80664 | 0.99004 | 1502.7 | 0.2265 | 22.65 | 1162.4 | 0.25683 | 25.683 |  |  |  | 0.06439031 | 0.2117542 | 21.17542 | 1502.7 | 0.2379453 | 23.79453
343.29999 | 1.45323 | 9285.33984 | 0.99028 | 1503.9 | 0.22656 | 22.656 | 1163.2 | 0.2569 | 25.69 |  |  |  | 0.06444359 | 0.2117969 | 21.17969 | 1503.9 | 0.2379995 | 23.79995
343.39999 | 1.45366 | 9292.24316 | 0.99074 | 1505.1 | 0.22666 | 22.666 | 1163.9 | 0.25704 | 25.704 |  |  |  | 0.06449241 | 0.211891 | 21.1891 | 1505.1 | 0.2381189 | 23.81189
343.5 | 1.45409 | 9297.02832 | 0.9909 | 1505.8 | 0.2267 | 22.67 | 1164.5 | 0.25709 | 25.709 |  |  |  | 0.06452625 | 0.2119199 | 21.19199 | 1505.8 | 0.2381555 | 23.81555
343.60001 | 1.4545 | 9299.5459 | 0.99135 | 1506.2 | 0.2268 | 22.68 | 1164.6 | 0.25722 | 25.722 |  |  |  | 0.06454405 | 0.2120187 | 21.20187 | 1506.2 | 0.238281 | 23.8281
343.69998 | 1.45491 | 9302.20117 | 0.99131 | 1506.7 | 0.22679 | 22.679 | 1165 | 0.25721 | 25.721 |  |  |  | 0.06456283 | 0.2120053 | 21.20053 | 1506.7 | 0.2382639 | 23.82639
343.79999 | 1.45532 | 9309.41797 | 0.99168 | 1507.8 | 0.22688 | 22.688 | 1165.7 | 0.25732 | 25.732 |  |  |  | 0.06461387 | 0.2120782 | 21.20782 | 1507.8 | 0.2383565 | 23.83565
343.89999 | 1.45575 | 9314.4248 | 0.99186 | 1508.7 | 0.22692 | 22.692 | 1166.3 | 0.25737 | 25.737 |  |  |  | 0.06464928 | 0.2121113 | 21.21113 | 1508.7 | 0.2383985 | 23.83985
344 | 1.45621 | 9317.86035 | 0.99207 | 1509.2 | 0.22697 | 22.697 | 1166.7 | 0.25743 | 25.743 |  |  |  | 0.06467358 | 0.2121538 | 21.21538 | 1509.2 | 0.2384524 | 23.84524
344.10001 | 1.45664 | 9323.50195 | 0.99248 | 1510.1 | 0.22706 | 22.706 | 1167.2 | 0.25755 | 25.755 |  |  |  | 0.06471348 | 0.2122385 | 21.22385 | 1510.1 | 0.2385599 | 23.85599
344.19998 | 1.45706 | 9040.88281 | 0.99912 | 1464.3 | 0.22858 | 22.858 | 1129.6 | 0.25952 | 25.952 |  |  |  | 0.06271474 | 0.2142147 | 21.42147 | 1464.3 | 0.2410717 | 24.10717
344.29999 | 1.45748 | 9057.50977 | 0.99912 | 1467 | 0.22858 | 22.858 | 1131.7 | 0.25952 | 25.952 |  |  |  | 0.06283232 | 0.2141878 | 21.41878 | 1467 | 0.2410374 | 24.10374
344.39999 | 1.4579 | 9071.8877 | 0.99929 | 1469.4 | 0.22862 | 22.862 | 1133.4 | 0.25957 | 25.957 |  |  |  | 0.06293401 | 0.2142034 | 21.42034 | 1469.4 | 0.2410573 | 24.10573
344.5 | 1.45833 | 9085.33105 | 0.99954 | 1471.5 | 0.22868 | 22.868 | 1135 | 0.25965 | 25.965 |  |  |  | 0.06302908 | 0.2142389 | 21.42389 | 1471.5 | 0.2411024 | 24.11024
344.60001 | 1.45876 | 9105.26367 | 0.99939 | 1474.8 | 0.22864 | 22.864 | 1137.6 | 0.2596 | 25.96 |  |  |  | 0.06317005 | 0.2141723 | 21.41723 | 1474.8 | 0.2410177 | 24.10177
344.69998 | 1.45918 | 9118.15527 | 0.9996 | 1476.9 | 0.22869 | 22.869 | 1139.1 | 0.25966 | 25.966 |  |  |  | 0.06326122 | 0.2141995 | 21.41995 | 1476.9 | 0.2410523 | 24.10523
344.79999 | 1.45959 | 9130.18457 | 0.99951 | 1478.8 | 0.22867 | 22.867 | 1140.7 | 0.25964 | 25.964 |  |  |  | 0.0633463 | 0.2141594 | 21.41594 | 1478.8 | 0.2410014 | 24.10014
344.89999 | 1.46 | 9144.65137 | 0.99956 | 1481.2 | 0.22868 | 22.868 | 1142.4 | 0.25965 | 25.965 |  |  |  | 0.06344861 | 0.2141475 | 21.41475 | 1481.2 | 0.2409861 | 24.09861
345 | 1.4604 | 9157.30664 | 0.99957 | 1483.2 | 0.22868 | 22.868 | 1144 | 0.25965 | 25.965 |  |  |  | 0.06353811 | 0.2141293 | 21.41293 | 1483.2 | 0.240963 | 24.0963
345.10001 | 1.46083 | 9173.44824 | 0.99972 | 1485.8 | 0.22872 | 22.872 | 1146 | 0.2597 | 25.97 |  |  |  | 0.06365227 | 0.2141375 | 21.41375 | 1485.8 | 0.2409734 | 24.09734
345.19998 | 1.46127 | 9187.77832 | 0.9998 | 1488.1 | 0.22873 | 22.873 | 1147.8 | 0.25972 | 25.972 |  |  |  | 0.06375361 | 0.2141326 | 21.41326 | 1488.1 | 0.2409672 | 24.09672
345.29999 | 1.46171 | 9202.09277 | 0.99999 | 1490.5 | 0.22878 | 22.878 | 1149.5 | 0.25978 | 25.978 |  |  |  | 0.06385485 | 0.2141529 | 21.41529 | 1490.5 | 0.240993 | 24.0993
345.39999 | 1.46214 | 9215.53223 | 1.00001 | 1492.6 | 0.22878 | 22.878 | 1151.1 | 0.25979 | 25.979 |  |  |  | 0.06394989 | 0.2141357 | 21.41357 | 1492.6 | 0.2409712 | 24.09712
345.5 | 1.46255 | 9227.81543 | 0.99996 | 1494.6 | 0.22877 | 22.877 | 1152.7 | 0.25977 | 25.977 |  |  |  | 0.06403676 | 0.2141044 | 21.41044 | 1494.6 | 0.2409314 | 24.09314
345.60001 | 1.46298 | 9241.74707 | 1.00004 | 1496.9 | 0.22879 | 22.879 | 1154.4 | 0.25979 | 25.979 |  |  |  | 0.06413529 | 0.2141002 | 21.41002 | 1496.9 | 0.240926 | 24.0926
345.69998 | 1.46341 | 9256.71289 | 1.00019 | 1499.3 | 0.22882 | 22.882 | 1156.2 | 0.25984 | 25.984 |  |  |  | 0.06424113 | 0.2141103 | 21.41103 | 1499.3 | 0.2409388 | 24.09388
345.79999 | 1.46385 | 9267.60547 | 1.00038 | 1501.1 | 0.22887 | 22.887 | 1157.5 | 0.25989 | 25.989 |  |  |  | 0.06431817 | 0.2141361 | 21.41361 | 1501.1 | 0.2409717 | 24.09717
345.89999 | 1.46427 | 9281.63086 | 1.00032 | 1503.3 | 0.22885 | 22.885 | 1159.3 | 0.25988 | 25.988 |  |  |  | 0.06441736 | 0.2140997 | 21.40997 | 1503.3 | 0.2409254 | 24.09254
346 | 1.46468 | 9292.51367 | 1.0004 | 1505.1 | 0.22887 | 22.887 | 1160.6 | 0.2599 | 25.99 |  |  |  | 0.06449432 | 0.2141004 | 21.41004 | 1505.1 | 0.2409262 | 24.09262
346.10001 | 1.46508 | 9300.8125 | 1.00046 | 1506.4 | 0.22889 | 22.889 | 1161.6 | 0.25992 | 25.992 |  |  |  | 0.06455301 | 0.2141007 | 21.41007 | 1506.4 | 0.2409266 | 24.09266
346.19998 | 1.46549 | 9312.9209 | 1.00068 | 1508.4 | 0.22894 | 22.894 | 1163.1 | 0.25998 | 25.998 |  |  |  | 0.06463865 | 0.2141314 | 21.41314 | 1508.4 | 0.2409657 | 24.09657
346.29999 | 1.46593 | 9326.24316 | 1.00068 | 1510.6 | 0.22894 | 22.894 | 1164.7 | 0.25998 | 25.998 |  |  |  | 0.06473286 | 0.2141099 | 21.41099 | 1510.6 | 0.2409383 | 24.09383
346.39999 | 1.46635 | 9333.97656 | 1.00093 | 1511.8 | 0.22899 | 22.899 | 1165.6 | 0.26006 | 26.006 |  |  |  | 0.06478756 | 0.2141546 | 21.41546 | 1511.8 | 0.2409952 | 24.09952
346.5 | 1.46677 | 9343.34082 | 1.00109 | 1513.3 | 0.22903 | 22.903 | 1166.7 | 0.26011 | 26.011 |  |  |  | 0.06485378 | 0.214176 | 21.4176 | 1513.3 | 0.2410225 | 24.10225
346.60001 | 1.46718 | 9348.99219 | 1.00121 | 1514.3 | 0.22906 | 22.906 | 1167.4 | 0.26014 | 26.014 |  |  |  | 0.06489375 | 0.2141943 | 21.41943 | 1514.3 | 0.2410458 | 24.10458
346.69998 | 1.46761 | 9357.60645 | 1.0014 | 1515.6 | 0.2291 | 22.91 | 1168.4 | 0.2602 | 26.02 |  |  |  | 0.06495467 | 0.2142239 | 21.42239 | 1515.6 | 0.2410833 | 24.10833
346.79999 | 1.46806 | 9363.9375 | 1.00159 | 1516.7 | 0.22914 | 22.914 | 1169.1 | 0.26025 | 26.025 |  |  |  | 0.06499945 | 0.2142571 | 21.42571 | 1516.7 | 0.2411256 | 24.11256
346.89999 | 1.4685 | 9369.9248 | 1.00205 | 1517.6 | 0.22925 | 22.925 | 1169.7 | 0.26039 | 26.039 |  |  |  | 0.06504179 | 0.2143526 | 21.43526 | 1517.6 | 0.2412472 | 24.12472
347 | 1.46893 | 9372.09961 | 1.00224 | 1518 | 0.22929 | 22.929 | 1169.9 | 0.26045 | 26.045 |  |  |  | 0.06505717 | 0.2143926 | 21.43926 | 1518 | 0.2412981 | 24.12981
347.10001 | 1.46935 | 9378.3291 | 1.00259 | 1519 | 0.22937 | 22.937 | 1170.6 | 0.26055 | 26.055 |  |  |  | 0.06510123 | 0.2144626 | 21.44626 | 1519 | 0.2413872 | 24.13872
347.19998 | 1.46978 | 9384.14941 | 1.00277 | 1519.9 | 0.22941 | 22.941 | 1171.2 | 0.2606 | 26.06 |  |  |  | 0.06514239 | 0.2144943 | 21.44943 | 1519.9 | 0.2414276 | 24.14276
347.29999 | 1.47019 | 9387.68164 | 1.00301 | 1520.5 | 0.22947 | 22.947 | 1171.6 | 0.26068 | 26.068 |  |  |  | 0.06516737 | 0.2145435 | 21.45435 | 1520.5 | 0.2414902 | 24.14902
347.39999 | 1.47062 | 9398.1123 | 1.00312 | 1522.2 | 0.22949 | 22.949 | 1172.9 | 0.26071 | 26.071 |  |  |  | 0.06524114 | 0.2145518 | 21.45518 | 1522.2 | 0.2415008 | 24.15008
347.5 | 1.47103 | 9400.70313 | 1.00343 | 1522.6 | 0.22957 | 22.957 | 1173.1 | 0.2608 | 26.08 |  |  |  | 0.06525946 | 0.2146185 | 21.46185 | 1522.6 | 0.2415857 | 24.15857
347.60001 | 1.47143 | 9403.58887 | 1.00375 | 1523.1 | 0.22964 | 22.964 | 1173.3 | 0.2609 | 26.09 |  |  |  | 0.06527987 | 0.2146871 | 21.46871 | 1523.1 | 0.241673 | 24.1673
347.69998 | 1.47184 | 9270.77246 | 1.00724 | 1501.6 | 0.23044 | 23.044 | 1155.6 | 0.26193 | 26.193 |  |  |  | 0.06434056 | 0.2157003 | 21.57003 | 1501.6 | 0.2429641 | 24.29641
347.79999 | 1.47225 | 9290.27832 | 1.00727 | 1504.7 | 0.23044 | 23.044 | 1158 | 0.26194 | 26.194 |  |  |  | 0.06447851 | 0.2156756 | 21.56756 | 1504.7 | 0.2429326 | 24.29326
347.89999 | 1.4727 | 9303.26465 | 1.00726 | 1506.8 | 0.23044 | 23.044 | 1159.6 | 0.26194 | 26.194 |  |  |  | 0.06457035 | 0.2156523 | 21.56523 | 1506.8 | 0.2429029 | 24.29029
348 | 1.47314 | 9320.01074 | 1.00733 | 1509.6 | 0.23046 | 23.046 | 1161.7 | 0.26196 | 26.196 |  |  |  | 0.06468879 | 0.2156412 | 21.56412 | 1509.6 | 0.2428888 | 24.28888
348.10001 | 1.47357 | 9334.47754 | 1.00762 | 1511.9 | 0.23052 | 23.052 | 1163.4 | 0.26205 | 26.205 |  |  |  | 0.0647911 | 0.2156842 | 21.56842 | 1511.9 | 0.2429435 | 24.29435
348.19998 | 1.47398 | 9349.30664 | 1.00754 | 1514.3 | 0.23051 | 23.051 | 1165.2 | 0.26202 | 26.202 |  |  |  | 0.06489597 | 0.2156419 | 21.56419 | 1514.3 | 0.2428896 | 24.28896
348.29999 | 1.47441 | 9366.21387 | 1.00749 | 1517 | 0.23049 | 23.049 | 1167.4 | 0.26201 | 26.201 |  |  |  | 0.06501554 | 0.2156031 | 21.56031 | 1517 | 0.2428401 | 24.28401
348.39999 | 1.47484 | 9378.90625 | 1.0077 | 1519.1 | 0.23054 | 23.054 | 1168.9 | 0.26207 | 26.207 |  |  |  | 0.06510531 | 0.2156306 | 21.56306 | 1519.1 | 0.2428752 | 24.28752
348.5 | 1.47528 | 9396.00781 | 1.00784 | 1521.9 | 0.23057 | 23.057 | 1171 | 0.26211 | 26.211 |  |  |  | 0.06522625 | 0.215635 | 21.5635 | 1521.9 | 0.2428808 | 24.28808
348.60001 | 1.4757 | 9409.32715 | 1.00784 | 1524 | 0.23057 | 23.057 | 1172.6 | 0.26211 | 26.211 |  |  |  | 0.06532045 | 0.2156134 | 21.56134 | 1524 | 0.2428533 | 24.28533
348.69998 | 1.4761 | 9420.91113 | 1.00798 | 1525.9 | 0.23061 | 23.061 | 1174 | 0.26215 | 26.215 |  |  |  | 0.06540237 | 0.2156267 | 21.56267 | 1525.9 | 0.2428702 | 24.28702
348.79999 | 1.4765 | 9435.19824 | 1.00795 | 1528.2 | 0.2306 | 23.06 | 1175.8 | 0.26214 | 26.214 |  |  |  | 0.06550342 | 0.2155967 | 21.55967 | 1528.2 | 0.242832 | 24.2832
348.89999 | 1.4769 | 9445.60059 | 1.00813 | 1529.9 | 0.23064 | 23.064 | 1177 | 0.2622 | 26.22 |  |  |  | 0.06557698 | 0.2156211 | 21.56211 | 1529.9 | 0.242863 | 24.2863
349 | 1.47734 | 9455.17871 | 1.00825 | 1531.5 | 0.23067 | 23.067 | 1178.2 | 0.26223 | 26.223 |  |  |  | 0.06564472 | 0.215633 | 21.5633 | 1531.5 | 0.2428783 | 24.28783
349.10001 | 1.47777 | 9467.11328 | 1.00854 | 1533.4 | 0.23073 | 23.073 | 1179.6 | 0.26232 | 26.232 |  |  |  | 0.06572913 | 0.2156801 | 21.56801 | 1533.4 | 0.2429383 | 24.29383
349.19998 | 1.47821 | 9467.91699 | 1.00864 | 1533.5 | 0.23076 | 23.076 | 1179.6 | 0.26235 | 26.235 |  |  |  | 0.06573481 | 0.2157016 | 21.57016 | 1533.5 | 0.2429658 | 24.29658
349.29999 | 1.47864 | 9074.44922 | 1.0177 | 1469.8 | 0.23283 | 23.283 | 1127.6 | 0.26505 | 26.505 |  |  |  | 0.06295212 | 0.2184108 | 21.84108 | 1469.8 | 0.246426 | 24.6426
349.39999 | 1.47906 | 9103.9248 | 1.0176 | 1474.6 | 0.23281 | 23.281 | 1131.3 | 0.26502 | 26.502 |  |  |  | 0.06316058 | 0.2183402 | 21.83402 | 1474.6 | 0.2463357 | 24.63357
349.5 | 1.47949 | 9120.93359 | 1.01751 | 1477.3 | 0.23279 | 23.279 | 1133.4 | 0.26499 | 26.499 |  |  |  | 0.06328087 | 0.2182921 | 21.82921 | 1477.3 | 0.2462742 | 24.62742
349.60001 | 1.47992 | 9138.95605 | 1.01772 | 1480.2 | 0.23283 | 23.283 | 1135.6 | 0.26505 | 26.505 |  |  |  | 0.06340833 | 0.218311 | 21.8311 | 1480.2 | 0.2462983 | 24.62983
349.69998 | 1.48037 | 9155.92676 | 1.01783 | 1483 | 0.23286 | 23.286 | 1137.7 | 0.26509 | 26.509 |  |  |  | 0.06352835 | 0.2183087 | 21.83087 | 1483 | 0.2462954 | 24.62954
349.79999 | 1.48079 | 9172.8623 | 1.01775 | 1485.7 | 0.23284 | 23.284 | 1139.8 | 0.26506 | 26.506 |  |  |  | 0.06364812 | 0.218263 | 21.8263 | 1485.7 | 0.2462369 | 24.62369
349.89999 | 1.48121 | 9188.23828 | 1.0179 | 1488.2 | 0.23288 | 23.288 | 1141.6 | 0.26511 | 26.511 |  |  |  | 0.06375686 | 0.2182725 | 21.82725 | 1488.2 | 0.246249 | 24.6249
350 | 1.4816 | 9202.32324 | 1.01802 | 1490.5 | 0.2329 | 23.29 | 1143.4 | 0.26514 | 26.514 |  |  |  | 0.06385648 | 0.2182771 | 21.82771 | 1490.5 | 0.246255 | 24.6255
350.10001 | 1.48201 | 9215.84863 | 1.01791 | 1492.7 | 0.23288 | 23.288 | 1145.1 | 0.26511 | 26.511 |  |  |  | 0.06395213 | 0.2182301 | 21.82301 | 1492.7 | 0.2461948 | 24.61948
350.19998 | 1.48244 | 9233.52734 | 1.01798 | 1495.6 | 0.23289 | 23.289 | 1147.2 | 0.26513 | 26.513 |  |  |  | 0.06407716 | 0.2182175 | 21.82175 | 1495.6 | 0.2461787 | 24.61787
350.29999 | 1.48287 | 9245.48633 | 1.01809 | 1497.5 | 0.23292 | 23.292 | 1148.7 | 0.26516 | 26.516 |  |  |  | 0.06416173 | 0.2182233 | 21.82233 | 1497.5 | 0.2461861 | 24.61861
350.39999 | 1.48329 | 9259.81152 | 1.01828 | 1499.8 | 0.23296 | 23.296 | 1150.4 | 0.26522 | 26.522 |  |  |  | 0.06426304 | 0.2182436 | 21.82436 | 1499.8 | 0.2462121 | 24.62121
350.5 | 1.48369 | 9273.16113 | 1.01832 | 1502 | 0.23297 | 23.297 | 1152.1 | 0.26523 | 26.523 |  |  |  | 0.06435746 | 0.2182311 | 21.82311 | 1502 | 0.2461962 | 24.61962
350.60001 | 1.48412 | 9285.39844 | 1.01837 | 1504 | 0.23298 | 23.298 | 1153.6 | 0.26525 | 26.525 |  |  |  | 0.064444 | 0.2182228 | 21.82228 | 1504 | 0.2461855 | 24.61855
350.69998 | 1.48455 | 9298.37402 | 1.01829 | 1506.1 | 0.23296 | 23.296 | 1155.2 | 0.26522 | 26.522 |  |  |  | 0.06453577 | 0.2181835 | 21.81835 | 1506.1 | 0.2461352 | 24.61352
350.79999 | 1.48499 | 9316.69336 | 1.01856 | 1509 | 0.23303 | 23.303 | 1157.4 | 0.2653 | 26.53 |  |  |  | 0.06466533 | 0.2182156 | 21.82156 | 1509 | 0.2461763 | 24.61763
350.89999 | 1.48543 | 9327.30957 | 1.01854 | 1510.7 | 0.23302 | 23.302 | 1158.7 | 0.2653 | 26.53 |  |  |  | 0.06474041 | 0.2181939 | 21.81939 | 1510.7 | 0.2461485 | 24.61485
351 | 1.48585 | 9338.82129 | 1.01881 | 1512.6 | 0.23308 | 23.308 | 1160 | 0.26538 | 26.538 |  |  |  | 0.06482182 | 0.218237 | 21.8237 | 1512.6 | 0.2462037 | 24.62037
351.10001 | 1.48627 | 9349.66797 | 1.01873 | 1514.4 | 0.23307 | 23.307 | 1161.4 | 0.26535 | 26.535 |  |  |  | 0.06489853 | 0.2182012 | 21.82012 | 1514.4 | 0.2461578 | 24.61578
351.19998 | 1.48669 | 9360.48926 | 1.01905 | 1516.1 | 0.23314 | 23.314 | 1162.6 | 0.26545 | 26.545 |  |  |  | 0.06497506 | 0.2182569 | 21.82569 | 1516.1 | 0.2462291 | 24.62291
351.29999 | 1.48712 | 9373.88965 | 1.01914 | 1518.3 | 0.23316 | 23.316 | 1164.3 | 0.26548 | 26.548 |  |  |  | 0.06506983 | 0.2182558 | 21.82558 | 1518.3 | 0.2462277 | 24.62277
351.39999 | 1.48753 | 9381.80176 | 1.01939 | 1519.6 | 0.23322 | 23.322 | 1165.2 | 0.26555 | 26.555 |  |  |  | 0.06512579 | 0.2183002 | 21.83002 | 1519.6 | 0.2462844 | 24.62844
351.5 | 1.48796 | 9391.78516 | 1.01959 | 1521.2 | 0.23326 | 23.326 | 1166.3 | 0.26561 | 26.561 |  |  |  | 0.06519639 | 0.2183298 | 21.83298 | 1521.2 | 0.2463223 | 24.63223
351.60001 | 1.48837 | 9402.65723 | 1.01965 | 1522.9 | 0.23328 | 23.328 | 1167.7 | 0.26563 | 26.563 |  |  |  | 0.06527328 | 0.2183259 | 21.83259 | 1522.9 | 0.2463174 | 24.63174
351.69998 | 1.48878 | 9409.88086 | 1.01984 | 1524.1 | 0.23332 | 23.332 | 1168.5 | 0.26569 | 26.569 |  |  |  | 0.06532437 | 0.2183577 | 21.83577 | 1524.1 | 0.246358 | 24.6358
351.79999 | 1.4892 | 9420.95898 | 1.01994 | 1525.9 | 0.23334 | 23.334 | 1169.8 | 0.26571 | 26.571 |  |  |  | 0.06540271 | 0.2183626 | 21.83626 | 1525.9 | 0.2463644 | 24.63644
351.89999 | 1.48964 | 9430.41699 | 1.02023 | 1527.4 | 0.23341 | 23.341 | 1170.9 | 0.2658 | 26.58 |  |  |  | 0.0654696 | 0.2184137 | 21.84137 | 1527.4 | 0.2464297 | 24.64297
352 | 1.49009 | 9436.73633 | 1.02047 | 1528.5 | 0.23346 | 23.346 | 1171.6 | 0.26587 | 26.587 |  |  |  | 0.06551429 | 0.2184583 | 21.84583 | 1528.5 | 0.2464868 | 24.64868
352.10001 | 1.4905 | 9444.85547 | 1.02062 | 1529.8 | 0.2335 | 23.35 | 1172.6 | 0.26592 | 26.592 |  |  |  | 0.06557171 | 0.2184795 | 21.84795 | 1529.8 | 0.2465139 | 24.65139
352.19998 | 1.49093 | 9451.33008 | 1.02079 | 1530.8 | 0.23354 | 23.354 | 1173.3 | 0.26597 | 26.597 |  |  |  | 0.0656175 | 0.2185079 | 21.85079 | 1530.8 | 0.2465503 | 24.65503
352.29999 | 1.49134 | 9456.45312 | 1.02091 | 1531.7 | 0.23356 | 23.356 | 1173.9 | 0.266 | 26.6 |  |  |  | 0.06565374 | 0.2185271 | 21.85271 | 1531.7 | 0.2465748 | 24.65748
352.39999 | 1.49177 | 9462.55664 | 1.02123 | 1532.6 | 0.23364 | 23.364 | 1174.6 | 0.2661 | 26.61 |  |  |  | 0.0656969 | 0.2185904 | 21.85904 | 1532.6 | 0.2466559 | 24.66559
352.5 | 1.4922 | 9470.72461 | 1.02144 | 1534 | 0.23369 | 23.369 | 1175.5 | 0.26616 | 26.616 |  |  |  | 0.06575467 | 0.2186253 | 21.86253 | 1534 | 0.2467004 | 24.67004
352.60001 | 1.49261 | 9474.30762 | 1.02153 | 1534.5 | 0.23371 | 23.371 | 1175.9 | 0.26619 | 26.619 |  |  |  | 0.06578001 | 0.21864 | 21.864 | 1534.5 | 0.2467194 | 24.67194
352.69998 | 1.49302 | 9480.07324 | 1.02193 | 1535.5 | 0.2338 | 23.38 | 1176.5 | 0.26631 | 26.631 |  |  |  | 0.06582078 | 0.2187222 | 21.87222 | 1535.5 | 0.2468245 | 24.68245
352.79999 | 1.49342 | 9483.08105 | 1.02201 | 1536 | 0.23382 | 23.382 | 1176.8 | 0.26633 | 26.633 |  |  |  | 0.06584205 | 0.2187357 | 21.87357 | 1536 | 0.2468417 | 24.68417
352.89999 | 1.49383 | 9490.12109 | 1.0223 | 1537.1 | 0.23388 | 23.388 | 1177.6 | 0.26642 | 26.642 |  |  |  | 0.06589184 | 0.2187906 | 21.87906 | 1537.1 | 0.2469121 | 24.69121
353 | 1.49427 | 9493.80957 | 1.02265 | 1537.7 | 0.23396 | 23.396 | 1177.9 | 0.26652 | 26.652 |  |  |  | 0.06591793 | 0.2188647 | 21.88647 | 1537.7 | 0.2470069 | 24.70069
353.10001 | 1.4947 | 9499.2998 | 1.02293 | 1538.6 | 0.23403 | 23.403 | 1178.5 | 0.26661 | 26.661 |  |  |  | 0.06595676 | 0.2189199 | 21.89199 | 1538.6 | 0.2470776 | 24.70776
353.19998 | 1.49513 | 9500.74121 | 1.02334 | 1538.8 | 0.23412 | 23.412 | 1178.6 | 0.26673 | 26.673 |  |  |  | 0.06596695 | 0.2190113 | 21.90113 | 1538.8 | 0.2471947 | 24.71947
353.29999 | 1.49556 | 9504.12402 | 1.02357 | 1539.4 | 0.23417 | 23.417 | 1178.9 | 0.2668 | 26.68 |  |  |  | 0.06599087 | 0.2190585 | 21.90585 | 1539.4 | 0.247255 | 24.7255
353.39999 | 1.49599 | 9505.04297 | 1.02377 | 1539.5 | 0.23422 | 23.422 | 1178.9 | 0.26686 | 26.686 |  |  |  | 0.06599737 | 0.2191028 | 21.91028 | 1539.5 | 0.2473117 | 24.73117
353.5 | 1.49641 | 9515.34277 | 1.02415 | 1541.2 | 0.23431 | 23.431 | 1180.1 | 0.26697 | 26.697 |  |  |  | 0.06607022 | 0.219173 | 21.9173 | 1541.2 | 0.2474017 | 24.74017
353.60001 | 1.49686 | 9522.00781 | 1.02407 | 1542.3 | 0.23429 | 23.429 | 1180.9 | 0.26695 | 26.695 |  |  |  | 0.06611735 | 0.2191439 | 21.91439 | 1542.3 | 0.2473644 | 24.73644
353.69998 | 1.49728 | 9524.59375 | 1.02449 | 1542.7 | 0.23438 | 23.438 | 1181.1 | 0.26707 | 26.707 |  |  |  | 0.06613564 | 0.2192358 | 21.92358 | 1542.7 | 0.2474821 | 24.74821
353.79999 | 1.4977 | 9530.72656 | 1.02484 | 1543.7 | 0.23446 | 23.446 | 1181.7 | 0.26718 | 26.718 |  |  |  | 0.06617901 | 0.219306 | 21.9306 | 1543.7 | 0.247572 | 24.7572
353.89999 | 1.4981 | 9436.07227 | 1.02703 | 1528.4 | 0.23496 | 23.496 | 1169.2 | 0.26783 | 26.783 |  |  |  | 0.0655096 | 0.2199601 | 21.99601 | 1528.4 | 0.2484102 | 24.84102
354 | 1.49852 | 9313.51465 | 1.03027 | 1508.5 | 0.23571 | 23.571 | 1152.9 | 0.2688 | 26.88 |  |  |  | 0.06464284 | 0.2208996 | 22.08996 | 1508.5 | 0.2496153 | 24.96153
354.10001 | 1.49894 | 9328.39746 | 1.03038 | 1510.9 | 0.23573 | 23.573 | 1154.7 | 0.26884 | 26.884 |  |  |  | 0.0647481 | 0.2209007 | 22.09007 | 1510.9 | 0.2496167 | 24.96167
354.19998 | 1.49936 | 9343.41602 | 1.03039 | 1513.3 | 0.23573 | 23.573 | 1156.6 | 0.26884 | 26.884 |  |  |  | 0.06485431 | 0.2208787 | 22.08787 | 1513.3 | 0.2495885 | 24.95885
354.29999 | 1.49979 | 9358.76367 | 1.03051 | 1515.8 | 0.23576 | 23.576 | 1158.5 | 0.26887 | 26.887 |  |  |  | 0.06496286 | 0.2208813 | 22.08813 | 1515.8 | 0.2495918 | 24.95918
354.39999 | 1.50021 | 9373.22559 | 1.03051 | 1518.2 | 0.23576 | 23.576 | 1160.3 | 0.26887 | 26.887 |  |  |  | 0.06506513 | 0.2208579 | 22.08579 | 1518.2 | 0.2495618 | 24.95618
354.5 | 1.50063 | 9387.73242 | 1.03081 | 1520.5 | 0.23583 | 23.583 | 1161.9 | 0.26896 | 26.896 |  |  |  | 0.06516773 | 0.220903 | 22.0903 | 1520.5 | 0.2496198 | 24.96198
354.60001 | 1.50106 | 9402.28027 | 1.03059 | 1522.9 | 0.23578 | 23.578 | 1163.8 | 0.2689 | 26.89 |  |  |  | 0.06527061 | 0.2208292 | 22.08292 | 1522.9 | 0.249525 | 24.9525
354.69998 | 1.50151 | 9419.50586 | 1.03087 | 1525.7 | 0.23584 | 23.584 | 1165.9 | 0.26898 | 26.898 |  |  |  | 0.06539244 | 0.2208654 | 22.08654 | 1525.7 | 0.2495714 | 24.95714
354.79999 | 1.50194 | 9433.60742 | 1.03096 | 1528 | 0.23586 | 23.586 | 1167.6 | 0.26901 | 26.901 |  |  |  | 0.06549217 | 0.2208631 | 22.08631 | 1528 | 0.2495685 | 24.95685
354.89999 | 1.50236 | 9449.56348 | 1.03092 | 1530.5 | 0.23585 | 23.585 | 1169.6 | 0.269 | 26.9 |  |  |  | 0.06560501 | 0.2208282 | 22.08282 | 1530.5 | 0.2495237 | 24.95237
355 | 1.50278 | 9463.19629 | 1.03116 | 1532.7 | 0.23591 | 23.591 | 1171.2 | 0.26907 | 26.907 |  |  |  | 0.06570142 | 0.220861 | 22.0861 | 1532.7 | 0.2495658 | 24.95658
355.10001 | 1.50318 | 9478 | 1.03114 | 1535.1 | 0.2359 | 23.59 | 1173 | 0.26906 | 26.906 |  |  |  | 0.06580612 | 0.2208325 | 22.08325 | 1535.1 | 0.2495292 | 24.95292
355.19998 | 1.50362 | 9491.03223 | 1.03113 | 1537.3 | 0.2359 | 23.59 | 1174.6 | 0.26906 | 26.906 |  |  |  | 0.06589829 | 0.2208091 | 22.08091 | 1537.3 | 0.2494992 | 24.94992
355.29999 | 1.50405 | 9503.93555 | 1.03129 | 1539.3 | 0.23594 | 23.594 | 1176.2 | 0.26911 | 26.911 |  |  |  | 0.06598954 | 0.2208248 | 22.08248 | 1539.3 | 0.2495194 | 24.95194
355.39999 | 1.50448 | 9513.19824 | 1.03136 | 1540.8 | 0.23596 | 23.596 | 1177.3 | 0.26913 | 26.913 |  |  |  | 0.06605505 | 0.2208259 | 22.08259 | 1540.8 | 0.2495207 | 24.95207
355.5 | 1.50488 | 9525.82227 | 1.03163 | 1542.9 | 0.23602 | 23.602 | 1178.7 | 0.26921 | 26.921 |  |  |  | 0.06614433 | 0.2208672 | 22.08672 | 1542.9 | 0.2495738 | 24.95738
355.60001 | 1.5053 | 9531.64258 | 1.03166 | 1543.8 | 0.23602 | 23.602 | 1179.5 | 0.26922 | 26.922 |  |  |  | 0.06618549 | 0.2208647 | 22.08647 | 1543.8 | 0.2495705 | 24.95705
355.69998 | 1.50572 | 9539.91113 | 1.03201 | 1545.2 | 0.2361 | 23.61 | 1180.4 | 0.26932 | 26.932 |  |  |  | 0.06624397 | 0.2209313 | 22.09313 | 1545.2 | 0.2496561 | 24.96561
355.79999 | 1.50615 | 9551.41211 | 1.03207 | 1547 | 0.23612 | 23.612 | 1181.8 | 0.26934 | 26.934 |  |  |  | 0.06632531 | 0.2209265 | 22.09265 | 1547 | 0.2496498 | 24.96498
355.89999 | 1.50659 | 9550.48535 | 1.03239 | 1546.9 | 0.23619 | 23.619 | 1181.5 | 0.26944 | 26.944 |  |  |  | 0.06631875 | 0.2210012 | 22.10012 | 1546.9 | 0.2497457 | 24.97457
356 | 1.507 | 9558.7959 | 1.03254 | 1548.2 | 0.23623 | 23.623 | 1182.5 | 0.26948 | 26.948 |  |  |  | 0.06637752 | 0.221022 | 22.1022 | 1548.2 | 0.2497725 | 24.97725
356.10001 | 1.50744 | 9564.5 | 1.03271 | 1549.2 | 0.23626 | 23.626 | 1183.1 | 0.26953 | 26.953 |  |  |  | 0.06641787 | 0.2210517 | 22.10517 | 1549.2 | 0.2498106 | 24.98106
356.19998 | 1.50784 | 9567.12012 | 1.03324 | 1549.6 | 0.23639 | 23.639 | 1183.3 | 0.26969 | 26.969 |  |  |  | 0.0664364 | 0.2211687 | 22.11687 | 1549.6 | 0.2499608 | 24.99608
356.29999 | 1.50829 | 9571.03027 | 1.03341 | 1550.2 | 0.23642 | 23.642 | 1183.7 | 0.26974 | 26.974 |  |  |  | 0.06646405 | 0.2212013 | 22.12013 | 1550.2 | 0.2500026 | 25.00026
356.39999 | 1.50871 | 9575.01563 | 1.03367 | 1550.9 | 0.23648 | 23.648 | 1184.1 | 0.26982 | 26.982 |  |  |  | 0.06649223 | 0.2212543 | 22.12543 | 1550.9 | 0.2500707 | 25.00707
356.5 | 1.50913 | 9580.88184 | 1.03389 | 1551.8 | 0.23653 | 23.653 | 1184.8 | 0.26989 | 26.989 |  |  |  | 0.06653372 | 0.2212951 | 22.12951 | 1551.8 | 0.2501232 | 25.01232
356.60001 | 1.50954 | 9583.77344 | 1.03409 | 1552.3 | 0.23658 | 23.658 | 1185 | 0.26995 | 26.995 |  |  |  | 0.06655417 | 0.2213362 | 22.13362 | 1552.3 | 0.2501759 | 25.01759
356.69998 | 1.50995 | 9584.5166 | 1.03426 | 1552.4 | 0.23662 | 23.662 | 1185.1 | 0.27 | 27 |  |  |  | 0.06655943 | 0.2213739 | 22.13739 | 1552.4 | 0.2502243 | 25.02243
356.79999 | 1.51036 | 9589.11328 | 1.03462 | 1553.1 | 0.2367 | 23.67 | 1185.5 | 0.27011 | 27.011 |  |  |  | 0.06659194 | 0.2214488 | 22.14488 | 1553.1 | 0.2503205 | 25.03205
356.89999 | 1.51079 | 9591.98633 | 1.03516 | 1553.6 | 0.23682 | 23.682 | 1185.7 | 0.27027 | 27.027 |  |  |  | 0.06661225 | 0.2215677 | 22.15677 | 1553.6 | 0.2504733 | 25.04733
357 | 1.51124 | 9378.12891 | 1.04024 | 1519 | 0.23799 | 23.799 | 1157.5 | 0.27179 | 27.179 |  |  |  | 0.06509981 | 0.2230758 | 22.30758 | 1519 | 0.2524125 | 25.24125
357.10001 | 1.51165 | 9399.28809 | 1.04027 | 1522.4 | 0.23799 | 23.799 | 1160.1 | 0.2718 | 27.18 |  |  |  | 0.06524945 | 0.2230484 | 22.30484 | 1522.4 | 0.2523773 | 25.23773
357.19998 | 1.51209 | 9416.03027 | 1.04028 | 1525.1 | 0.238 | 23.8 | 1162.1 | 0.2718 | 27.18 |  |  |  | 0.06536786 | 0.2230236 | 22.30236 | 1525.1 | 0.2523453 | 25.23453
357.29999 | 1.51252 | 9432.49805 | 1.04044 | 1527.8 | 0.23803 | 23.803 | 1164.1 | 0.27185 | 27.185 |  |  |  | 0.06548432 | 0.2230336 | 22.30336 | 1527.8 | 0.2523582 | 25.23582
357.39999 | 1.51295 | 9446.30957 | 1.04053 | 1530 | 0.23805 | 23.805 | 1165.8 | 0.27188 | 27.188 |  |  |  | 0.065582 | 0.2230318 | 22.30318 | 1530 | 0.2523559 | 25.23559
357.5 | 1.51339 | 9461.70508 | 1.04048 | 1532.5 | 0.23804 | 23.804 | 1167.7 | 0.27186 | 27.186 |  |  |  | 0.06569088 | 0.2229955 | 22.29955 | 1532.5 | 0.2523091 | 25.23091
357.60001 | 1.5138 | 9475.5791 | 1.04051 | 1534.8 | 0.23805 | 23.805 | 1169.4 | 0.27187 | 27.187 |  |  |  | 0.065789 | 0.2229799 | 22.29799 | 1534.8 | 0.2522891 | 25.22891
357.69998 | 1.51422 | 9491.31641 | 1.04058 | 1537.3 | 0.23806 | 23.806 | 1171.3 | 0.27189 | 27.189 |  |  |  | 0.0659003 | 0.2229705 | 22.29705 | 1537.3 | 0.2522769 | 25.22769
357.79999 | 1.51463 | 9505.47461 | 1.04068 | 1539.6 | 0.23809 | 23.809 | 1173 | 0.27192 | 27.192 |  |  |  | 0.06600043 | 0.2229704 | 22.29704 | 1539.6 | 0.2522769 | 25.22769
357.89999 | 1.51503 | 9519.40137 | 1.04075 | 1541.9 | 0.2381 | 23.81 | 1174.7 | 0.27194 | 27.194 |  |  |  | 0.06609892 | 0.2229639 | 22.29639 | 1541.9 | 0.2522685 | 25.22685
358 | 1.51546 | 9534.06738 | 1.04078 | 1544.2 | 0.23811 | 23.811 | 1176.5 | 0.27195 | 27.195 |  |  |  | 0.06620264 | 0.2229471 | 22.29471 | 1544.2 | 0.2522468 | 25.22468
358.10001 | 1.51589 | 9550.25 | 1.04093 | 1546.8 | 0.23814 | 23.814 | 1178.5 | 0.272 | 27.2 |  |  |  | 0.06631709 | 0.2229552 | 22.29552 | 1546.8 | 0.2522573 | 25.22573
358.19998 | 1.51632 | 9561.82129 | 1.04105 | 1548.7 | 0.23817 | 23.817 | 1179.9 | 0.27203 | 27.203 |  |  |  | 0.06639892 | 0.2229639 | 22.29639 | 1548.7 | 0.2522685 | 25.22685
358.29999 | 1.51674 | 9572.19922 | 1.0411 | 1550.4 | 0.23818 | 23.818 | 1181.1 | 0.27205 | 27.205 |  |  |  | 0.06647232 | 0.2229586 | 22.29586 | 1550.4 | 0.2522616 | 25.22616
358.39999 | 1.51716 | 9586.46875 | 1.04134 | 1552.7 | 0.23824 | 23.824 | 1182.8 | 0.27212 | 27.212 |  |  |  | 0.06657323 | 0.2229904 | 22.29904 | 1552.7 | 0.2523025 | 25.23025
358.5 | 1.51757 | 9595.38184 | 1.04146 | 1554.2 | 0.23827 | 23.827 | 1183.9 | 0.27216 | 27.216 |  |  |  | 0.06663627 | 0.2230034 | 22.30034 | 1554.2 | 0.2523193 | 25.23193
358.60001 | 1.51802 | 9606.38379 | 1.04149 | 1555.9 | 0.23827 | 23.827 | 1185.2 | 0.27217 | 27.217 |  |  |  | 0.06671408 | 0.2229925 | 22.29925 | 1555.9 | 0.2523052 | 25.23052
358.69998 | 1.51845 | 9613.70801 | 1.04176 | 1557.1 | 0.23833 | 23.833 | 1186 | 0.27225 | 27.225 |  |  |  | 0.06676587 | 0.2230424 | 22.30424 | 1557.1 | 0.2523695 | 25.23695
358.79999 | 1.51888 | 9620.375 | 1.04202 | 1558.2 | 0.23839 | 23.839 | 1186.7 | 0.27233 | 27.233 |  |  |  | 0.06681302 | 0.2230911 | 22.30911 | 1558.2 | 0.2524322 | 25.24322
358.89999 | 1.5193 | 9624.34766 | 1.04227 | 1558.9 | 0.23845 | 23.845 | 1187.1 | 0.2724 | 27.24 |  |  |  | 0.06684112 | 0.2231418 | 22.31418 | 1558.9 | 0.2524975 | 25.24975
359 | 1.5197 | 9629.98438 | 1.04249 | 1559.8 | 0.2385 | 23.85 | 1187.8 | 0.27247 | 27.247 |  |  |  | 0.06688098 | 0.2231831 | 22.31831 | 1559.8 | 0.2525505 | 25.25505
359.10001 | 1.52012 | 9637.26465 | 1.04263 | 1560.9 | 0.23853 | 23.853 | 1188.6 | 0.27251 | 27.251 |  |  |  | 0.06693247 | 0.2232033 | 22.32033 | 1560.9 | 0.2525766 | 25.25766
359.19998 | 1.52055 | 9645.68457 | 1.04301 | 1562.3 | 0.23862 | 23.862 | 1189.5 | 0.27262 | 27.262 |  |  |  | 0.06699202 | 0.2232766 | 22.32766 | 1562.3 | 0.252671 | 25.2671
359.29999 | 1.52098 | 9510.1875 | 1.04613 | 1540.4 | 0.23933 | 23.933 | 1171.7 | 0.27356 | 27.356 |  |  |  | 0.06603376 | 0.2242096 | 22.42096 | 1540.4 | 0.2538729 | 25.38729
359.39999 | 1.52138 | 9526.13477 | 1.04632 | 1542.9 | 0.23938 | 23.938 | 1173.6 | 0.27362 | 27.362 |  |  |  | 0.06614654 | 0.2242272 | 22.42272 | 1542.9 | 0.2538956 | 25.38956
359.5 | 1.52179 | 9541.8623 | 1.0464 | 1545.5 | 0.2394 | 23.94 | 1175.5 | 0.27364 | 27.364 |  |  |  | 0.06625777 | 0.2242201 | 22.42201 | 1545.5 | 0.2538864 | 25.38864
359.60001 | 1.52221 | 9553.79883 | 1.04633 | 1547.4 | 0.23938 | 23.938 | 1177 | 0.27362 | 27.362 |  |  |  | 0.06634218 | 0.2241848 | 22.41848 | 1547.4 | 0.2538409 | 25.38409
359.69998 | 1.52264 | 9570.85352 | 1.04659 | 1550.2 | 0.23944 | 23.944 | 1179 | 0.2737 | 27.37 |  |  |  | 0.0664628 | 0.2242166 | 22.42166 | 1550.2 | 0.253882 | 25.3882
359.79999 | 1.52309 | 9587.53516 | 1.04667 | 1552.9 | 0.23946 | 23.946 | 1181 | 0.27372 | 27.372 |  |  |  | 0.06658077 | 0.224208 | 22.4208 | 1552.9 | 0.2538708 | 25.38708
359.89999 | 1.52353 | 9602.98047 | 1.04676 | 1555.4 | 0.23948 | 23.948 | 1182.9 | 0.27375 | 27.375 |  |  |  | 0.06669001 | 0.2242036 | 22.42036 | 1555.4 | 0.2538651 | 25.38651
360 | 1.52395 | 9620.86133 | 1.04674 | 1558.3 | 0.23947 | 23.947 | 1185.1 | 0.27374 | 27.374 |  |  |  | 0.06681646 | 0.2241701 | 22.41701 | 1558.3 | 0.2538219 | 25.38219
360.10001 | 1.52436 | 9633.56543 | 1.04682 | 1560.3 | 0.23949 | 23.949 | 1186.7 | 0.27377 | 27.377 |  |  |  | 0.06690631 | 0.2241678 | 22.41678 | 1560.3 | 0.253819 | 25.3819
360.19998 | 1.5248 | 9645.19238 | 1.04675 | 1562.2 | 0.23948 | 23.948 | 1188.1 | 0.27375 | 27.375 |  |  |  | 0.06698854 | 0.224133 | 22.4133 | 1562.2 | 0.2537741 | 25.37741
360.29999 | 1.52521 | 9661.12305 | 1.04694 | 1564.8 | 0.23952 | 23.952 | 1190 | 0.2738 | 27.38 |  |  |  | 0.0671012 | 0.2241507 | 22.41507 | 1564.8 | 0.2537969 | 25.37969
360.39999 | 1.52564 | 9676.68555 | 1.04714 | 1567.3 | 0.23957 | 23.957 | 1191.9 | 0.27386 | 27.386 |  |  |  | 0.06721126 | 0.2241712 | 22.41712 | 1567.3 | 0.2538235 | 25.38235
360.5 | 1.52605 | 9684.71973 | 1.04721 | 1568.6 | 0.23958 | 23.958 | 1192.8 | 0.27389 | 27.389 |  |  |  | 0.06726808 | 0.2241743 | 22.41743 | 1568.6 | 0.2538273 | 25.38273
360.60001 | 1.52646 | 9696.8877 | 1.04743 | 1570.6 | 0.23963 | 23.963 | 1194.2 | 0.27395 | 27.395 |  |  |  | 0.06735414 | 0.2242049 | 22.42049 | 1570.6 | 0.2538668 | 25.38668
360.69998 | 1.52687 | 9705.20801 | 1.04742 | 1571.9 | 0.23963 | 23.963 | 1195.3 | 0.27395 | 27.395 |  |  |  | 0.06741298 | 0.2241892 | 22.41892 | 1571.9 | 0.2538465 | 25.38465
360.79999 | 1.52729 | 9709.57324 | 1.04786 | 1572.7 | 0.23973 | 23.973 | 1195.6 | 0.27408 | 27.408 |  |  |  | 0.06744385 | 0.2242827 | 22.42827 | 1572.7 | 0.2539672 | 25.39672
360.89999 | 1.52775 | 9321.59961 | 1.0566 | 1509.8 | 0.24173 | 24.173 | 1144.8 | 0.27672 | 27.672 |  |  |  | 0.06470002 | 0.2269098 | 22.69098 | 1509.8 | 0.2573596 | 25.73596
361 | 1.52817 | 9342.17871 | 1.05666 | 1513.1 | 0.24174 | 24.174 | 1147.4 | 0.27673 | 27.673 |  |  |  | 0.06484556 | 0.2268903 | 22.68903 | 1513.1 | 0.2573343 | 25.73343
361.10001 | 1.5286 | 9358.90137 | 1.05653 | 1515.9 | 0.24171 | 24.171 | 1149.5 | 0.27669 | 27.669 |  |  |  | 0.06496383 | 0.2268335 | 22.68335 | 1515.9 | 0.2572608 | 25.72608
361.19998 | 1.52901 | 9374.17383 | 1.05657 | 1518.3 | 0.24172 | 24.172 | 1151.3 | 0.27671 | 27.671 |  |  |  | 0.06507184 | 0.2268179 | 22.68179 | 1518.3 | 0.2572407 | 25.72407
361.29999 | 1.52945 | 9390.06836 | 1.05668 | 1520.9 | 0.24175 | 24.175 | 1153.2 | 0.27674 | 27.674 |  |  |  | 0.06518425 | 0.2268173 | 22.68173 | 1520.9 | 0.25724 | 25.724
361.39999 | 1.52988 | 9403.69141 | 1.05687 | 1523.1 | 0.24179 | 24.179 | 1154.8 | 0.2768 | 27.68 |  |  |  | 0.06528059 | 0.2268388 | 22.68388 | 1523.1 | 0.2572677 | 25.72677
361.5 | 1.5303 | 9417.65918 | 1.05671 | 1525.4 | 0.24175 | 24.175 | 1156.6 | 0.27675 | 27.675 |  |  |  | 0.06537938 | 0.2267796 | 22.67796 | 1525.4 | 0.2571911 | 25.71911
361.60001 | 1.53072 | 9434.19434 | 1.05683 | 1528.1 | 0.24178 | 24.178 | 1158.6 | 0.27678 | 27.678 |  |  |  | 0.06549632 | 0.2267803 | 22.67803 | 1528.1 | 0.257192 | 25.7192
361.69998 | 1.53114 | 9446.33594 | 1.05696 | 1530 | 0.24181 | 24.181 | 1160 | 0.27682 | 27.682 |  |  |  | 0.06558218 | 0.2267904 | 22.67904 | 1530 | 0.2572051 | 25.72051
361.79999 | 1.53155 | 9463.23242 | 1.05692 | 1532.8 | 0.2418 | 24.18 | 1162.1 | 0.27681 | 27.681 |  |  |  | 0.06570168 | 0.2267539 | 22.67539 | 1532.8 | 0.2571579 | 25.71579
361.89999 | 1.53196 | 9475.23437 | 1.05706 | 1534.7 | 0.24183 | 24.183 | 1163.6 | 0.27685 | 27.685 |  |  |  | 0.06578656 | 0.2267665 | 22.67665 | 1534.7 | 0.2571742 | 25.71742
362 | 1.53239 | 9490.95215 | 1.05697 | 1537.2 | 0.24181 | 24.181 | 1165.5 | 0.27683 | 27.683 |  |  |  | 0.06589772 | 0.2267205 | 22.67205 | 1537.2 | 0.2571147 | 25.71147
362.10001 | 1.53281 | 9505.79395 | 1.05706 | 1539.6 | 0.24183 | 24.183 | 1167.3 | 0.27685 | 27.685 |  |  |  | 0.06600268 | 0.2267171 | 22.67171 | 1539.6 | 0.2571103 | 25.71103
362.19998 | 1.53323 | 9519.38965 | 1.05729 | 1541.9 | 0.24189 | 24.189 | 1168.9 | 0.27692 | 27.692 |  |  |  | 0.06609884 | 0.2267477 | 22.67477 | 1541.9 | 0.2571499 | 25.71499
362.29999 | 1.53366 | 9533.28223 | 1.05725 | 1544.1 | 0.24188 | 24.188 | 1170.6 | 0.27691 | 27.691 |  |  |  | 0.06619709 | 0.226716 | 22.6716 | 1544.1 | 0.257109 | 25.7109
362.39999 | 1.53408 | 9546.56836 | 1.05735 | 1546.3 | 0.2419 | 24.19 | 1172.2 | 0.27694 | 27.694 |  |  |  | 0.06629105 | 0.2267174 | 22.67174 | 1546.3 | 0.2571107 | 25.71107
362.5 | 1.53452 | 9561.37207 | 1.05738 | 1548.7 | 0.24191 | 24.191 | 1174 | 0.27695 | 27.695 |  |  |  | 0.06639574 | 0.2267003 | 22.67003 | 1548.7 | 0.2570886 | 25.70886
362.59998 | 1.53497 | 9573.21289 | 1.05767 | 1550.6 | 0.24197 | 24.197 | 1175.4 | 0.27704 | 27.704 |  |  |  | 0.06647948 | 0.2267475 | 22.67475 | 1550.6 | 0.2571497 | 25.71497
362.69998 | 1.5354 | 9587.5166 | 1.05776 | 1552.9 | 0.24199 | 24.199 | 1177.1 | 0.27707 | 27.707 |  |  |  | 0.06658064 | 0.226745 | 22.6745 | 1552.9 | 0.2571464 | 25.71464
362.79999 | 1.53581 | 9597.22949 | 1.05782 | 1554.5 | 0.24201 | 24.201 | 1178.3 | 0.27708 | 27.708 |  |  |  | 0.06664934 | 0.226743 | 22.6743 | 1554.5 | 0.2571438 | 25.71438
362.89999 | 1.53621 | 9605.64355 | 1.05781 | 1555.8 | 0.24201 | 24.201 | 1179.3 | 0.27708 | 27.708 |  |  |  | 0.06670884 | 0.2267271 | 22.67271 | 1555.8 | 0.2571232 | 25.71232
363 | 1.53664 | 9617.82422 | 1.05805 | 1557.8 | 0.24206 | 24.206 | 1180.7 | 0.27715 | 27.715 |  |  |  | 0.06679499 | 0.2267623 | 22.67623 | 1557.8 | 0.2571687 | 25.71687
363.09998 | 1.53705 | 9625.47363 | 1.05813 | 1559 | 0.24208 | 24.208 | 1181.6 | 0.27718 | 27.718 |  |  |  | 0.06684908 | 0.2267682 | 22.67682 | 1559 | 0.2571764 | 25.71764
363.19998 | 1.53749 | 9638.76074 | 1.05848 | 1561.2 | 0.24216 | 24.216 | 1183.1 | 0.27728 | 27.728 |  |  |  | 0.06694305 | 0.2268268 | 22.68268 | 1561.2 | 0.2572522 | 25.72522
363.29999 | 1.5379 | 9646.63281 | 1.05841 | 1562.5 | 0.24214 | 24.214 | 1184.1 | 0.27726 | 27.726 |  |  |  | 0.06699873 | 0.226798 | 22.6798 | 1562.5 | 0.257215 | 25.7215
363.39999 | 1.53831 | 9651.90137 | 1.05871 | 1563.3 | 0.24221 | 24.221 | 1184.7 | 0.27735 | 27.735 |  |  |  | 0.06703599 | 0.2268581 | 22.68581 | 1563.3 | 0.2572927 | 25.72927
363.5 | 1.53873 | 9661.5293 | 1.0588 | 1564.9 | 0.24223 | 24.223 | 1185.8 | 0.27738 | 27.738 |  |  |  | 0.06710408 | 0.2268631 | 22.68631 | 1564.9 | 0.2572992 | 25.72992
363.59998 | 1.53915 | 9671.88281 | 1.05882 | 1566.6 | 0.24224 | 24.224 | 1187.1 | 0.27739 | 27.739 |  |  |  | 0.0671773 | 0.226851 | 22.6851 | 1566.6 | 0.2572834 | 25.72834
363.69998 | 1.53959 | 9679.06055 | 1.05919 | 1567.7 | 0.24232 | 24.232 | 1187.8 | 0.2775 | 27.75 |  |  |  | 0.06722806 | 0.226924 | 22.6924 | 1567.7 | 0.2573779 | 25.73779
363.79999 | 1.54002 | 9683.11328 | 1.05927 | 1568.4 | 0.24234 | 24.234 | 1188.3 | 0.27752 | 27.752 |  |  |  | 0.06725672 | 0.2269357 | 22.69357 | 1568.4 | 0.2573931 | 25.73931
363.89999 | 1.54045 | 9690.74414 | 1.0595 | 1569.6 | 0.24239 | 24.239 | 1189.1 | 0.27759 | 27.759 |  |  |  | 0.06731069 | 0.226976 | 22.6976 | 1569.6 | 0.2574452 | 25.74452
364 | 1.54086 | 9696.61816 | 1.05987 | 1570.6 | 0.24248 | 24.248 | 1189.7 | 0.2777 | 27.77 |  |  |  | 0.06735223 | 0.2270511 | 22.70511 | 1570.6 | 0.2575424 | 25.75424
364.09998 | 1.54129 | 9703.8457 | 1.06025 | 1571.7 | 0.24256 | 24.256 | 1190.5 | 0.27782 | 27.782 |  |  |  | 0.06740335 | 0.2271264 | 22.71264 | 1571.7 | 0.2576397 | 25.76397
364.19998 | 1.54171 | 9710.10352 | 1.06037 | 1572.7 | 0.24259 | 24.259 | 1191.2 | 0.27785 | 27.785 |  |  |  | 0.0674476 | 0.2271437 | 22.71437 | 1572.7 | 0.2576622 | 25.76622
364.29999 | 1.54216 | 9717.19434 | 1.06067 | 1573.9 | 0.24266 | 24.266 | 1192 | 0.27794 | 27.794 |  |  |  | 0.06749775 | 0.2272009 | 22.72009 | 1573.9 | 0.2577361 | 25.77361
364.39999 | 1.54256 | 9719.05664 | 1.06092 | 1574.2 | 0.24272 | 24.272 | 1192.1 | 0.27802 | 27.802 |  |  |  | 0.06751092 | 0.227255 | 22.7255 | 1574.2 | 0.2578062 | 25.78062
364.5 | 1.54297 | 9721.9082 | 1.06125 | 1574.7 | 0.24279 | 24.279 | 1192.3 | 0.27812 | 27.812 |  |  |  | 0.06753109 | 0.2273259 | 22.73259 | 1574.7 | 0.257898 | 25.7898
364.59998 | 1.54337 | 9724.44531 | 1.06127 | 1575.1 | 0.2428 | 24.28 | 1192.6 | 0.27813 | 27.813 |  |  |  | 0.06754903 | 0.2273264 | 22.73264 | 1575.1 | 0.2578986 | 25.78986
364.69998 | 1.54379 | 9735.34277 | 1.06166 | 1576.8 | 0.24289 | 24.289 | 1193.8 | 0.27824 | 27.824 |  |  |  | 0.0676261 | 0.227398 | 22.7398 | 1576.8 | 0.2579912 | 25.79912
364.79999 | 1.54423 | 9742.55664 | 1.06184 | 1578 | 0.24293 | 24.293 | 1194.7 | 0.2783 | 27.83 |  |  |  | 0.06767712 | 0.2274275 | 22.74275 | 1578 | 0.2580294 | 25.80294
364.89999 | 1.54464 | 9746.18066 | 1.06216 | 1578.6 | 0.243 | 24.3 | 1195 | 0.27839 | 27.839 |  |  |  | 0.06770275 | 0.2274948 | 22.74948 | 1578.6 | 0.2581166 | 25.81166
365 | 1.54508 | 9720.84277 | 1.06308 | 1574.5 | 0.24321 | 24.321 | 1191.5 | 0.27867 | 27.867 |  |  |  | 0.06752355 | 0.2277463 | 22.77463 | 1574.5 | 0.2584421 | 25.84421
365.09998 | 1.54551 | 9621.03613 | 1.06585 | 1558.3 | 0.24385 | 24.385 | 1178.3 | 0.27951 | 27.951 |  |  |  | 0.0668177 | 0.2285414 | 22.85414 | 1558.3 | 0.2594723 | 25.94723
365.19998 | 1.54594 | 9635.67871 | 1.06586 | 1560.7 | 0.24385 | 24.385 | 1180.1 | 0.27951 | 27.951 |  |  |  | 0.06692126 | 0.22852 | 22.852 | 1560.7 | 0.2594446 | 25.94446
365.29999 | 1.54638 | 9653.20996 | 1.06589 | 1563.5 | 0.24385 | 24.385 | 1182.3 | 0.27952 | 27.952 |  |  |  | 0.06704524 | 0.2284985 | 22.84985 | 1563.5 | 0.2594167 | 25.94167
365.39999 | 1.54682 | 9665.09082 | 1.0659 | 1565.5 | 0.24386 | 24.386 | 1183.7 | 0.27952 | 27.952 |  |  |  | 0.06712926 | 0.2284816 | 22.84816 | 1565.5 | 0.2593948 | 25.93948
365.5 | 1.54724 | 9680.8252 | 1.06602 | 1568 | 0.24388 | 24.388 | 1185.6 | 0.27956 | 27.956 |  |  |  | 0.06724054 | 0.2284836 | 22.84836 | 1568 | 0.2593973 | 25.93973
365.59998 | 1.54764 | 9696.83398 | 1.0662 | 1570.6 | 0.24393 | 24.393 | 1187.5 | 0.27962 | 27.962 |  |  |  | 0.06735376 | 0.2284989 | 22.84989 | 1570.6 | 0.2594171 | 25.94171
365.69998 | 1.54806 | 9707.40527 | 1.0664 | 1572.3 | 0.24397 | 24.397 | 1188.7 | 0.27968 | 27.968 |  |  |  | 0.06742852 | 0.2285275 | 22.85275 | 1572.3 | 0.2594543 | 25.94543
365.79999 | 1.54846 | 9724.41895 | 1.06634 | 1575.1 | 0.24396 | 24.396 | 1190.8 | 0.27966 | 27.966 |  |  |  | 0.06754885 | 0.2284863 | 22.84863 | 1575.1 | 0.2594008 | 25.94008
365.89999 | 1.54889 | 9738.5957 | 1.06656 | 1577.4 | 0.24401 | 24.401 | 1192.5 | 0.27972 | 27.972 |  |  |  | 0.06764911 | 0.2285137 | 22.85137 | 1577.4 | 0.2594363 | 25.94363
366 | 1.54932 | 9750.36914 | 1.0664 | 1579.3 | 0.24397 | 24.397 | 1194 | 0.27968 | 27.968 |  |  |  | 0.06773237 | 0.228458 | 22.8458 | 1579.3 | 0.2593642 | 25.93642
366.09998 | 1.54974 | 9763.20801 | 1.06637 | 1581.3 | 0.24396 | 24.396 | 1195.6 | 0.27967 | 27.967 |  |  |  | 0.06782317 | 0.2284304 | 22.84304 | 1581.3 | 0.2593284 | 25.93284
366.19998 | 1.55016 | 9775.75879 | 1.06656 | 1583.4 | 0.24401 | 24.401 | 1197 | 0.27972 | 27.972 |  |  |  | 0.06791193 | 0.2284535 | 22.84535 | 1583.4 | 0.2593584 | 25.93584
366.29999 | 1.55059 | 9789.18555 | 1.06663 | 1585.5 | 0.24402 | 24.402 | 1198.6 | 0.27975 | 27.975 |  |  |  | 0.06800689 | 0.2284478 | 22.84478 | 1585.5 | 0.259351 | 25.9351
366.39999 | 1.55103 | 9802.7002 | 1.06674 | 1587.7 | 0.24405 | 24.405 | 1200.3 | 0.27978 | 27.978 |  |  |  | 0.06810247 | 0.2284511 | 22.84511 | 1587.7 | 0.2593553 | 25.93553
366.5 | 1.55148 | 9811.25391 | 1.06697 | 1589.1 | 0.2441 | 24.41 | 1201.2 | 0.27985 | 27.985 |  |  |  | 0.06816296 | 0.2284899 | 22.84899 | 1589.1 | 0.2594055 | 25.94055
366.59998 | 1.55192 | 9623.08594 | 1.07109 | 1558.6 | 0.24504 | 24.504 | 1176.7 | 0.2811 | 28.11 |  |  |  | 0.0668322 | 0.2297368 | 22.97368 | 1558.6 | 0.261023 | 26.1023
366.69998 | 1.55233 | 9439.31836 | 1.07563 | 1528.9 | 0.24608 | 24.608 | 1152.7 | 0.28247 | 28.247 |  |  |  | 0.06553255 | 0.2310727 | 23.10727 | 1528.9 | 0.2627589 | 26.27589
366.79999 | 1.55274 | 9452.55273 | 1.07553 | 1531 | 0.24606 | 24.606 | 1154.3 | 0.28244 | 28.244 |  |  |  | 0.06562615 | 0.2310284 | 23.10284 | 1531 | 0.2627013 | 26.27013
366.89999 | 1.55314 | 9468.04395 | 1.07572 | 1533.5 | 0.2461 | 24.61 | 1156.1 | 0.2825 | 28.25 |  |  |  | 0.06573571 | 0.2310468 | 23.10468 | 1533.5 | 0.2627252 | 26.27252
367 | 1.55357 | 9485.25195 | 1.07587 | 1536.3 | 0.24614 | 24.614 | 1158.2 | 0.28255 | 28.255 |  |  |  | 0.06585741 | 0.2310533 | 23.10533 | 1536.3 | 0.2627336 | 26.27336
367.09998 | 1.55399 | 9501.67578 | 1.07591 | 1539 | 0.24615 | 24.615 | 1160.2 | 0.28256 | 28.256 |  |  |  | 0.06597356 | 0.2310359 | 23.10359 | 1539 | 0.262711 | 26.2711
367.19998 | 1.55442 | 9517.84766 | 1.07607 | 1541.6 | 0.24618 | 24.618 | 1162.1 | 0.28261 | 28.261 |  |  |  | 0.06608793 | 0.2310463 | 23.10463 | 1541.6 | 0.2627246 | 26.27246
367.29999 | 1.55484 | 9532.50293 | 1.07602 | 1544 | 0.24617 | 24.617 | 1163.9 | 0.28259 | 28.259 |  |  |  | 0.06619158 | 0.2310112 | 23.10112 | 1544 | 0.2626789 | 26.26789
367.39999 | 1.55524 | 9544.75488 | 1.07596 | 1546 | 0.24616 | 24.616 | 1165.4 | 0.28257 | 28.257 |  |  |  | 0.06627822 | 0.2309776 | 23.09776 | 1546 | 0.2626352 | 26.26352
367.5 | 1.55567 | 9560.2002 | 1.07627 | 1548.5 | 0.24623 | 24.623 | 1167.2 | 0.28267 | 28.267 |  |  |  | 0.06638746 | 0.2310236 | 23.10236 | 1548.5 | 0.262695 | 26.2695
367.59998 | 1.5561 | 9578.09082 | 1.0761 | 1551.4 | 0.24619 | 24.619 | 1169.4 | 0.28262 | 28.262 |  |  |  | 0.06651398 | 0.2309557 | 23.09557 | 1551.4 | 0.2626067 | 26.26067
367.69998 | 1.55655 | 9590.77051 | 1.07617 | 1553.4 | 0.24621 | 24.621 | 1171 | 0.28264 | 28.264 |  |  |  | 0.06660366 | 0.2309512 | 23.09512 | 1553.4 | 0.2626009 | 26.26009
367.79999 | 1.55697 | 9607.08887 | 1.07621 | 1556.1 | 0.24622 | 24.622 | 1172.9 | 0.28265 | 28.265 |  |  |  | 0.06671906 | 0.230934 | 23.0934 | 1556.1 | 0.2625785 | 26.25785
367.89999 | 1.55738 | 9618.05762 | 1.0764 | 1557.8 | 0.24626 | 24.626 | 1174.2 | 0.28271 | 28.271 |  |  |  | 0.06679664 | 0.2309597 | 23.09597 | 1557.8 | 0.2626119 | 26.26119
368 | 1.5578 | 9633.78418 | 1.07629 | 1560.4 | 0.24623 | 24.623 | 1176.2 | 0.28267 | 28.267 |  |  |  | 0.06690786 | 0.2309091 | 23.09091 | 1560.4 | 0.2625461 | 26.25461
368.09998 | 1.55822 | 9649.09961 | 1.07642 | 1562.9 | 0.24626 | 24.626 | 1178 | 0.28271 | 28.271 |  |  |  | 0.06701617 | 0.2309141 | 23.09141 | 1562.9 | 0.2625525 | 26.25525
368.19998 | 1.55867 | 9663.61426 | 1.07645 | 1565.2 | 0.24627 | 24.627 | 1179.7 | 0.28272 | 28.272 |  |  |  | 0.06711882 | 0.2308974 | 23.08974 | 1565.2 | 0.2625309 | 26.25309
368.29999 | 1.55908 | 9675.94043 | 1.07654 | 1567.2 | 0.24629 | 24.629 | 1181.2 | 0.28275 | 28.275 |  |  |  | 0.067206 | 0.2308981 | 23.08981 | 1567.2 | 0.2625318 | 26.25318
368.39999 | 1.5595 | 9687.93359 | 1.07657 | 1569.2 | 0.2463 | 24.63 | 1182.7 | 0.28276 | 28.276 |  |  |  | 0.06729081 | 0.2308855 | 23.08855 | 1569.2 | 0.2625155 | 26.25155
368.5 | 1.5599 | 9701.75 | 1.07676 | 1571.4 | 0.24634 | 24.634 | 1184.3 | 0.28282 | 28.282 |  |  |  | 0.06738853 | 0.2309066 | 23.09066 | 1571.4 | 0.2625429 | 26.25429
368.59998 | 1.56031 | 9713.62598 | 1.07699 | 1573.3 | 0.24639 | 24.639 | 1185.7 | 0.28289 | 28.289 |  |  |  | 0.06747252 | 0.2309401 | 23.09401 | 1573.3 | 0.2625864 | 26.25864
368.69998 | 1.56074 | 9725.78516 | 1.07716 | 1575.3 | 0.24643 | 24.643 | 1187.1 | 0.28294 | 28.294 |  |  |  | 0.06755851 | 0.2309593 | 23.09593 | 1575.3 | 0.2626113 | 26.26113
368.79999 | 1.56118 | 9736.17383 | 1.07728 | 1577 | 0.24646 | 24.646 | 1188.3 | 0.28297 | 28.297 |  |  |  | 0.06763198 | 0.2309699 | 23.09699 | 1577 | 0.2626252 | 26.26252
368.89999 | 1.56161 | 9746.02148 | 1.07739 | 1578.6 | 0.24649 | 24.649 | 1189.5 | 0.28301 | 28.301 |  |  |  | 0.06770162 | 0.2309791 | 23.09791 | 1578.6 | 0.2626372 | 26.26372
369 | 1.56203 | 9757.60254 | 1.07748 | 1580.4 | 0.24651 | 24.651 | 1190.8 | 0.28303 | 28.303 |  |  |  | 0.06778353 | 0.230981 | 23.0981 | 1580.4 | 0.2626396 | 26.26396
369.09998 | 1.56246 | 9766.22559 | 1.07773 | 1581.8 | 0.24656 | 24.656 | 1191.8 | 0.28311 | 28.311 |  |  |  | 0.06784451 | 0.2310242 | 23.10242 | 1581.8 | 0.2626958 | 26.26958
369.19998 | 1.56288 | 9772.71973 | 1.07793 | 1582.9 | 0.24661 | 24.661 | 1192.5 | 0.28317 | 28.317 |  |  |  | 0.06789044 | 0.2310595 | 23.10595 | 1582.9 | 0.2627417 | 26.27417
369.29999 | 1.56333 | 9784.63867 | 1.07804 | 1584.8 | 0.24663 | 24.663 | 1193.9 | 0.2832 | 28.32 |  |  |  | 0.06797473 | 0.2310654 | 23.10654 | 1584.8 | 0.2627493 | 26.27493
369.39999 | 1.56375 | 9790.6084 | 1.07832 | 1585.8 | 0.2467 | 24.67 | 1194.6 | 0.28329 | 28.329 |  |  |  | 0.06801695 | 0.2311198 | 23.11198 | 1585.8 | 0.2628201 | 26.28201
369.5 | 1.56416 | 9797.77637 | 1.07838 | 1586.9 | 0.24671 | 24.671 | 1195.4 | 0.28331 | 28.331 |  |  |  | 0.06806764 | 0.2311219 | 23.11219 | 1586.9 | 0.2628228 | 26.28228
369.59998 | 1.56457 | 9802.93652 | 1.07854 | 1587.8 | 0.24675 | 24.675 | 1196 | 0.28336 | 28.336 |  |  |  | 0.06810414 | 0.2311501 | 23.11501 | 1587.8 | 0.2628596 | 26.28596
369.69998 | 1.56497 | 9809.50488 | 1.0788 | 1588.8 | 0.24681 | 24.681 | 1196.7 | 0.28344 | 28.344 |  |  |  | 0.06815059 | 0.231199 | 23.1199 | 1588.8 | 0.2629231 | 26.29231
369.79999 | 1.5654 | 9818.29102 | 1.07911 | 1590.3 | 0.24688 | 24.688 | 1197.7 | 0.28353 | 28.353 |  |  |  | 0.06821273 | 0.2312557 | 23.12557 | 1590.3 | 0.2629969 | 26.29969
369.89999 | 1.56582 | 9823.94043 | 1.07945 | 1591.2 | 0.24696 | 24.696 | 1198.2 | 0.28363 | 28.363 |  |  |  | 0.06825268 | 0.2313243 | 23.13243 | 1591.2 | 0.2630862 | 26.30862
370 | 1.56625 | 9749.82031 | 1.08132 | 1579.2 | 0.24738 | 24.738 | 1188.5 | 0.2842 | 28.42 |  |  |  | 0.06772849 | 0.231872 | 23.1872 | 1579.2 | 0.2637989 | 26.37989
370.09998 | 1.56667 | 9501.47754 | 1.08699 | 1539 | 0.24868 | 24.868 | 1156.2 | 0.28593 | 28.593 |  |  |  | 0.06597216 | 0.2335709 | 23.35709 | 1539 | 0.2660131 | 26.60131
370.19998 | 1.56711 | 9522.12402 | 1.0872 | 1542.3 | 0.24873 | 24.873 | 1158.7 | 0.28599 | 28.599 |  |  |  | 0.06611817 | 0.2335855 | 23.35855 | 1542.3 | 0.2660322 | 26.60322
370.29999 | 1.56753 | 9535.95703 | 1.0873 | 1544.5 | 0.24875 | 24.875 | 1160.3 | 0.28602 | 28.602 |  |  |  | 0.066216 | 0.233586 | 23.3586 | 1544.5 | 0.2660328 | 26.60328
370.39999 | 1.56797 | 9554.69141 | 1.08737 | 1547.6 | 0.24877 | 24.877 | 1162.6 | 0.28604 | 28.604 |  |  |  | 0.0663485 | 0.2335717 | 23.35717 | 1547.6 | 0.2660142 | 26.60142
370.5 | 1.56841 | 9570.35254 | 1.08756 | 1550.1 | 0.24881 | 24.881 | 1164.4 | 0.2861 | 28.61 |  |  |  | 0.06645926 | 0.2335899 | 23.35899 | 1550.1 | 0.2660378 | 26.60378
370.59998 | 1.56882 | 9581.48828 | 1.08754 | 1551.9 | 0.24881 | 24.881 | 1165.8 | 0.28609 | 28.609 |  |  |  | 0.06653801 | 0.2335673 | 23.35673 | 1551.9 | 0.2660084 | 26.60084
370.69998 | 1.56925 | 9597.43652 | 1.08775 | 1554.5 | 0.24886 | 24.886 | 1167.6 | 0.28616 | 28.616 |  |  |  | 0.0666508 | 0.2335895 | 23.35895 | 1554.5 | 0.2660374 | 26.60374
370.79999 | 1.56966 | 9611.74023 | 1.0877 | 1556.8 | 0.24884 | 24.884 | 1169.4 | 0.28614 | 28.614 |  |  |  | 0.06675196 | 0.2335549 | 23.35549 | 1556.8 | 0.2659923 | 26.59923
370.89999 | 1.57008 | 9627.88184 | 1.08793 | 1559.4 | 0.2489 | 24.89 | 1171.3 | 0.28621 | 28.621 |  |  |  | 0.06686611 | 0.2335814 | 23.35814 | 1559.4 | 0.2660268 | 26.60268
371 | 1.5705 | 9640.13672 | 1.08798 | 1561.4 | 0.24891 | 24.891 | 1172.8 | 0.28623 | 28.623 |  |  |  | 0.06695278 | 0.233573 | 23.3573 | 1561.4 | 0.2660159 | 26.60159
371.09998 | 1.57092 | 9654.62012 | 1.08789 | 1563.8 | 0.24889 | 24.889 | 1174.6 | 0.2862 | 28.62 |  |  |  | 0.06705521 | 0.233529 | 23.3529 | 1563.8 | 0.2659585 | 26.59585
371.19998 | 1.57133 | 9669.59375 | 1.08799 | 1566.2 | 0.24891 | 24.891 | 1176.3 | 0.28623 | 28.623 |  |  |  | 0.06716111 | 0.2335277 | 23.35277 | 1566.2 | 0.2659567 | 26.59567
371.29999 | 1.57175 | 9681.59277 | 1.08799 | 1568.1 | 0.24891 | 24.891 | 1177.8 | 0.28623 | 28.623 |  |  |  | 0.06724597 | 0.2335083 | 23.35083 | 1568.1 | 0.2659314 | 26.59314
371.39999 | 1.57219 | 9697.07129 | 1.08799 | 1570.6 | 0.24891 | 24.891 | 1179.7 | 0.28623 | 28.623 |  |  |  | 0.06735544 | 0.2334832 | 23.34832 | 1570.6 | 0.2658987 | 26.58987
371.5 | 1.57262 | 9712.92773 | 1.08834 | 1573.2 | 0.24899 | 24.899 | 1181.5 | 0.28634 | 28.634 |  |  |  | 0.06746758 | 0.2335376 | 23.35376 | 1573.2 | 0.2659697 | 26.59697
371.59998 | 1.57307 | 9727.41797 | 1.08831 | 1575.5 | 0.24898 | 24.898 | 1183.3 | 0.28633 | 28.633 |  |  |  | 0.06757006 | 0.2335073 | 23.35073 | 1575.5 | 0.2659301 | 26.59301
371.69998 | 1.57349 | 9738.47949 | 1.08864 | 1577.3 | 0.24906 | 24.906 | 1184.5 | 0.28643 | 28.643 |  |  |  | 0.06764828 | 0.2335649 | 23.35649 | 1577.3 | 0.2660053 | 26.60053
371.79999 | 1.57391 | 9752.78613 | 1.08858 | 1579.7 | 0.24905 | 24.905 | 1186.2 | 0.28641 | 28.641 |  |  |  | 0.06774946 | 0.2335281 | 23.35281 | 1579.7 | 0.2659572 | 26.59572
371.89999 | 1.57433 | 9762.4668 | 1.0887 | 1581.2 | 0.24907 | 24.907 | 1187.4 | 0.28645 | 28.645 |  |  |  | 0.06781793 | 0.2335398 | 23.35398 | 1581.2 | 0.2659726 | 26.59726
372 | 1.57475 | 9773.73633 | 1.08887 | 1583 | 0.24911 | 24.911 | 1188.7 | 0.2865 | 28.65 |  |  |  | 0.06789763 | 0.2335605 | 23.35605 | 1583 | 0.2659995 | 26.59995
372.09998 | 1.57519 | 9783.22559 | 1.089 | 1584.6 | 0.24914 | 24.914 | 1189.8 | 0.28654 | 28.654 |  |  |  | 0.06796474 | 0.2335749 | 23.35749 | 1584.6 | 0.2660183 | 26.60183
372.19998 | 1.5756 | 9792.44824 | 1.08898 | 1586.1 | 0.24914 | 24.914 | 1190.9 | 0.28653 | 28.653 |  |  |  | 0.06802996 | 0.2335554 | 23.35554 | 1586.1 | 0.2659929 | 26.59929
372.29999 | 1.57602 | 9806.40527 | 1.08932 | 1588.3 | 0.24922 | 24.922 | 1192.5 | 0.28664 | 28.664 |  |  |  | 0.06812867 | 0.2336106 | 23.36106 | 1588.3 | 0.2660649 | 26.60649
372.39999 | 1.57643 | 9814.52734 | 1.08939 | 1589.7 | 0.24923 | 24.923 | 1193.5 | 0.28666 | 28.666 |  |  |  | 0.06818611 | 0.2336135 | 23.36135 | 1589.7 | 0.2660686 | 26.60686
372.5 | 1.57684 | 9821.9541 | 1.0896 | 1590.9 | 0.24928 | 24.928 | 1194.3 | 0.28672 | 28.672 |  |  |  | 0.06823863 | 0.2336495 | 23.36495 | 1590.9 | 0.2661156 | 26.61156
372.59998 | 1.57726 | 9830.58398 | 1.08977 | 1592.3 | 0.24932 | 24.932 | 1195.3 | 0.28677 | 28.677 |  |  |  | 0.06829967 | 0.2336744 | 23.36744 | 1592.3 | 0.2661482 | 26.61482
372.69998 | 1.5777 | 9839.65137 | 1.08999 | 1593.7 | 0.24937 | 24.937 | 1196.3 | 0.28684 | 28.684 |  |  |  | 0.06836379 | 0.2337101 | 23.37101 | 1593.7 | 0.2661947 | 26.61947
372.79999 | 1.57813 | 9847.07227 | 1.09025 | 1594.9 | 0.24943 | 24.943 | 1197.1 | 0.28692 | 28.692 |  |  |  | 0.06841628 | 0.2337575 | 23.37575 | 1594.9 | 0.2662566 | 26.62566
372.89999 | 1.57855 | 9852.06445 | 1.09038 | 1595.7 | 0.24946 | 24.946 | 1197.7 | 0.28696 | 28.696 |  |  |  | 0.06845158 | 0.2337792 | 23.37792 | 1595.7 | 0.2662849 | 26.62849
373 | 1.57898 | 9861.86328 | 1.09046 | 1597.3 | 0.24948 | 24.948 | 1198.8 | 0.28698 | 28.698 |  |  |  | 0.06852088 | 0.2337817 | 23.37817 | 1597.3 | 0.2662881 | 26.62881
373.09998 | 1.5794 | 9864.02246 | 1.09058 | 1597.7 | 0.2495 | 24.95 | 1199 | 0.28702 | 28.702 |  |  |  | 0.06853615 | 0.2338056 | 23.38056 | 1597.7 | 0.2663194 | 26.63194
373.19998 | 1.57984 | 9873.09863 | 1.09122 | 1599.1 | 0.24965 | 24.965 | 1199.9 | 0.28722 | 28.722 |  |  |  | 0.06860034 | 0.2339373 | 23.39373 | 1599.1 | 0.2664913 | 26.64913
373.29999 | 1.58028 | 9878.25586 | 1.09123 | 1600 | 0.24965 | 24.965 | 1200.5 | 0.28722 | 28.722 |  |  |  | 0.06863681 | 0.2339313 | 23.39313 | 1600 | 0.2664834 | 26.64834
373.39999 | 1.58069 | 9885.3584 | 1.0914 | 1601.1 | 0.24969 | 24.969 | 1201.3 | 0.28727 | 28.727 |  |  |  | 0.06868704 | 0.2339587 | 23.39587 | 1601.1 | 0.2665192 | 26.65192
373.5 | 1.5811 | 9888.64648 | 1.09169 | 1601.7 | 0.24976 | 24.976 | 1201.6 | 0.28736 | 28.736 |  |  |  | 0.0687103 | 0.2340197 | 23.40197 | 1601.7 | 0.2665988 | 26.65988
373.59998 | 1.58149 | 9894.8877 | 1.09204 | 1602.7 | 0.24984 | 24.984 | 1202.3 | 0.28747 | 28.747 |  |  |  | 0.06875444 | 0.2340897 | 23.40897 | 1602.7 | 0.2666902 | 26.66902
373.69998 | 1.58192 | 9900.77246 | 1.09206 | 1603.6 | 0.24984 | 24.984 | 1203 | 0.28747 | 28.747 |  |  |  | 0.06879605 | 0.2340847 | 23.40847 | 1603.6 | 0.2666837 | 26.66837
373.79999 | 1.58234 | 9909.27637 | 1.09222 | 1605 | 0.24988 | 24.988 | 1203.9 | 0.28752 | 28.752 |  |  |  | 0.0688562 | 0.2341076 | 23.41076 | 1605 | 0.2667136 | 26.67136
373.89999 | 1.58277 | 9915.8291 | 1.09246 | 1606.1 | 0.24993 | 24.993 | 1204.7 | 0.28759 | 28.759 |  |  |  | 0.06890254 | 0.2341519 | 23.41519 | 1606.1 | 0.2667714 | 26.67714
374 | 1.58318 | 9777.10938 | 1.09583 | 1583.6 | 0.2507 | 25.07 | 1186.6 | 0.28862 | 28.862 |  |  |  | 0.06792148 | 0.2351472 | 23.51472 | 1583.6 | 0.2680719 | 26.80719
374.09998 | 1.58361 | 9789.35742 | 1.09594 | 1585.6 | 0.25073 | 25.073 | 1188 | 0.28866 | 28.866 |  |  |  | 0.0680081 | 0.2351526 | 23.51526 | 1585.6 | 0.2680789 | 26.80789
374.19998 | 1.58403 | 9803.86426 | 1.09624 | 1587.9 | 0.2508 | 25.08 | 1189.7 | 0.28875 | 28.875 |  |  |  | 0.0681107 | 0.2351977 | 23.51977 | 1587.9 | 0.268138 | 26.8138
374.29999 | 1.58446 | 9819.76367 | 1.09624 | 1590.5 | 0.2508 | 25.08 | 1191.6 | 0.28875 | 28.875 |  |  |  | 0.06822314 | 0.235172 | 23.5172 | 1590.5 | 0.2681043 | 26.81043
374.39999 | 1.58491 | 9835.67187 | 1.09631 | 1593.1 | 0.25081 | 25.081 | 1193.5 | 0.28877 | 28.877 |  |  |  | 0.06833565 | 0.2351623 | 23.51623 | 1593.1 | 0.2680916 | 26.80916
374.5 | 1.58533 | 9849.82715 | 1.09636 | 1595.4 | 0.25083 | 25.083 | 1195.2 | 0.28878 | 28.878 |  |  |  | 0.06843576 | 0.2351508 | 23.51508 | 1595.4 | 0.2680766 | 26.80766
374.59998 | 1.58577 | 9868.14258 | 1.09643 | 1598.3 | 0.25084 | 25.084 | 1197.4 | 0.28881 | 28.881 |  |  |  | 0.06856529 | 0.2351372 | 23.51372 | 1598.3 | 0.2680588 | 26.80588
374.69998 | 1.58616 | 9883.23047 | 1.09648 | 1600.8 | 0.25085 | 25.085 | 1199.2 | 0.28882 | 28.882 |  |  |  | 0.06867199 | 0.2351242 | 23.51242 | 1600.8 | 0.2680419 | 26.80419
374.79999 | 1.58658 | 9898.89551 | 1.0967 | 1603.3 | 0.2509 | 25.09 | 1201 | 0.28889 | 28.889 |  |  |  | 0.06878278 | 0.2351492 | 23.51492 | 1603.3 | 0.2680745 | 26.80745
374.89999 | 1.587 | 9913.11621 | 1.09673 | 1605.6 | 0.25091 | 25.091 | 1202.8 | 0.2889 | 28.89 |  |  |  | 0.06888335 | 0.2351331 | 23.51331 | 1605.6 | 0.2680534 | 26.80534
375 | 1.58743 | 9927.66797 | 1.09664 | 1608 | 0.25089 | 25.089 | 1204.6 | 0.28887 | 28.887 |  |  |  | 0.06898626 | 0.235089 | 23.5089 | 1608 | 0.2679957 | 26.79957
375.09998 | 1.58785 | 9941.42285 | 1.09681 | 1610.2 | 0.25093 | 25.093 | 1206.2 | 0.28892 | 28.892 |  |  |  | 0.06908354 | 0.2351056 | 23.51056 | 1610.2 | 0.2680175 | 26.80175
375.19998 | 1.58827 | 9954.69727 | 1.09691 | 1612.4 | 0.25095 | 25.095 | 1207.7 | 0.28895 | 28.895 |  |  |  | 0.06917742 | 0.235107 | 23.5107 | 1612.4 | 0.2680193 | 26.80193
375.29999 | 1.58868 | 9967.79883 | 1.09708 | 1614.5 | 0.25099 | 25.099 | 1209.3 | 0.289 | 28.9 |  |  |  | 0.06927008 | 0.2351247 | 23.51247 | 1614.5 | 0.2680424 | 26.80424
375.39999 | 1.5891 | 9979.8457 | 1.09725 | 1616.4 | 0.25103 | 25.103 | 1210.7 | 0.28906 | 28.906 |  |  |  | 0.06935528 | 0.2351441 | 23.51441 | 1616.4 | 0.2680678 | 26.80678
375.5 | 1.58955 | 9990.30664 | 1.09753 | 1618.1 | 0.25109 | 25.109 | 1211.8 | 0.28914 | 28.914 |  |  |  | 0.06942926 | 0.2351912 | 23.51912 | 1618.1 | 0.2681294 | 26.81294
375.59998 | 1.58997 | 9998.53027 | 1.09753 | 1619.5 | 0.25109 | 25.109 | 1212.8 | 0.28914 | 28.914 |  |  |  | 0.06948742 | 0.2351779 | 23.51779 | 1619.5 | 0.268112 | 26.8112
375.69998 | 1.59041 | 9573.51758 | 1.10698 | 1550.6 | 0.25326 | 25.326 | 1157.9 | 0.29203 | 29.203 |  |  |  | 0.06648164 | 0.2380273 | 23.80273 | 1550.6 | 0.2718446 | 27.18446
375.79999 | 1.59082 | 9606.27246 | 1.10686 | 1555.9 | 0.25323 | 25.323 | 1161.9 | 0.292 | 29.2 |  |  |  | 0.06671329 | 0.2379469 | 23.79469 | 1555.9 | 0.271739 | 27.1739
375.89999 | 1.59123 | 9623.52539 | 1.10685 | 1558.7 | 0.25323 | 25.323 | 1164 | 0.29199 | 29.199 |  |  |  | 0.06683531 | 0.2379167 | 23.79167 | 1558.7 | 0.2716994 | 27.16994
376 | 1.59166 | 9642.14746 | 1.10671 | 1561.7 | 0.25319 | 25.319 | 1166.3 | 0.29195 | 29.195 |  |  |  | 0.066967 | 0.2378545 | 23.78545 | 1561.7 | 0.2716178 | 27.16178
376.09998 | 1.5921 | 9655.91602 | 1.10695 | 1564 | 0.25325 | 25.325 | 1167.9 | 0.29202 | 29.202 |  |  |  | 0.06706438 | 0.2378872 | 23.78872 | 1564 | 0.2716606 | 27.16606
376.19998 | 1.59253 | 9673.52539 | 1.10707 | 1566.8 | 0.25328 | 25.328 | 1170 | 0.29206 | 29.206 |  |  |  | 0.06718892 | 0.2378861 | 23.78861 | 1566.8 | 0.2716593 | 27.16593
376.29999 | 1.59293 | 9687.52051 | 1.10713 | 1569.1 | 0.25329 | 25.329 | 1171.7 | 0.29208 | 29.208 |  |  |  | 0.06728789 | 0.2378772 | 23.78772 | 1569.1 | 0.2716476 | 27.16476
376.39999 | 1.59334 | 9703.01855 | 1.10739 | 1571.6 | 0.25335 | 25.335 | 1173.4 | 0.29216 | 29.216 |  |  |  | 0.0673975 | 0.2379116 | 23.79116 | 1571.6 | 0.2716927 | 27.16927
376.5 | 1.59375 | 9715.74707 | 1.10732 | 1573.7 | 0.25333 | 25.333 | 1175 | 0.29214 | 29.214 |  |  |  | 0.06748752 | 0.237875 | 23.7875 | 1573.7 | 0.2716447 | 27.16447
376.59998 | 1.59418 | 9732.2373 | 1.10741 | 1576.3 | 0.25335 | 25.335 | 1177 | 0.29216 | 29.216 |  |  |  | 0.06760414 | 0.2378689 | 23.78689 | 1576.3 | 0.2716367 | 27.16367
376.69998 | 1.59462 | 9746.33691 | 1.10725 | 1578.6 | 0.25332 | 25.332 | 1178.7 | 0.29211 | 29.211 |  |  |  | 0.06770385 | 0.2378095 | 23.78095 | 1578.6 | 0.2715587 | 27.15587
376.79999 | 1.59505 | 9763.00684 | 1.10761 | 1581.3 | 0.2534 | 25.34 | 1180.6 | 0.29223 | 29.223 |  |  |  | 0.06782175 | 0.2378649 | 23.78649 | 1581.3 | 0.2716314 | 27.16314
376.89999 | 1.59548 | 9779.32031 | 1.10738 | 1584 | 0.25335 | 25.335 | 1182.7 | 0.29215 | 29.215 |  |  |  | 0.06793712 | 0.2377859 | 23.77859 | 1584 | 0.2715278 | 27.15278
377 | 1.59589 | 9792.66211 | 1.10762 | 1586.1 | 0.2534 | 25.34 | 1184.2 | 0.29223 | 29.223 |  |  |  | 0.06803148 | 0.2378192 | 23.78192 | 1586.1 | 0.2715715 | 27.15715
377.09998 | 1.59635 | 9808.73828 | 1.10759 | 1588.7 | 0.25339 | 25.339 | 1186.1 | 0.29222 | 29.222 |  |  |  | 0.06814517 | 0.2377863 | 23.77863 | 1588.7 | 0.2715283 | 27.15283
377.19998 | 1.59677 | 9822.21777 | 1.10777 | 1590.9 | 0.25344 | 25.344 | 1187.7 | 0.29227 | 29.227 |  |  |  | 0.0682405 | 0.2378057 | 23.78057 | 1590.9 | 0.2715537 | 27.15537
377.29999 | 1.59721 | 9837.64063 | 1.10798 | 1593.4 | 0.25348 | 25.348 | 1189.5 | 0.29234 | 29.234 |  |  |  | 0.06834957 | 0.2378288 | 23.78288 | 1593.4 | 0.271584 | 27.1584
377.39999 | 1.59761 | 9848.24707 | 1.10783 | 1595.1 | 0.25345 | 25.345 | 1190.8 | 0.29229 | 29.229 |  |  |  | 0.06842458 | 0.2377773 | 23.77773 | 1595.1 | 0.2715165 | 27.15165
377.5 | 1.59802 | 9860.64258 | 1.10804 | 1597.1 | 0.2535 | 25.35 | 1192.3 | 0.29236 | 29.236 |  |  |  | 0.06851225 | 0.2378053 | 23.78053 | 1597.1 | 0.2715532 | 27.15532
377.59998 | 1.59842 | 9869.9082 | 1.10807 | 1598.6 | 0.2535 | 25.35 | 1193.4 | 0.29237 | 29.237 |  |  |  | 0.06857778 | 0.2377972 | 23.77972 | 1598.6 | 0.2715426 | 27.15426
377.69998 | 1.59884 | 9884.51758 | 1.10828 | 1601 | 0.25355 | 25.355 | 1195.1 | 0.29243 | 29.243 |  |  |  | 0.0686811 | 0.2378216 | 23.78216 | 1601 | 0.2715746 | 27.15746
377.79999 | 1.59928 | 9898.31152 | 1.10843 | 1603.2 | 0.25359 | 25.359 | 1196.7 | 0.29248 | 29.248 |  |  |  | 0.06877865 | 0.2378336 | 23.78336 | 1603.2 | 0.2715903 | 27.15903
377.89999 | 1.5997 | 9907.38281 | 1.10855 | 1604.7 | 0.25361 | 25.361 | 1197.7 | 0.29251 | 29.251 |  |  |  | 0.0688428 | 0.2378463 | 23.78463 | 1604.7 | 0.2716071 | 27.16071
378 | 1.60012 | 9917.15039 | 1.10854 | 1606.3 | 0.25361 | 25.361 | 1198.9 | 0.29251 | 29.251 |  |  |  | 0.06891188 | 0.2378282 | 23.78282 | 1606.3 | 0.2715833 | 27.15833
378.09998 | 1.60053 | 9927.84766 | 1.10856 | 1608 | 0.25362 | 25.362 | 1200.2 | 0.29252 | 29.252 |  |  |  | 0.06898754 | 0.2378155 | 23.78155 | 1608 | 0.2715666 | 27.15666
378.19998 | 1.60097 | 9934.45508 | 1.10884 | 1609.1 | 0.25368 | 25.368 | 1200.9 | 0.2926 | 29.26 |  |  |  | 0.06903426 | 0.2378689 | 23.78689 | 1609.1 | 0.2716367 | 27.16367
378.29999 | 1.60141 | 9947.86914 | 1.10904 | 1611.3 | 0.25373 | 25.373 | 1202.4 | 0.29266 | 29.266 |  |  |  | 0.06912913 | 0.2378929 | 23.78929 | 1611.3 | 0.2716682 | 27.16682
378.39999 | 1.60185 | 9954.22656 | 1.10924 | 1612.3 | 0.25377 | 25.377 | 1203.1 | 0.29272 | 29.272 |  |  |  | 0.06917409 | 0.2379284 | 23.79284 | 1612.3 | 0.2717148 | 27.17148
378.5 | 1.60227 | 9960.74512 | 1.10955 | 1613.3 | 0.25384 | 25.384 | 1203.8 | 0.29282 | 29.282 |  |  |  | 0.06922019 | 0.2379888 | 23.79888 | 1613.3 | 0.271794 | 27.1794
378.59998 | 1.60268 | 9965.82422 | 1.10978 | 1614.2 | 0.2539 | 25.39 | 1204.3 | 0.29289 | 29.289 |  |  |  | 0.06925611 | 0.2380332 | 23.80332 | 1614.2 | 0.2718522 | 27.18522
378.69998 | 1.6031 | 9975.43164 | 1.10986 | 1615.7 | 0.25391 | 25.391 | 1205.5 | 0.29291 | 29.291 |  |  |  | 0.06932406 | 0.2380359 | 23.80359 | 1615.7 | 0.2718559 | 27.18559
378.79999 | 1.60351 | 9979.87891 | 1.11032 | 1616.4 | 0.25402 | 25.402 | 1205.8 | 0.29306 | 29.306 |  |  |  | 0.06935551 | 0.238134 | 23.8134 | 1616.4 | 0.2719845 | 27.19845
378.89999 | 1.60394 | 9990.22754 | 1.11035 | 1618.1 | 0.25403 | 25.403 | 1207.1 | 0.29307 | 29.307 |  |  |  | 0.0694287 | 0.2381241 | 23.81241 | 1618.1 | 0.2719716 | 27.19716
379 | 1.60435 | 9994.96875 | 1.11067 | 1618.9 | 0.2541 | 25.41 | 1207.5 | 0.29316 | 29.316 |  |  |  | 0.06946223 | 0.2381896 | 23.81896 | 1618.9 | 0.2720576 | 27.20576
379.09998 | 1.60478 | 9997.43164 | 1.11097 | 1619.3 | 0.25417 | 25.417 | 1207.7 | 0.29326 | 29.326 |  |  |  | 0.06947965 | 0.2382543 | 23.82543 | 1619.3 | 0.2721424 | 27.21424
379.19998 | 1.60521 | 10001.9248 | 1.11135 | 1620 | 0.25426 | 25.426 | 1208.1 | 0.29337 | 29.337 |  |  |  | 0.06951142 | 0.2383339 | 23.83339 | 1620 | 0.272247 | 27.2247
379.29999 | 1.60562 | 10003.59473 | 1.11169 | 1620.3 | 0.25433 | 25.433 | 1208.2 | 0.29348 | 29.348 |  |  |  | 0.06952323 | 0.238409 | 23.8409 | 1620.3 | 0.2723456 | 27.23456
379.39999 | 1.60606 | 10012.94531 | 1.11191 | 1621.8 | 0.25438 | 25.438 | 1209.2 | 0.29354 | 29.354 |  |  |  | 0.06958936 | 0.2384442 | 23.84442 | 1621.8 | 0.2723918 | 27.23918
379.5 | 1.60649 | 10018.6416 | 1.11191 | 1622.7 | 0.25438 | 25.438 | 1209.9 | 0.29354 | 29.354 |  |  |  | 0.06962965 | 0.238435 | 23.8435 | 1622.7 | 0.2723797 | 27.23797
379.59998 | 1.60693 | 10026 | 1.1123 | 1623.9 | 0.25447 | 25.447 | 1210.7 | 0.29366 | 29.366 |  |  |  | 0.06968169 | 0.2385123 | 23.85123 | 1623.9 | 0.2724812 | 27.24812
379.69998 | 1.60734 | 10031.71777 | 1.11267 | 1624.8 | 0.25456 | 25.456 | 1211.2 | 0.29378 | 29.378 |  |  |  | 0.06972213 | 0.2385877 | 23.85877 | 1624.8 | 0.2725803 | 27.25803
379.79999 | 1.60776 | 10034.19531 | 1.11283 | 1625.2 | 0.25459 | 25.459 | 1211.5 | 0.29383 | 29.383 |  |  |  | 0.06973965 | 0.2386203 | 23.86203 | 1625.2 | 0.2726231 | 27.26231
379.89999 | 1.60817 | 10035.05859 | 1.1133 | 1625.4 | 0.2547 | 25.47 | 1211.4 | 0.29397 | 29.397 |  |  |  | 0.06974575 | 0.2387264 | 23.87264 | 1625.4 | 0.2727625 | 27.27625
380 | 1.60861 | 10039.75098 | 1.11346 | 1626.1 | 0.25474 | 25.474 | 1211.9 | 0.29402 | 29.402 |  |  |  | 0.06977894 | 0.2387554 | 23.87554 | 1626.1 | 0.2728006 | 27.28006
380.09998 | 1.60903 | 10040.62012 | 1.11388 | 1626.3 | 0.25483 | 25.483 | 1211.8 | 0.29415 | 29.415 |  |  |  | 0.06978509 | 0.2388501 | 23.88501 | 1626.3 | 0.2729249 | 27.29249
380.19998 | 1.60944 | 10047.19629 | 1.11419 | 1627.3 | 0.2549 | 25.49 | 1212.5 | 0.29424 | 29.424 |  |  |  | 0.06983159 | 0.2389104 | 23.89104 | 1627.3 | 0.2730041 | 27.30041
380.29999 | 1.60986 | 9684.29297 | 1.12264 | 1568.6 | 0.25684 | 25.684 | 1165.7 | 0.29684 | 29.684 |  |  |  | 0.06726507 | 0.2414305 | 24.14305 | 1568.6 | 0.2763209 | 27.63209
380.39999 | 1.61027 | 9704.80078 | 1.12233 | 1571.9 | 0.25677 | 25.677 | 1168.3 | 0.29675 | 29.675 |  |  |  | 0.0674101 | 0.2413264 | 24.13264 | 1571.9 | 0.2761837 | 27.61837
380.5 | 1.6107 | 9720.85352 | 1.12253 | 1574.5 | 0.25681 | 25.681 | 1170.1 | 0.29681 | 29.681 |  |  |  | 0.06752363 | 0.2413462 | 24.13462 | 1574.5 | 0.2762098 | 27.62098
380.59998 | 1.61113 | 9736.04004 | 1.12264 | 1576.9 | 0.25684 | 25.684 | 1171.9 | 0.29684 | 29.684 |  |  |  | 0.06763103 | 0.2413468 | 24.13468 | 1576.9 | 0.2762105 | 27.62105
380.69998 | 1.61156 | 9752.56348 | 1.12268 | 1579.6 | 0.25685 | 25.685 | 1173.9 | 0.29685 | 29.685 |  |  |  | 0.06774789 | 0.2413292 | 24.13292 | 1579.6 | 0.2761874 | 27.61874
380.79999 | 1.61198 | 9767.31348 | 1.12282 | 1582 | 0.25688 | 25.688 | 1175.6 | 0.2969 | 29.69 |  |  |  | 0.0678522 | 0.2413374 | 24.13374 | 1582 | 0.2761981 | 27.61981
380.89999 | 1.61242 | 9785.59473 | 1.12283 | 1585 | 0.25688 | 25.688 | 1177.8 | 0.2969 | 29.69 |  |  |  | 0.06798149 | 0.2413101 | 24.13101 | 1585 | 0.2761622 | 27.61622
381 | 1.61286 | 9801.14453 | 1.12286 | 1587.5 | 0.25689 | 25.689 | 1179.7 | 0.29691 | 29.691 |  |  |  | 0.06809146 | 0.2412918 | 24.12918 | 1587.5 | 0.276138 | 27.6138
381.09998 | 1.61329 | 9818.00977 | 1.12301 | 1590.2 | 0.25692 | 25.692 | 1181.7 | 0.29696 | 29.696 |  |  |  | 0.06821074 | 0.2412988 | 24.12988 | 1590.2 | 0.2761473 | 27.61473
381.19998 | 1.61373 | 9832.96387 | 1.12302 | 1592.6 | 0.25693 | 25.693 | 1183.5 | 0.29696 | 29.696 |  |  |  | 0.0683165 | 0.2412769 | 24.12769 | 1592.6 | 0.2761184 | 27.61184
381.29999 | 1.61414 | 9848.625 | 1.1233 | 1595.2 | 0.25699 | 25.699 | 1185.2 | 0.29704 | 29.704 |  |  |  | 0.06842726 | 0.2413156 | 24.13156 | 1595.2 | 0.2761695 | 27.61695
381.39999 | 1.61455 | 9862.68164 | 1.12343 | 1597.5 | 0.25702 | 25.702 | 1186.9 | 0.29708 | 29.708 |  |  |  | 0.06852667 | 0.2413226 | 24.13226 | 1597.5 | 0.2761787 | 27.61787
381.5 | 1.61494 | 9875.7168 | 1.12336 | 1599.6 | 0.257 | 25.7 | 1188.5 | 0.29706 | 29.706 |  |  |  | 0.06861886 | 0.2412855 | 24.12855 | 1599.6 | 0.2761298 | 27.61298
381.59998 | 1.61536 | 9890.7832 | 1.12343 | 1602 | 0.25702 | 25.702 | 1190.3 | 0.29708 | 29.708 |  |  |  | 0.06872541 | 0.2412772 | 24.12772 | 1602 | 0.2761188 | 27.61188
381.69998 | 1.61579 | 9905.11035 | 1.12356 | 1604.3 | 0.25705 | 25.705 | 1191.9 | 0.29712 | 29.712 |  |  |  | 0.06882673 | 0.2412837 | 24.12837 | 1604.3 | 0.2761274 | 27.61274
381.79999 | 1.61622 | 9920.2373 | 1.12345 | 1606.8 | 0.25702 | 25.702 | 1193.8 | 0.29709 | 29.709 |  |  |  | 0.06893371 | 0.2412341 | 24.12341 | 1606.8 | 0.276062 | 27.6062
381.89999 | 1.61664 | 9935.25879 | 1.12373 | 1609.2 | 0.25709 | 25.709 | 1195.5 | 0.29718 | 29.718 |  |  |  | 0.06903995 | 0.2412739 | 24.12739 | 1609.2 | 0.2761144 | 27.61144
382 | 1.61704 | 9946.26172 | 1.12374 | 1611 | 0.25709 | 25.709 | 1196.8 | 0.29718 | 29.718 |  |  |  | 0.06911776 | 0.2412583 | 24.12583 | 1611 | 0.2760939 | 27.60939
382.09998 | 1.61748 | 9964.01465 | 1.12359 | 1613.9 | 0.25706 | 25.706 | 1199 | 0.29713 | 29.713 |  |  |  | 0.06924332 | 0.2411953 | 24.11953 | 1613.9 | 0.2760109 | 27.60109
382.19998 | 1.61793 | 9976.22949 | 1.12362 | 1615.8 | 0.25706 | 25.706 | 1200.5 | 0.29714 | 29.714 |  |  |  | 0.0693297 | 0.2411824 | 24.11824 | 1615.8 | 0.2759939 | 27.59939
382.29999 | 1.61839 | 9990.00293 | 1.12371 | 1618.1 | 0.25708 | 25.708 | 1202.1 | 0.29717 | 29.717 |  |  |  | 0.06942711 | 0.2411807 | 24.11807 | 1618.1 | 0.2759916 | 27.59916
382.39999 | 1.61881 | 10002.09082 | 1.12385 | 1620 | 0.25711 | 25.711 | 1203.5 | 0.29721 | 29.721 |  |  |  | 0.0695126 | 0.2411932 | 24.11932 | 1620 | 0.2760081 | 27.60081
382.5 | 1.61921 | 10014.06934 | 1.12411 | 1622 | 0.25717 | 25.717 | 1204.8 | 0.29729 | 29.729 |  |  |  | 0.06959731 | 0.2412333 | 24.12333 | 1622 | 0.2760609 | 27.60609
382.59998 | 1.61963 | 10023.34375 | 1.12412 | 1623.5 | 0.25718 | 25.718 | 1206 | 0.2973 | 29.73 |  |  |  | 0.0696629 | 0.2412206 | 24.12206 | 1623.5 | 0.2760441 | 27.60441
382.69998 | 1.62003 | 10034.7666 | 1.12423 | 1625.3 | 0.2572 | 25.72 | 1207.3 | 0.29733 | 29.733 |  |  |  | 0.06974369 | 0.2412272 | 24.12272 | 1625.3 | 0.2760529 | 27.60529
382.79999 | 1.62046 | 10045.17187 | 1.12448 | 1627 | 0.25726 | 25.726 | 1208.4 | 0.29741 | 29.741 |  |  |  | 0.06981728 | 0.2412676 | 24.12676 | 1627 | 0.2761061 | 27.61061
382.89999 | 1.62088 | 10053.58008 | 1.12453 | 1628.4 | 0.25727 | 25.727 | 1209.4 | 0.29742 | 29.742 |  |  |  | 0.06987674 | 0.2412654 | 24.12654 | 1628.4 | 0.2761033 | 27.61033
383 | 1.6213 | 10063.29199 | 1.12464 | 1629.9 | 0.2573 | 25.73 | 1210.6 | 0.29746 | 29.746 |  |  |  | 0.06994543 | 0.2412749 | 24.12749 | 1629.9 | 0.2761157 | 27.61157
383.09998 | 1.62171 | 10071.11426 | 1.12478 | 1631.2 | 0.25733 | 25.733 | 1211.5 | 0.2975 | 29.75 |  |  |  | 0.07000075 | 0.2412943 | 24.12943 | 1631.2 | 0.2761413 | 27.61413
383.19998 | 1.62212 | 10079.90234 | 1.12505 | 1632.6 | 0.25739 | 25.739 | 1212.4 | 0.29758 | 29.758 |  |  |  | 0.0700629 | 0.2413418 | 24.13418 | 1632.6 | 0.2762039 | 27.62039
383.29999 | 1.62256 | 10085.40918 | 1.12529 | 1633.5 | 0.25744 | 25.744 | 1213 | 0.29766 | 29.766 |  |  |  | 0.07010184 | 0.2413878 | 24.13878 | 1633.5 | 0.2762646 | 27.62646
383.39999 | 1.623 | 10091.83008 | 1.12547 | 1634.6 | 0.25749 | 25.749 | 1213.7 | 0.29771 | 29.771 |  |  |  | 0.07014725 | 0.2414186 | 24.14186 | 1634.6 | 0.2763052 | 27.63052
383.5 | 1.62344 | 10096.09766 | 1.12576 | 1635.3 | 0.25755 | 25.755 | 1214.1 | 0.2978 | 29.78 |  |  |  | 0.07017743 | 0.241478 | 24.1478 | 1635.3 | 0.2763835 | 27.63835
383.59998 | 1.62385 | 10100.22852 | 1.12598 | 1635.9 | 0.2576 | 25.76 | 1214.5 | 0.29787 | 29.787 |  |  |  | 0.07020665 | 0.2415217 | 24.15217 | 1635.9 | 0.2764411 | 27.64411
383.69998 | 1.62427 | 10106.02637 | 1.12644 | 1636.9 | 0.25771 | 25.771 | 1215 | 0.29801 | 29.801 |  |  |  | 0.07024765 | 0.2416175 | 24.16175 | 1636.9 | 0.2765674 | 27.65674
383.79999 | 1.62468 | 10112.91406 | 1.12651 | 1638 | 0.25772 | 25.772 | 1215.8 | 0.29803 | 29.803 |  |  |  | 0.07029636 | 0.2416224 | 24.16224 | 1638 | 0.2765739 | 27.65739
383.89999 | 1.6251 | 10118.88867 | 1.12669 | 1639 | 0.25776 | 25.776 | 1216.5 | 0.29809 | 29.809 |  |  |  | 0.07033862 | 0.2416539 | 24.16539 | 1639 | 0.2766154 | 27.66154
384 | 1.62554 | 10124.87988 | 1.12692 | 1639.9 | 0.25782 | 25.782 | 1217.1 | 0.29816 | 29.816 |  |  |  | 0.07038099 | 0.2416968 | 24.16968 | 1639.9 | 0.276672 | 27.6672
384.09998 | 1.62596 | 9986.77637 | 1.13033 | 1617.6 | 0.2586 | 25.86 | 1199.3 | 0.29921 | 29.921 |  |  |  | 0.06940429 | 0.2427003 | 24.27003 | 1617.6 | 0.2779963 | 27.79963
384.19998 | 1.62638 | 10003.5625 | 1.13043 | 1620.3 | 0.25862 | 25.862 | 1201.2 | 0.29924 | 29.924 |  |  |  | 0.06952301 | 0.2426961 | 24.26961 | 1620.3 | 0.2779906 | 27.79906
384.29999 | 1.62678 | 10018.43848 | 1.13056 | 1622.7 | 0.25865 | 25.865 | 1203 | 0.29928 | 29.928 |  |  |  | 0.06962821 | 0.2427017 | 24.27017 | 1622.7 | 0.2779981 | 27.79981
384.39999 | 1.62722 | 10034.60156 | 1.13065 | 1625.3 | 0.25867 | 25.867 | 1204.9 | 0.29931 | 29.931 |  |  |  | 0.06974252 | 0.2426962 | 24.26962 | 1625.3 | 0.2779907 | 27.79907
384.5 | 1.62764 | 10048.375 | 1.13055 | 1627.5 | 0.25865 | 25.865 | 1206.6 | 0.29928 | 29.928 |  |  |  | 0.06983993 | 0.242651 | 24.2651 | 1627.5 | 0.2779311 | 27.79311
384.59998 | 1.62808 | 10063.89844 | 1.13075 | 1630 | 0.25869 | 25.869 | 1208.4 | 0.29934 | 29.934 |  |  |  | 0.06994971 | 0.2426716 | 24.26716 | 1630 | 0.2779584 | 27.79584
384.69998 | 1.6285 | 10079.82715 | 1.13086 | 1632.6 | 0.25872 | 25.872 | 1210.2 | 0.29938 | 29.938 |  |  |  | 0.07006237 | 0.242671 | 24.2671 | 1632.6 | 0.2779576 | 27.79576
384.79999 | 1.62892 | 10093.27051 | 1.13082 | 1634.8 | 0.25871 | 25.871 | 1211.9 | 0.29936 | 29.936 |  |  |  | 0.07015744 | 0.2426401 | 24.26401 | 1634.8 | 0.2779168 | 27.79168
384.89999 | 1.62935 | 10105.62988 | 1.13089 | 1636.8 | 0.25873 | 25.873 | 1213.3 | 0.29938 | 29.938 |  |  |  | 0.07024485 | 0.2426362 | 24.26362 | 1636.8 | 0.2779115 | 27.79115
385 | 1.62977 | 10120.77539 | 1.131 | 1639.3 | 0.25875 | 25.875 | 1215.1 | 0.29942 | 29.942 |  |  |  | 0.07035196 | 0.2426368 | 24.26368 | 1639.3 | 0.2779124 | 27.79124
385.09998 | 1.63021 | 10134.85742 | 1.13118 | 1641.5 | 0.25879 | 25.879 | 1216.7 | 0.29947 | 29.947 |  |  |  | 0.07045155 | 0.2426552 | 24.26552 | 1641.5 | 0.2779367 | 27.79367
385.19998 | 1.63062 | 10148.20215 | 1.13116 | 1643.7 | 0.25879 | 25.879 | 1218.3 | 0.29947 | 29.947 |  |  |  | 0.07054593 | 0.2426291 | 24.26291 | 1643.7 | 0.2779021 | 27.79021
385.29999 | 1.63105 | 10160.62305 | 1.1313 | 1645.7 | 0.25882 | 25.882 | 1219.8 | 0.29951 | 29.951 |  |  |  | 0.07063377 | 0.242641 | 24.2641 | 1645.7 | 0.2779179 | 27.79179
385.39999 | 1.63145 | 10170.94043 | 1.13144 | 1647.4 | 0.25885 | 25.885 | 1221 | 0.29955 | 29.955 |  |  |  | 0.07070674 | 0.2426563 | 24.26563 | 1647.4 | 0.2779381 | 27.79381
385.5 | 1.63186 | 10184.22754 | 1.1315 | 1649.5 | 0.25887 | 25.887 | 1222.5 | 0.29957 | 29.957 |  |  |  | 0.07080071 | 0.2426485 | 24.26485 | 1649.5 | 0.2779279 | 27.79279
385.59998 | 1.63228 | 10191.68848 | 1.13162 | 1650.7 | 0.25889 | 25.889 | 1223.4 | 0.29961 | 29.961 |  |  |  | 0.07085347 | 0.2426639 | 24.26639 | 1650.7 | 0.2779482 | 27.79482
385.69998 | 1.63271 | 10196.6084 | 1.1318 | 1651.5 | 0.25893 | 25.893 | 1223.9 | 0.29967 | 29.967 |  |  |  | 0.07088827 | 0.2426971 | 24.26971 | 1651.5 | 0.277992 | 27.7992
385.79999 | 1.63314 | 9769.30176 | 1.14132 | 1582.3 | 0.26111 | 26.111 | 1169.2 | 0.30261 | 30.261 |  |  |  | 0.06786627 | 0.2455663 | 24.55663 | 1582.3 | 0.2817879 | 28.17879
385.89999 | 1.63355 | 9794.25195 | 1.14134 | 1586.4 | 0.26112 | 26.112 | 1172.1 | 0.30261 | 30.261 |  |  |  | 0.06804272 | 0.2455305 | 24.55305 | 1586.4 | 0.2817404 | 28.17404
386 | 1.63398 | 9808.98047 | 1.14133 | 1588.8 | 0.26111 | 26.111 | 1173.9 | 0.30261 | 30.261 |  |  |  | 0.06814688 | 0.2455044 | 24.55044 | 1588.8 | 0.2817058 | 28.17058
386.09998 | 1.63439 | 9826.91504 | 1.14143 | 1591.7 | 0.26114 | 26.114 | 1176 | 0.30264 | 30.264 |  |  |  | 0.06827372 | 0.2454982 | 24.54982 | 1591.7 | 0.2816977 | 28.16977
386.19998 | 1.63485 | 9842.25488 | 1.1414 | 1594.1 | 0.26113 | 26.113 | 1177.9 | 0.30263 | 30.263 |  |  |  | 0.06838221 | 0.2454666 | 24.54666 | 1594.1 | 0.2816557 | 28.16557
386.29999 | 1.63529 | 9860.20117 | 1.14174 | 1597.1 | 0.26121 | 26.121 | 1179.9 | 0.30274 | 30.274 |  |  |  | 0.06850913 | 0.2455153 | 24.55153 | 1597.1 | 0.2817203 | 28.17203
386.39999 | 1.6357 | 9872.87402 | 1.14159 | 1599.1 | 0.26117 | 26.117 | 1181.5 | 0.30269 | 30.269 |  |  |  | 0.06859875 | 0.2454605 | 24.54605 | 1599.1 | 0.2816476 | 28.16476
386.5 | 1.63612 | 9887.22852 | 1.1416 | 1601.4 | 0.26118 | 26.118 | 1183.2 | 0.3027 | 30.27 |  |  |  | 0.06870027 | 0.2454396 | 24.54396 | 1601.4 | 0.2816199 | 28.16199
386.59998 | 1.63652 | 9903.09961 | 1.14177 | 1604 | 0.26121 | 26.121 | 1185 | 0.30275 | 30.275 |  |  |  | 0.06881251 | 0.2454528 | 24.54528 | 1604 | 0.2816374 | 28.16374
386.69998 | 1.63696 | 9920.53711 | 1.14182 | 1606.8 | 0.26123 | 26.123 | 1187.1 | 0.30276 | 30.276 |  |  |  | 0.06893583 | 0.245436 | 24.5436 | 1606.8 | 0.2816152 | 28.16152
386.79999 | 1.63738 | 9936.55859 | 1.14187 | 1609.4 | 0.26124 | 26.124 | 1189 | 0.30278 | 30.278 |  |  |  | 0.06904914 | 0.2454215 | 24.54215 | 1609.4 | 0.281596 | 28.1596
386.89999 | 1.63781 | 9953.08496 | 1.14194 | 1612.1 | 0.26125 | 26.125 | 1190.9 | 0.3028 | 30.28 |  |  |  | 0.06916602 | 0.2454108 | 24.54108 | 1612.1 | 0.2815818 | 28.15818
387 | 1.63821 | 9965.42969 | 1.14201 | 1614.1 | 0.26127 | 26.127 | 1192.4 | 0.30282 | 30.282 |  |  |  | 0.06925332 | 0.2454068 | 24.54068 | 1614.1 | 0.2815765 | 28.15765
387.09998 | 1.63863 | 9983.4082 | 1.14218 | 1617 | 0.26131 | 26.131 | 1194.5 | 0.30287 | 30.287 |  |  |  | 0.06938047 | 0.2454166 | 24.54166 | 1617 | 0.2815895 | 28.15895
387.19998 | 1.63906 | 9996.60156 | 1.14215 | 1619.1 | 0.2613 | 26.13 | 1196.1 | 0.30287 | 30.287 |  |  |  | 0.06947378 | 0.2453884 | 24.53884 | 1619.1 | 0.2815521 | 28.15521
387.29999 | 1.6395 | 10013.33203 | 1.14228 | 1621.9 | 0.26133 | 26.133 | 1198 | 0.30291 | 30.291 |  |  |  | 0.0695921 | 0.2453911 | 24.53911 | 1621.9 | 0.2815557 | 28.15557
387.39999 | 1.63994 | 10024.10352 | 1.1424 | 1623.6 | 0.26136 | 26.136 | 1199.3 | 0.30294 | 30.294 |  |  |  | 0.06966828 | 0.2454011 | 24.54011 | 1623.6 | 0.281569 | 28.1569
387.5 | 1.64036 | 10040.4502 | 1.14224 | 1626.2 | 0.26132 | 26.132 | 1201.3 | 0.30289 | 30.289 |  |  |  | 0.06978388 | 0.2453381 | 24.53381 | 1626.2 | 0.2814854 | 28.14854
387.59998 | 1.6408 | 10052.0957 | 1.1424 | 1628.1 | 0.26136 | 26.136 | 1202.6 | 0.30294 | 30.294 |  |  |  | 0.06986624 | 0.2453558 | 24.53558 | 1628.1 | 0.2815089 | 28.15089
387.69998 | 1.6412 | 10061.93652 | 1.14259 | 1629.7 | 0.2614 | 26.14 | 1203.7 | 0.303 | 30.3 |  |  |  | 0.06993584 | 0.2453834 | 24.53834 | 1629.7 | 0.2815454 | 28.15454
387.79999 | 1.64163 | 10075.33203 | 1.14268 | 1631.9 | 0.26142 | 26.142 | 1205.3 | 0.30303 | 30.303 |  |  |  | 0.07003058 | 0.2453823 | 24.53823 | 1631.9 | 0.281544 | 28.1544
387.89999 | 1.64205 | 10084.41016 | 1.14277 | 1633.4 | 0.26144 | 26.144 | 1206.3 | 0.30306 | 30.306 |  |  |  | 0.07009478 | 0.2453882 | 24.53882 | 1633.4 | 0.2815518 | 28.15518
388 | 1.64248 | 10098.26367 | 1.14285 | 1635.6 | 0.26146 | 26.146 | 1208 | 0.30308 | 30.308 |  |  |  | 0.07019275 | 0.2453841 | 24.53841 | 1635.6 | 0.2815464 | 28.15464
388.09998 | 1.64289 | 10108.3252 | 1.143 | 1637.2 | 0.2615 | 26.15 | 1209.1 | 0.30313 | 30.313 |  |  |  | 0.07026391 | 0.2454021 | 24.54021 | 1637.2 | 0.2815703 | 28.15703
388.19998 | 1.64331 | 10120.83594 | 1.143 | 1639.3 | 0.2615 | 26.15 | 1210.6 | 0.30313 | 30.313 |  |  |  | 0.07035239 | 0.2453819 | 24.53819 | 1639.3 | 0.2815435 | 28.15435
388.29999 | 1.64373 | 10130.96191 | 1.14318 | 1640.9 | 0.26154 | 26.154 | 1211.7 | 0.30318 | 30.318 |  |  |  | 0.070424 | 0.2454067 | 24.54067 | 1640.9 | 0.2815763 | 28.15763
388.39999 | 1.64415 | 10139.68262 | 1.1434 | 1642.3 | 0.26159 | 26.159 | 1212.7 | 0.30325 | 30.325 |  |  |  | 0.07048568 | 0.2454429 | 24.54429 | 1642.3 | 0.2816243 | 28.16243
388.5 | 1.64459 | 10146.86328 | 1.14348 | 1643.5 | 0.26161 | 26.161 | 1213.5 | 0.30328 | 30.328 |  |  |  | 0.07053646 | 0.2454496 | 24.54496 | 1643.5 | 0.2816332 | 28.16332
388.59998 | 1.64501 | 10157.3291 | 1.14383 | 1645.2 | 0.26169 | 26.169 | 1214.7 | 0.30339 | 30.339 |  |  |  | 0.07061048 | 0.2455127 | 24.55127 | 1645.2 | 0.2817168 | 28.17168
388.69998 | 1.64544 | 10167.84473 | 1.14395 | 1646.9 | 0.26171 | 26.171 | 1215.9 | 0.30342 | 30.342 |  |  |  | 0.07068484 | 0.2455231 | 24.55231 | 1646.9 | 0.2817307 | 28.17307
388.79999 | 1.64585 | 10173.72266 | 1.14409 | 1647.8 | 0.26175 | 26.175 | 1216.5 | 0.30347 | 30.347 |  |  |  | 0.07072641 | 0.2455457 | 24.55457 | 1647.8 | 0.2817605 | 28.17605
388.89999 | 1.64629 | 10181.65723 | 1.14432 | 1649.1 | 0.2618 | 26.18 | 1217.4 | 0.30354 | 30.354 |  |  |  | 0.07078253 | 0.2455854 | 24.55854 | 1649.1 | 0.2818133 | 28.18133
389 | 1.64674 | 10190.49512 | 1.14467 | 1650.5 | 0.26188 | 26.188 | 1218.3 | 0.30365 | 30.365 |  |  |  | 0.07084503 | 0.2456512 | 24.56512 | 1650.5 | 0.2819004 | 28.19004
389.09998 | 1.64716 | 10196.55371 | 1.14484 | 1651.5 | 0.26192 | 26.192 | 1219 | 0.3037 | 30.37 |  |  |  | 0.07088788 | 0.2456803 | 24.56803 | 1651.5 | 0.281939 | 28.1939
389.19998 | 1.64758 | 10199.56445 | 1.14509 | 1652 | 0.26197 | 26.197 | 1219.2 | 0.30378 | 30.378 |  |  |  | 0.07090917 | 0.2457326 | 24.57326 | 1652 | 0.2820084 | 28.20084
389.29999 | 1.64799 | 10205.10059 | 1.14539 | 1652.9 | 0.26204 | 26.204 | 1219.8 | 0.30387 | 30.387 |  |  |  | 0.07094833 | 0.2457923 | 24.57923 | 1652.9 | 0.2820875 | 28.20875
389.39999 | 1.6484 | 10211.81934 | 1.14548 | 1654 | 0.26206 | 26.206 | 1220.5 | 0.3039 | 30.39 |  |  |  | 0.07099584 | 0.245802 | 24.5802 | 1654 | 0.2821004 | 28.21004
389.5 | 1.64881 | 10217.14453 | 1.14571 | 1654.9 | 0.26212 | 26.212 | 1221.1 | 0.30397 | 30.397 |  |  |  | 0.0710335 | 0.245846 | 24.5846 | 1654.9 | 0.2821587 | 28.21587
389.59998 | 1.64923 | 10229.91406 | 1.14603 | 1656.9 | 0.26219 | 26.219 | 1222.5 | 0.30407 | 30.407 |  |  |  | 0.07112381 | 0.2458986 | 24.58986 | 1656.9 | 0.2822284 | 28.22284
389.69998 | 1.64965 | 10230.57812 | 1.14628 | 1657 | 0.26225 | 26.225 | 1222.5 | 0.30415 | 30.415 |  |  |  | 0.07112851 | 0.2459547 | 24.59547 | 1657 | 0.2823028 | 28.23028
389.79999 | 1.65007 | 10235.17188 | 1.14642 | 1657.8 | 0.26228 | 26.228 | 1223 | 0.30419 | 30.419 |  |  |  | 0.071161 | 0.2459793 | 24.59793 | 1657.8 | 0.2823354 | 28.23354
389.89999 | 1.6505 | 10097.24121 | 1.14992 | 1635.4 | 0.26308 | 26.308 | 1205.2 | 0.30527 | 30.527 |  |  |  | 0.07018552 | 0.2470031 | 24.70031 | 1635.4 | 0.2836942 | 28.36942
390 | 1.65093 | 10116.82422 | 1.14974 | 1638.6 | 0.26304 | 26.304 | 1207.6 | 0.30522 | 30.522 |  |  |  | 0.07032402 | 0.2469302 | 24.69302 | 1638.6 | 0.2835974 | 28.35974
390.09998 | 1.65138 | 10131.66113 | 1.14989 | 1641 | 0.26307 | 26.307 | 1209.3 | 0.30527 | 30.527 |  |  |  | 0.07042895 | 0.2469405 | 24.69405 | 1641 | 0.2836111 | 28.36111
390.19998 | 1.65181 | 10147.78027 | 1.14993 | 1643.6 | 0.26308 | 26.308 | 1211.2 | 0.30528 | 30.528 |  |  |  | 0.07054294 | 0.2469236 | 24.69236 | 1643.6 | 0.2835886 | 28.35886
390.29999 | 1.65223 | 10164.40137 | 1.14996 | 1646.3 | 0.26309 | 26.309 | 1213.2 | 0.30529 | 30.529 |  |  |  | 0.07066049 | 0.2469036 | 24.69036 | 1646.3 | 0.283562 | 28.3562
390.39999 | 1.65264 | 10176.32324 | 1.15 | 1648.3 | 0.2631 | 26.31 | 1214.6 | 0.3053 | 30.53 |  |  |  | 0.07074481 | 0.2468934 | 24.68934 | 1648.3 | 0.2835486 | 28.35486
390.5 | 1.65305 | 10189.03613 | 1.1502 | 1650.3 | 0.26314 | 26.314 | 1216 | 0.30536 | 30.536 |  |  |  | 0.07083471 | 0.2469186 | 24.69186 | 1650.3 | 0.283582 | 28.3582
390.59998 | 1.65347 | 10207.33887 | 1.15018 | 1653.3 | 0.26314 | 26.314 | 1218.2 | 0.30536 | 30.536 |  |  |  | 0.07096416 | 0.2468844 | 24.68844 | 1653.3 | 0.2835366 | 28.35366
390.69998 | 1.65389 | 10222.08887 | 1.15038 | 1655.7 | 0.26318 | 26.318 | 1219.9 | 0.30542 | 30.542 |  |  |  | 0.07106847 | 0.2469063 | 24.69063 | 1655.7 | 0.2835657 | 28.35657
390.79999 | 1.65432 | 10239.37012 | 1.15034 | 1658.5 | 0.26318 | 26.318 | 1222 | 0.30541 | 30.541 |  |  |  | 0.07119069 | 0.2468692 | 24.68692 | 1658.5 | 0.2835164 | 28.35164
390.89999 | 1.65472 | 10250.125 | 1.15053 | 1660.2 | 0.26322 | 26.322 | 1223.2 | 0.30546 | 30.546 |  |  |  | 0.07126675 | 0.2468953 | 24.68953 | 1660.2 | 0.283551 | 28.3551
391 | 1.65514 | 10263.26074 | 1.1505 | 1662.3 | 0.26321 | 26.321 | 1224.8 | 0.30546 | 30.546 |  |  |  | 0.07135965 | 0.2468672 | 24.68672 | 1662.3 | 0.2835137 | 28.35137
391.09998 | 1.65555 | 10277.2002 | 1.15064 | 1664.6 | 0.26324 | 26.324 | 1226.4 | 0.3055 | 30.55 |  |  |  | 0.07145823 | 0.2468766 | 24.68766 | 1664.6 | 0.2835263 | 28.35263
391.19998 | 1.65599 | 10291.34668 | 1.15068 | 1666.9 | 0.26325 | 26.325 | 1228.1 | 0.30551 | 30.551 |  |  |  | 0.07155828 | 0.2468629 | 24.68629 | 1666.9 | 0.283508 | 28.3508
391.29999 | 1.65644 | 10300.95313 | 1.15091 | 1668.4 | 0.26331 | 26.331 | 1229.1 | 0.30558 | 30.558 |  |  |  | 0.07162622 | 0.2469 | 24.69 | 1668.4 | 0.2835572 | 28.35572
391.39999 | 1.65687 | 9910.52051 | 1.15933 | 1605.2 | 0.26523 | 26.523 | 1179.5 | 0.3082 | 30.82 |  |  |  | 0.06886499 | 0.2494578 | 24.94578 | 1605.2 | 0.2869594 | 28.69594
391.5 | 1.6573 | 9883.93262 | 1.16037 | 1600.9 | 0.26547 | 26.547 | 1175.9 | 0.30852 | 30.852 |  |  |  | 0.06867696 | 0.2497388 | 24.97388 | 1600.9 | 0.2873338 | 28.73338
391.59998 | 1.6577 | 9897.51172 | 1.16033 | 1603.1 | 0.26546 | 26.546 | 1177.5 | 0.30851 | 30.851 |  |  |  | 0.06877299 | 0.2497076 | 24.97076 | 1603.1 | 0.2872923 | 28.72923
391.69998 | 1.65813 | 9912.2959 | 1.16049 | 1605.5 | 0.2655 | 26.55 | 1179.2 | 0.30856 | 30.856 |  |  |  | 0.06887755 | 0.2497203 | 24.97203 | 1605.5 | 0.2873092 | 28.73092
391.79999 | 1.65856 | 9932.86426 | 1.16072 | 1608.8 | 0.26555 | 26.555 | 1181.6 | 0.30863 | 30.863 |  |  |  | 0.06902301 | 0.2497397 | 24.97397 | 1608.8 | 0.287335 | 28.7335
391.89999 | 1.659 | 9948.41797 | 1.16065 | 1611.3 | 0.26553 | 26.553 | 1183.5 | 0.30861 | 30.861 |  |  |  | 0.06913301 | 0.2496985 | 24.96985 | 1611.3 | 0.2872801 | 28.72801
392 | 1.65942 | 9961.47168 | 1.16078 | 1613.5 | 0.26556 | 26.556 | 1185 | 0.30865 | 30.865 |  |  |  | 0.06922533 | 0.2497071 | 24.97071 | 1613.5 | 0.2872916 | 28.72916
392.09998 | 1.65983 | 9981.19824 | 1.16078 | 1616.7 | 0.26556 | 26.556 | 1187.3 | 0.30865 | 30.865 |  |  |  | 0.06936484 | 0.2496752 | 24.96752 | 1616.7 | 0.2872491 | 28.72491
392.19998 | 1.66023 | 9992.62695 | 1.16098 | 1618.5 | 0.26561 | 26.561 | 1188.6 | 0.30871 | 30.871 |  |  |  | 0.06944567 | 0.2497025 | 24.97025 | 1618.5 | 0.2872854 | 28.72854
392.29999 | 1.66065 | 10007.41211 | 1.16094 | 1620.9 | 0.2656 | 26.56 | 1190.4 | 0.3087 | 30.87 |  |  |  | 0.06955023 | 0.2496694 | 24.96694 | 1620.9 | 0.2872413 | 28.72413
392.39999 | 1.66109 | 10027.6875 | 1.16104 | 1624.2 | 0.26562 | 26.562 | 1192.8 | 0.30873 | 30.873 |  |  |  | 0.06969362 | 0.2496595 | 24.96595 | 1624.2 | 0.2872281 | 28.72281
392.5 | 1.66152 | 10042.3877 | 1.16091 | 1626.6 | 0.26559 | 26.559 | 1194.6 | 0.30869 | 30.869 |  |  |  | 0.06979759 | 0.2496059 | 24.96059 | 1626.6 | 0.2871568 | 28.71568
392.59998 | 1.66194 | 10059.70508 | 1.16112 | 1629.4 | 0.26564 | 26.564 | 1196.5 | 0.30876 | 30.876 |  |  |  | 0.06992006 | 0.249626 | 24.9626 | 1629.4 | 0.2871835 | 28.71835
392.69998 | 1.66236 | 10072.87207 | 1.16114 | 1631.5 | 0.26565 | 26.565 | 1198.1 | 0.30876 | 30.876 |  |  |  | 0.07001318 | 0.2496092 | 24.96092 | 1631.5 | 0.2871612 | 28.71612
392.79999 | 1.66278 | 10088.69434 | 1.16121 | 1634.1 | 0.26566 | 26.566 | 1200 | 0.30879 | 30.879 |  |  |  | 0.07012508 | 0.2495996 | 24.95996 | 1634.1 | 0.2871484 | 28.71484
392.89999 | 1.66322 | 10104.68848 | 1.16144 | 1636.7 | 0.26571 | 26.571 | 1201.8 | 0.30886 | 30.886 |  |  |  | 0.07023819 | 0.2496264 | 24.96264 | 1636.7 | 0.287184 | 28.7184
393 | 1.66366 | 10117.85059 | 1.16148 | 1638.8 | 0.26572 | 26.572 | 1203.3 | 0.30887 | 30.887 |  |  |  | 0.07033128 | 0.2496142 | 24.96142 | 1638.8 | 0.2871679 | 28.71679
393.09998 | 1.66409 | 10134.59668 | 1.16147 | 1641.5 | 0.26572 | 26.572 | 1205.3 | 0.30887 | 30.887 |  |  |  | 0.07044971 | 0.2495849 | 24.95849 | 1641.5 | 0.2871287 | 28.71287
393.19998 | 1.66449 | 10148.64063 | 1.16137 | 1643.8 | 0.2657 | 26.57 | 1207 | 0.30884 | 30.884 |  |  |  | 0.07054903 | 0.2495393 | 24.95393 | 1643.8 | 0.2870679 | 28.70679
393.29999 | 1.66491 | 10162.44043 | 1.16161 | 1646 | 0.26575 | 26.575 | 1208.6 | 0.30891 | 30.891 |  |  |  | 0.07064662 | 0.2495718 | 24.95718 | 1646 | 0.2871114 | 28.71114
393.39999 | 1.66533 | 10177.16699 | 1.16169 | 1648.4 | 0.26577 | 26.577 | 1210.3 | 0.30894 | 30.894 |  |  |  | 0.07075077 | 0.2495663 | 24.95663 | 1648.4 | 0.287104 | 28.7104
393.5 | 1.66575 | 10190.4502 | 1.16184 | 1650.5 | 0.26581 | 26.581 | 1211.8 | 0.30898 | 30.898 |  |  |  | 0.07084472 | 0.2495791 | 24.95791 | 1650.5 | 0.2871211 | 28.71211
393.59998 | 1.66617 | 10201.11523 | 1.16203 | 1652.3 | 0.26585 | 26.585 | 1213 | 0.30904 | 30.904 |  |  |  | 0.07092014 | 0.2496054 | 24.96054 | 1652.3 | 0.287156 | 28.7156
393.69998 | 1.66658 | 10209.00293 | 1.16196 | 1653.5 | 0.26583 | 26.583 | 1214 | 0.30902 | 30.902 |  |  |  | 0.07097592 | 0.2495766 | 24.95766 | 1653.5 | 0.2871177 | 28.71177
393.79999 | 1.66702 | 10221.08887 | 1.16229 | 1655.5 | 0.26591 | 26.591 | 1215.3 | 0.30912 | 30.912 |  |  |  | 0.0710614 | 0.2496325 | 24.96325 | 1655.5 | 0.2871922 | 28.71922
393.89999 | 1.66743 | 10231.85449 | 1.16248 | 1657.2 | 0.26595 | 26.595 | 1216.5 | 0.30918 | 30.918 |  |  |  | 0.07113754 | 0.2496586 | 24.96586 | 1657.2 | 0.2872269 | 28.72269
394 | 1.66787 | 10245.0293 | 1.16243 | 1659.4 | 0.26594 | 26.594 | 1218.1 | 0.30917 | 30.917 |  |  |  | 0.07123071 | 0.2496258 | 24.96258 | 1659.4 | 0.2871833 | 28.71833
394.09998 | 1.6683 | 10252.73145 | 1.16293 | 1660.6 | 0.26606 | 26.606 | 1218.8 | 0.30932 | 30.932 |  |  |  | 0.07128518 | 0.2497277 | 24.97277 | 1660.6 | 0.2873191 | 28.73191
394.19998 | 1.66874 | 10264.08105 | 1.16294 | 1662.5 | 0.26606 | 26.606 | 1220.2 | 0.30933 | 30.933 |  |  |  | 0.07136545 | 0.2497117 | 24.97117 | 1662.5 | 0.2872977 | 28.72977
394.29999 | 1.66915 | 10268.69434 | 1.16315 | 1663.2 | 0.26611 | 26.611 | 1220.6 | 0.30939 | 30.939 |  |  |  | 0.07139807 | 0.2497522 | 24.97522 | 1663.2 | 0.2873518 | 28.73518
394.39999 | 1.66957 | 10277.60645 | 1.16324 | 1664.7 | 0.26613 | 26.613 | 1221.6 | 0.30942 | 30.942 |  |  |  | 0.0714611 | 0.2497584 | 24.97584 | 1664.7 | 0.28736 | 28.736
394.5 | 1.67 | 10282.50781 | 1.16345 | 1665.5 | 0.26617 | 26.617 | 1222.2 | 0.30948 | 30.948 |  |  |  | 0.07149577 | 0.2497985 | 24.97985 | 1665.5 | 0.2874135 | 28.74135
394.59998 | 1.67041 | 10294.02734 | 1.16387 | 1667.3 | 0.26627 | 26.627 | 1223.4 | 0.30962 | 30.962 |  |  |  | 0.07157723 | 0.249876 | 24.9876 | 1667.3 | 0.2875167 | 28.75167
394.69998 | 1.67085 | 10302.13477 | 1.16398 | 1668.6 | 0.2663 | 26.63 | 1224.3 | 0.30965 | 30.965 |  |  |  | 0.07163457 | 0.249888 | 24.9888 | 1668.6 | 0.2875328 | 28.75328
394.79999 | 1.67126 | 10305.37988 | 1.16427 | 1669.2 | 0.26636 | 26.636 | 1224.6 | 0.30974 | 30.974 |  |  |  | 0.07165752 | 0.2499491 | 24.99491 | 1669.2 | 0.2876142 | 28.76142
394.89999 | 1.67168 | 10307.70605 | 1.16453 | 1669.5 | 0.26642 | 26.642 | 1224.7 | 0.30982 | 30.982 |  |  |  | 0.07167397 | 0.2500048 | 25.00048 | 1669.5 | 0.2876885 | 28.76885
395 | 1.67209 | 10310.60742 | 1.1647 | 1670 | 0.26646 | 26.646 | 1225 | 0.30987 | 30.987 |  |  |  | 0.07169449 | 0.250039 | 25.0039 | 1670 | 0.2877341 | 28.77341
395.09998 | 1.67254 | 10321.38281 | 1.16484 | 1671.7 | 0.26649 | 26.649 | 1226.2 | 0.30992 | 30.992 |  |  |  | 0.0717707 | 0.2500536 | 25.00536 | 1671.7 | 0.2877535 | 28.77535
395.19998 | 1.67296 | 10330.40723 | 1.16529 | 1673.2 | 0.2666 | 26.66 | 1227.1 | 0.31006 | 31.006 |  |  |  | 0.07183452 | 0.2501419 | 25.01419 | 1673.2 | 0.2878713 | 28.78713
395.29999 | 1.67339 | 10335.49414 | 1.16548 | 1674 | 0.26664 | 26.664 | 1227.7 | 0.31012 | 31.012 |  |  |  | 0.0718705 | 0.2501772 | 25.01772 | 1674 | 0.2879183 | 28.79183
395.39999 | 1.67381 | 10342.49023 | 1.16568 | 1675.2 | 0.26668 | 26.668 | 1228.4 | 0.31018 | 31.018 |  |  |  | 0.07191997 | 0.2502116 | 25.02116 | 1675.2 | 0.2879643 | 28.79643
395.5 | 1.67422 | 10335.14355 | 1.16618 | 1674 | 0.2668 | 26.68 | 1227.4 | 0.31034 | 31.034 |  |  |  | 0.07186802 | 0.2503379 | 25.03379 | 1674 | 0.2881327 | 28.81327
395.59998 | 1.67465 | 10197.50879 | 1.16946 | 1651.7 | 0.26755 | 26.755 | 1209.8 | 0.31136 | 31.136 |  |  |  | 0.07089464 | 0.2513109 | 25.13109 | 1651.7 | 0.2894315 | 28.94315
395.69998 | 1.67507 | 10213.92676 | 1.16975 | 1654.3 | 0.26762 | 26.762 | 1211.6 | 0.31145 | 31.145 |  |  |  | 0.07101075 | 0.2513507 | 25.13507 | 1654.3 | 0.2894846 | 28.94846
395.79999 | 1.67551 | 10230.97266 | 1.16985 | 1657.1 | 0.26764 | 26.764 | 1213.6 | 0.31148 | 31.148 |  |  |  | 0.0711313 | 0.251346 | 25.1346 | 1657.1 | 0.2894783 | 28.94783
395.89999 | 1.6759 | 10243.44238 | 1.16977 | 1659.1 | 0.26762 | 26.762 | 1215.1 | 0.31146 | 31.146 |  |  |  | 0.07121949 | 0.2513075 | 25.13075 | 1659.1 | 0.2894269 | 28.94269
396 | 1.67632 | 10260.93652 | 1.17 | 1662 | 0.26767 | 26.767 | 1217.1 | 0.31153 | 31.153 |  |  |  | 0.07134321 | 0.2513318 | 25.13318 | 1662 | 0.2894594 | 28.94594
396.09998 | 1.67673 | 10272.0918 | 1.16984 | 1663.8 | 0.26764 | 26.764 | 1218.5 | 0.31148 | 31.148 |  |  |  | 0.0714221 | 0.2512772 | 25.12772 | 1663.8 | 0.2893864 | 28.93864
396.19998 | 1.67716 | 10291.59082 | 1.17013 | 1666.9 | 0.2677 | 26.77 | 1220.7 | 0.31157 | 31.157 |  |  |  | 0.07156 | 0.251312 | 25.1312 | 1666.9 | 0.2894329 | 28.94329
396.29999 | 1.6776 | 10307.72168 | 1.17014 | 1669.5 | 0.26771 | 26.771 | 1222.6 | 0.31157 | 31.157 |  |  |  | 0.07167408 | 0.2512881 | 25.12881 | 1669.5 | 0.2894011 | 28.94011
396.39999 | 1.67802 | 10321.45117 | 1.17025 | 1671.8 | 0.26773 | 26.773 | 1224.2 | 0.31161 | 31.161 |  |  |  | 0.07177118 | 0.2512911 | 25.12911 | 1671.8 | 0.289405 | 28.9405
396.5 | 1.67845 | 10336.4375 | 1.1705 | 1674.2 | 0.26779 | 26.779 | 1225.9 | 0.31168 | 31.168 |  |  |  | 0.07187717 | 0.251324 | 25.1324 | 1674.2 | 0.289449 | 28.9449
396.59998 | 1.67886 | 10349.94238 | 1.17041 | 1676.4 | 0.26777 | 26.777 | 1227.5 | 0.31166 | 31.166 |  |  |  | 0.07197268 | 0.2512816 | 25.12816 | 1676.4 | 0.2893923 | 28.93923
396.69998 | 1.6793 | 10364.5127 | 1.17052 | 1678.7 | 0.26779 | 26.779 | 1229.2 | 0.31169 | 31.169 |  |  |  | 0.07207572 | 0.2512832 | 25.12832 | 1678.7 | 0.2893945 | 28.93945
396.79999 | 1.67973 | 10376.27734 | 1.17063 | 1680.6 | 0.26782 | 26.782 | 1230.5 | 0.31173 | 31.173 |  |  |  | 0.07215892 | 0.2512893 | 25.12893 | 1680.6 | 0.2894027 | 28.94027
396.89999 | 1.68017 | 10390.19531 | 1.17059 | 1682.9 | 0.26781 | 26.781 | 1232.2 | 0.31171 | 31.171 |  |  |  | 0.07225735 | 0.2512577 | 25.12577 | 1682.9 | 0.2893604 | 28.93604
397 | 1.68059 | 10396.25195 | 1.17107 | 1683.9 | 0.26792 | 26.792 | 1232.7 | 0.31186 | 31.186 |  |  |  | 0.07230019 | 0.2513577 | 25.13577 | 1683.9 | 0.2894939 | 28.94939
397.09998 | 1.681 | 10404.50391 | 1.1711 | 1685.2 | 0.26792 | 26.792 | 1233.7 | 0.31187 | 31.187 |  |  |  | 0.07235855 | 0.2513512 | 25.13512 | 1685.2 | 0.2894853 | 28.94853
397.19998 | 1.68142 | 10405.96094 | 1.17136 | 1685.4 | 0.26798 | 26.798 | 1233.8 | 0.31195 | 31.195 |  |  |  | 0.07236885 | 0.2514083 | 25.14083 | 1685.4 | 0.2895616 | 28.95616
397.29999 | 1.68182 | 10413.54883 | 1.17159 | 1686.7 | 0.26804 | 26.804 | 1234.6 | 0.31203 | 31.203 |  |  |  | 0.07242252 | 0.2514486 | 25.14486 | 1686.7 | 0.2896155 | 28.96155
397.39999 | 1.68225 | 10420.59473 | 1.17191 | 1687.8 | 0.26811 | 26.811 | 1235.3 | 0.31213 | 31.213 |  |  |  | 0.07247235 | 0.2515104 | 25.15104 | 1687.8 | 0.289698 | 28.9698
397.5 | 1.68267 | 10421.66797 | 1.17206 | 1688 | 0.26814 | 26.814 | 1235.4 | 0.31217 | 31.217 |  |  |  | 0.07247994 | 0.251543 | 25.1543 | 1688 | 0.2897416 | 28.97416
397.59998 | 1.68309 | 10122.91211 | 1.17865 | 1639.6 | 0.26965 | 26.965 | 1197.5 | 0.31423 | 31.423 |  |  |  | 0.07036707 | 0.2535339 | 25.35339 | 1639.6 | 0.2924051 | 29.24051
397.69998 | 1.68351 | 10146.43555 | 1.17851 | 1643.4 | 0.26962 | 26.962 | 1200.3 | 0.31419 | 31.419 |  |  |  | 0.07053343 | 0.2534638 | 25.34638 | 1643.4 | 0.2923112 | 29.23112
397.79999 | 1.68394 | 10164.2207 | 1.17879 | 1646.3 | 0.26968 | 26.968 | 1202.3 | 0.31428 | 31.428 |  |  |  | 0.07065921 | 0.2534991 | 25.34991 | 1646.3 | 0.2923585 | 29.23585
397.89999 | 1.68437 | 10178.1084 | 1.17868 | 1648.5 | 0.26966 | 26.966 | 1204 | 0.31424 | 31.424 |  |  |  | 0.07075743 | 0.2534515 | 25.34515 | 1648.5 | 0.2922947 | 29.22947
398 | 1.68481 | 10195.63574 | 1.17881 | 1651.4 | 0.26969 | 26.969 | 1206 | 0.31428 | 31.428 |  |  |  | 0.07088139 | 0.2534529 | 25.34529 | 1651.4 | 0.2922965 | 29.22965
398.09998 | 1.68525 | 10213.46094 | 1.17894 | 1654.3 | 0.26972 | 26.972 | 1208.1 | 0.31433 | 31.433 |  |  |  | 0.07100745 | 0.2534538 | 25.34538 | 1654.3 | 0.2922977 | 29.22977
398.19998 | 1.68566 | 10227.91699 | 1.17879 | 1656.6 | 0.26968 | 26.968 | 1209.8 | 0.31428 | 31.428 |  |  |  | 0.07110969 | 0.2533961 | 25.33961 | 1656.6 | 0.2922204 | 29.22204
398.29999 | 1.68609 | 10243.3418 | 1.17898 | 1659.1 | 0.26973 | 26.973 | 1211.6 | 0.31434 | 31.434 |  |  |  | 0.07121878 | 0.2534146 | 25.34146 | 1659.1 | 0.2922452 | 29.22452
398.39999 | 1.68649 | 10257.86816 | 1.1791 | 1661.5 | 0.26976 | 26.976 | 1213.3 | 0.31438 | 31.438 |  |  |  | 0.07132151 | 0.2534185 | 25.34185 | 1661.5 | 0.2922505 | 29.22505
398.5 | 1.68692 | 10271.05469 | 1.17908 | 1663.6 | 0.26975 | 26.975 | 1214.8 | 0.31437 | 31.437 |  |  |  | 0.07141477 | 0.2533926 | 25.33926 | 1663.6 | 0.2922158 | 29.22158
398.59998 | 1.68734 | 10288.9375 | 1.17913 | 1666.5 | 0.26976 | 26.976 | 1216.9 | 0.31438 | 31.438 |  |  |  | 0.07154124 | 0.2533751 | 25.33751 | 1666.5 | 0.2921924 | 29.21924
398.69998 | 1.68775 | 10303.13477 | 1.17916 | 1668.8 | 0.26977 | 26.977 | 1218.6 | 0.31439 | 31.439 |  |  |  | 0.07164164 | 0.253359 | 25.3359 | 1668.8 | 0.2921708 | 29.21708
398.79999 | 1.68817 | 10316.33887 | 1.17933 | 1670.9 | 0.26981 | 26.981 | 1220.1 | 0.31445 | 31.445 |  |  |  | 0.07173503 | 0.2533765 | 25.33765 | 1670.9 | 0.2921943 | 29.21943
398.89999 | 1.68858 | 10327.6416 | 1.17939 | 1672.8 | 0.26982 | 26.982 | 1221.4 | 0.31447 | 31.447 |  |  |  | 0.07181496 | 0.253372 | 25.3372 | 1672.8 | 0.2921882 | 29.21882
399 | 1.68901 | 10344.95898 | 1.17963 | 1675.6 | 0.26988 | 26.988 | 1223.4 | 0.31454 | 31.454 |  |  |  | 0.07193743 | 0.2533989 | 25.33989 | 1675.6 | 0.2922242 | 29.22242
399.09998 | 1.68944 | 10357.59668 | 1.17981 | 1677.6 | 0.26992 | 26.992 | 1224.8 | 0.3146 | 31.46 |  |  |  | 0.07202681 | 0.2534196 | 25.34196 | 1677.6 | 0.292252 | 29.2252
399.19998 | 1.68989 | 10370.58398 | 1.17982 | 1679.7 | 0.26992 | 26.992 | 1226.3 | 0.3146 | 31.46 |  |  |  | 0.07211866 | 0.2534009 | 25.34009 | 1679.7 | 0.2922269 | 29.22269
399.29999 | 1.69031 | 10383.1582 | 1.17989 | 1681.8 | 0.26994 | 26.994 | 1227.8 | 0.31462 | 31.462 |  |  |  | 0.07220759 | 0.2533965 | 25.33965 | 1681.8 | 0.2922211 | 29.22211
399.39999 | 1.69073 | 10393.10937 | 1.1801 | 1683.4 | 0.26998 | 26.998 | 1228.9 | 0.31469 | 31.469 |  |  |  | 0.07227796 | 0.2534285 | 25.34285 | 1683.4 | 0.2922639 | 29.22639
399.5 | 1.69116 | 10404.47266 | 1.18022 | 1685.2 | 0.27001 | 27.001 | 1230.2 | 0.31473 | 31.473 |  |  |  | 0.07235833 | 0.2534375 | 25.34375 | 1685.2 | 0.292276 | 29.2276
399.59998 | 1.69158 | 10414.71484 | 1.18041 | 1686.9 | 0.27005 | 27.005 | 1231.3 | 0.31479 | 31.479 |  |  |  | 0.07243076 | 0.2534644 | 25.34644 | 1686.9 | 0.292312 | 29.2312
399.69998 | 1.69202 | 10422.90723 | 1.18052 | 1688.2 | 0.27008 | 27.008 | 1232.2 | 0.31482 | 31.482 |  |  |  | 0.0724887 | 0.2534763 | 25.34763 | 1688.2 | 0.292328 | 29.2328
399.79999 | 1.69244 | 10430.36719 | 1.181 | 1689.4 | 0.27019 | 27.019 | 1232.9 | 0.31497 | 31.497 |  |  |  | 0.07254146 | 0.2535741 | 25.35741 | 1689.4 | 0.2924589 | 29.24589
399.89999 | 1.69285 | 10436.95898 | 1.18091 | 1690.5 | 0.27017 | 27.017 | 1233.8 | 0.31494 | 31.494 |  |  |  | 0.07258808 | 0.2535428 | 25.35428 | 1690.5 | 0.292417 | 29.2417
400 | 1.69324 | 10440.64746 | 1.18109 | 1691.1 | 0.27021 | 27.021 | 1234.1 | 0.315 | 31.5 |  |  |  | 0.07261416 | 0.253578 | 25.3578 | 1691.1 | 0.2924642 | 29.24642
400.09998 | 1.69365 | 10448.37207 | 1.18127 | 1692.3 | 0.27025 | 27.025 | 1235 | 0.31506 | 31.506 |  |  |  | 0.07266879 | 0.2536067 | 25.36067 | 1692.3 | 0.2925026 | 29.25026
400.19998 | 1.69409 | 10454.50391 | 1.18144 | 1693.3 | 0.27029 | 27.029 | 1235.6 | 0.31511 | 31.511 |  |  |  | 0.07271216 | 0.2536357 | 25.36357 | 1693.3 | 0.2925414 | 29.25414
400.29999 | 1.69453 | 10327.83301 | 1.18439 | 1672.8 | 0.27097 | 27.097 | 1219.5 | 0.31603 | 31.603 |  |  |  | 0.07181632 | 0.2545155 | 25.45155 | 1672.8 | 0.2937209 | 29.37209
400.39999 | 1.69496 | 10279.37402 | 1.18595 | 1664.9 | 0.27132 | 27.132 | 1213.2 | 0.31652 | 31.652 |  |  |  | 0.0714736 | 0.2549507 | 25.49507 | 1664.9 | 0.294305 | 29.4305
400.5 | 1.69538 | 10291.67188 | 1.186 | 1666.9 | 0.27133 | 27.133 | 1214.6 | 0.31654 | 31.654 |  |  |  | 0.07156058 | 0.2549423 | 25.49423 | 1666.9 | 0.2942936 | 29.42936
400.59998 | 1.69582 | 10307.4502 | 1.18596 | 1669.5 | 0.27132 | 27.132 | 1216.5 | 0.31653 | 31.653 |  |  |  | 0.07167216 | 0.2549076 | 25.49076 | 1669.5 | 0.2942471 | 29.42471
400.69998 | 1.69623 | 10321.16406 | 1.18621 | 1671.7 | 0.27138 | 27.138 | 1218 | 0.31661 | 31.661 |  |  |  | 0.07176915 | 0.2549426 | 25.49426 | 1671.7 | 0.294294 | 29.4294
400.79999 | 1.69667 | 10337.41309 | 1.18614 | 1674.3 | 0.27137 | 27.137 | 1220 | 0.31658 | 31.658 |  |  |  | 0.07188407 | 0.2549003 | 25.49003 | 1674.3 | 0.2942373 | 29.42373
400.89999 | 1.6971 | 10356.08398 | 1.18632 | 1677.4 | 0.27141 | 27.141 | 1222.1 | 0.31664 | 31.664 |  |  |  | 0.07201611 | 0.2549113 | 25.49113 | 1677.4 | 0.294252 | 29.4252
401 | 1.69752 | 10368.64063 | 1.18631 | 1679.4 | 0.2714 | 27.14 | 1223.6 | 0.31664 | 31.664 |  |  |  | 0.07210492 | 0.2548887 | 25.48887 | 1679.4 | 0.2942216 | 29.42216
401.09998 | 1.69793 | 10380.94922 | 1.18653 | 1681.4 | 0.27145 | 27.145 | 1225 | 0.31671 | 31.671 |  |  |  | 0.07219196 | 0.2549191 | 25.49191 | 1681.4 | 0.2942625 | 29.42625
401.19998 | 1.69832 | 10397.91797 | 1.18637 | 1684.1 | 0.27142 | 27.142 | 1227 | 0.31666 | 31.666 |  |  |  | 0.07231197 | 0.254855 | 25.4855 | 1684.1 | 0.2941765 | 29.41765
401.29999 | 1.69874 | 10412.0332 | 1.18675 | 1686.4 | 0.27151 | 27.151 | 1228.6 | 0.31677 | 31.677 |  |  |  | 0.0724118 | 0.2549191 | 25.49191 | 1686.4 | 0.2942625 | 29.42625
401.39999 | 1.69916 | 10425.53516 | 1.1867 | 1688.6 | 0.27149 | 27.149 | 1230.2 | 0.31676 | 31.676 |  |  |  | 0.07250729 | 0.2548859 | 25.48859 | 1688.6 | 0.2942179 | 29.42179
401.5 | 1.6996 | 10442.43848 | 1.18672 | 1691.4 | 0.2715 | 27.15 | 1232.2 | 0.31677 | 31.677 |  |  |  | 0.07262683 | 0.2548631 | 25.48631 | 1691.4 | 0.2941873 | 29.41873
401.59998 | 1.70002 | 10455.77344 | 1.18704 | 1693.5 | 0.27157 | 27.157 | 1233.6 | 0.31687 | 31.687 |  |  |  | 0.07272114 | 0.2549147 | 25.49147 | 1693.5 | 0.2942566 | 29.42566
401.69998 | 1.70044 | 10467.36426 | 1.18693 | 1695.4 | 0.27155 | 27.155 | 1235 | 0.31683 | 31.683 |  |  |  | 0.07280311 | 0.2548708 | 25.48708 | 1695.4 | 0.2941976 | 29.41976
401.79999 | 1.70086 | 10482.1875 | 1.187 | 1697.8 | 0.27156 | 27.156 | 1236.7 | 0.31685 | 31.685 |  |  |  | 0.07290794 | 0.2548628 | 25.48628 | 1697.8 | 0.2941869 | 29.41869
401.89999 | 1.70131 | 10494.35645 | 1.18715 | 1699.8 | 0.2716 | 27.16 | 1238.1 | 0.3169 | 31.69 |  |  |  | 0.072994 | 0.2548775 | 25.48775 | 1699.8 | 0.2942066 | 29.42066
402 | 1.70176 | 10504.45898 | 1.18724 | 1701.4 | 0.27162 | 27.162 | 1239.3 | 0.31693 | 31.693 |  |  |  | 0.07306545 | 0.2548817 | 25.48817 | 1701.4 | 0.2942123 | 29.42123
402.09998 | 1.70217 | 10510.11426 | 1.1876 | 1702.3 | 0.2717 | 27.17 | 1239.8 | 0.31704 | 31.704 |  |  |  | 0.07310545 | 0.2549549 | 25.49549 | 1702.3 | 0.2943105 | 29.43105
402.19998 | 1.7026 | 10515.6377 | 1.18777 | 1703.2 | 0.27174 | 27.174 | 1240.4 | 0.3171 | 31.71 |  |  |  | 0.07314451 | 0.2549849 | 25.49849 | 1703.2 | 0.2943507 | 29.43507
402.29999 | 1.703 | 10520.38086 | 1.18803 | 1704 | 0.2718 | 27.18 | 1240.8 | 0.31718 | 31.718 |  |  |  | 0.07317805 | 0.2550367 | 25.50367 | 1704 | 0.2944203 | 29.44203
402.39999 | 1.70343 | 10528.98047 | 1.18827 | 1705.4 | 0.27185 | 27.185 | 1241.8 | 0.31725 | 31.725 |  |  |  | 0.07323887 | 0.2550776 | 25.50776 | 1705.4 | 0.2944753 | 29.44753
402.5 | 1.70385 | 10531.92969 | 1.18842 | 1705.9 | 0.27189 | 27.189 | 1242.1 | 0.3173 | 31.73 |  |  |  | 0.07325973 | 0.2551072 | 25.51072 | 1705.9 | 0.294515 | 29.4515
402.59998 | 1.70427 | 10537.59277 | 1.18865 | 1706.8 | 0.27194 | 27.194 | 1242.6 | 0.31737 | 31.737 |  |  |  | 0.07329978 | 0.2551506 | 25.51506 | 1706.8 | 0.2945733 | 29.45733
402.69998 | 1.70469 | 10062.69043 | 1.19894 | 1629.8 | 0.27429 | 27.429 | 1182.8 | 0.32061 | 32.061 |  |  |  | 0.06994117 | 0.2582729 | 25.82729 | 1629.8 | 0.2987739 | 29.87739
402.79999 | 1.70511 | 10091.3291 | 1.19896 | 1634.5 | 0.2743 | 27.43 | 1186.2 | 0.32062 | 32.062 |  |  |  | 0.07014371 | 0.2582312 | 25.82312 | 1634.5 | 0.2987176 | 29.87176
402.89999 | 1.70554 | 10105.68262 | 1.19893 | 1636.8 | 0.27429 | 27.429 | 1187.8 | 0.32061 | 32.061 |  |  |  | 0.07024522 | 0.2582011 | 25.82011 | 1636.8 | 0.2986771 | 29.86771
403 | 1.70596 | 10120.69434 | 1.19884 | 1639.2 | 0.27427 | 27.427 | 1189.6 | 0.32058 | 32.058 |  |  |  | 0.07035139 | 0.2581562 | 25.81562 | 1639.2 | 0.2986166 | 29.86166
403.09998 | 1.70641 | 10139.25586 | 1.19925 | 1642.3 | 0.27437 | 27.437 | 1191.7 | 0.32071 | 32.071 |  |  |  | 0.07048266 | 0.25822 | 25.822 | 1642.3 | 0.2987026 | 29.87026
403.19998 | 1.70683 | 10158.46191 | 1.1991 | 1645.4 | 0.27433 | 27.433 | 1194 | 0.32066 | 32.066 |  |  |  | 0.07061849 | 0.2581546 | 25.81546 | 1645.4 | 0.2986144 | 29.86144
403.29999 | 1.70726 | 10173.70215 | 1.19913 | 1647.8 | 0.27434 | 27.434 | 1195.8 | 0.32067 | 32.067 |  |  |  | 0.07072627 | 0.2581368 | 25.81368 | 1647.8 | 0.2985904 | 29.85904
403.39999 | 1.70767 | 10185.32422 | 1.19923 | 1649.7 | 0.27436 | 27.436 | 1197.1 | 0.3207 | 32.07 |  |  |  | 0.07080846 | 0.2581409 | 25.81409 | 1649.7 | 0.2985959 | 29.85959
403.5 | 1.70809 | 10205.30469 | 1.1995 | 1652.9 | 0.27442 | 27.442 | 1199.3 | 0.32079 | 32.079 |  |  |  | 0.07094977 | 0.2581703 | 25.81703 | 1652.9 | 0.2986356 | 29.86356
403.59998 | 1.70854 | 10220.78613 | 1.19935 | 1655.5 | 0.27439 | 27.439 | 1201.2 | 0.32074 | 32.074 |  |  |  | 0.07105926 | 0.258111 | 25.8111 | 1655.5 | 0.2985556 | 29.85556
403.69998 | 1.70896 | 10236.31543 | 1.19937 | 1658 | 0.27439 | 27.439 | 1203 | 0.32075 | 32.075 |  |  |  | 0.07116908 | 0.2580904 | 25.80904 | 1658 | 0.2985279 | 29.85279
403.79999 | 1.70937 | 10253.57422 | 1.19974 | 1660.8 | 0.27448 | 27.448 | 1204.9 | 0.32086 | 32.086 |  |  |  | 0.07129114 | 0.2581471 | 25.81471 | 1660.8 | 0.2986043 | 29.86043
403.89999 | 1.70977 | 10267.15039 | 1.19959 | 1663 | 0.27444 | 27.444 | 1206.6 | 0.32082 | 32.082 |  |  |  | 0.07138716 | 0.2580908 | 25.80908 | 1663 | 0.2985285 | 29.85285
404 | 1.71018 | 10282.20508 | 1.19949 | 1665.4 | 0.27442 | 27.442 | 1208.4 | 0.32078 | 32.078 |  |  |  | 0.07149362 | 0.2580436 | 25.80436 | 1665.4 | 0.2984648 | 29.84648
404.09998 | 1.71061 | 10293.94336 | 1.19983 | 1667.3 | 0.2745 | 27.45 | 1209.6 | 0.32089 | 32.089 |  |  |  | 0.07157664 | 0.2581024 | 25.81024 | 1667.3 | 0.2985441 | 29.85441
404.19998 | 1.71104 | 10308.78125 | 1.19974 | 1669.7 | 0.27448 | 27.448 | 1211.4 | 0.32086 | 32.086 |  |  |  | 0.07168158 | 0.2580578 | 25.80578 | 1669.7 | 0.2984839 | 29.84839
404.29999 | 1.71147 | 10329.19434 | 1.19981 | 1673 | 0.27449 | 27.449 | 1213.8 | 0.32088 | 32.088 |  |  |  | 0.07182594 | 0.2580408 | 25.80408 | 1673 | 0.298461 | 29.8461
404.39999 | 1.7119 | 10343.69141 | 1.19986 | 1675.4 | 0.2745 | 27.45 | 1215.5 | 0.3209 | 32.09 |  |  |  | 0.07192847 | 0.2580288 | 25.80288 | 1675.4 | 0.2984448 | 29.84448
404.5 | 1.71233 | 10357.38477 | 1.19987 | 1677.6 | 0.27451 | 27.451 | 1217.1 | 0.3209 | 32.09 |  |  |  | 0.07202531 | 0.2580089 | 25.80089 | 1677.6 | 0.2984181 | 29.84181
404.59998 | 1.71275 | 10372.06934 | 1.20011 | 1680 | 0.27456 | 27.456 | 1218.7 | 0.32098 | 32.098 |  |  |  | 0.07212916 | 0.2580401 | 25.80401 | 1680 | 0.29846 | 29.846
404.69998 | 1.71319 | 10386.34277 | 1.2001 | 1682.3 | 0.27456 | 27.456 | 1220.4 | 0.32098 | 32.098 |  |  |  | 0.07223011 | 0.2580147 | 25.80147 | 1682.3 | 0.2984258 | 29.84258
404.79999 | 1.71361 | 10400.58496 | 1.20022 | 1684.6 | 0.27459 | 27.459 | 1222 | 0.32101 | 32.101 |  |  |  | 0.07233083 | 0.2580191 | 25.80191 | 1684.6 | 0.2984318 | 29.84318
404.89999 | 1.71404 | 10412.56543 | 1.20019 | 1686.5 | 0.27458 | 27.458 | 1223.4 | 0.321 | 32.1 |  |  |  | 0.07241556 | 0.2579928 | 25.79928 | 1686.5 | 0.2983964 | 29.83964
405 | 1.71445 | 10423.93164 | 1.20034 | 1688.4 | 0.27461 | 27.461 | 1224.7 | 0.32105 | 32.105 |  |  |  | 0.07249594 | 0.2580088 | 25.80088 | 1688.4 | 0.2984179 | 29.84179
405.09998 | 1.71485 | 10436.65527 | 1.20066 | 1690.4 | 0.27469 | 27.469 | 1226.1 | 0.32115 | 32.115 |  |  |  | 0.07258593 | 0.2580614 | 25.80614 | 1690.4 | 0.2984888 | 29.84888
405.19998 | 1.71528 | 10443.31445 | 1.20074 | 1691.5 | 0.27471 | 27.471 | 1226.8 | 0.32118 | 32.118 |  |  |  | 0.07263302 | 0.2580689 | 25.80689 | 1691.5 | 0.2984989 | 29.84989
405.29999 | 1.7157 | 10457.46777 | 1.20062 | 1693.8 | 0.27468 | 27.468 | 1228.5 | 0.32114 | 32.114 |  |  |  | 0.07273312 | 0.2580186 | 25.80186 | 1693.8 | 0.2984311 | 29.84311
405.39999 | 1.71613 | 10467.18848 | 1.201 | 1695.4 | 0.27477 | 27.477 | 1229.5 | 0.32126 | 32.126 |  |  |  | 0.07280187 | 0.2580898 | 25.80898 | 1695.4 | 0.298527 | 29.8527
405.5 | 1.71653 | 10474.70117 | 1.20107 | 1696.6 | 0.27478 | 27.478 | 1230.4 | 0.32128 | 32.128 |  |  |  | 0.072855 | 0.2580936 | 25.80936 | 1696.6 | 0.2985322 | 29.85322
405.59998 | 1.71695 | 10486.79785 | 1.20124 | 1698.5 | 0.27482 | 27.482 | 1231.7 | 0.32134 | 32.134 |  |  |  | 0.07294055 | 0.2581129 | 25.81129 | 1698.5 | 0.2985583 | 29.85583
405.69998 | 1.71739 | 10495.56055 | 1.20147 | 1700 | 0.27487 | 27.487 | 1232.7 | 0.32141 | 32.141 |  |  |  | 0.07300252 | 0.2581514 | 25.81514 | 1700 | 0.2986101 | 29.86101
405.79999 | 1.71783 | 10503.40137 | 1.20156 | 1701.2 | 0.27489 | 27.489 | 1233.6 | 0.32144 | 32.144 |  |  |  | 0.07305797 | 0.2581593 | 25.81593 | 1701.2 | 0.2986207 | 29.86207
405.89999 | 1.71827 | 10511.00977 | 1.20197 | 1702.5 | 0.27499 | 27.499 | 1234.3 | 0.32157 | 32.157 |  |  |  | 0.07311178 | 0.2582408 | 25.82408 | 1702.5 | 0.2987306 | 29.87306
406 | 1.7187 | 10517.88281 | 1.20203 | 1703.6 | 0.275 | 27.5 | 1235.1 | 0.32159 | 32.159 |  |  |  | 0.07316039 | 0.2582434 | 25.82434 | 1703.6 | 0.2987341 | 29.87341
406.09998 | 1.71912 | 10525.80664 | 1.20224 | 1704.9 | 0.27505 | 27.505 | 1235.9 | 0.32165 | 32.165 |  |  |  | 0.07321643 | 0.2582786 | 25.82786 | 1704.9 | 0.2987816 | 29.87816
406.19998 | 1.71952 | 10531.2002 | 1.20249 | 1705.7 | 0.27511 | 27.511 | 1236.5 | 0.32173 | 32.173 |  |  |  | 0.07325457 | 0.2583271 | 25.83271 | 1705.7 | 0.2988469 | 29.88469
406.29999 | 1.71994 | 10540.09473 | 1.20269 | 1707.2 | 0.27515 | 27.515 | 1237.4 | 0.32179 | 32.179 |  |  |  | 0.07331747 | 0.2583584 | 25.83584 | 1707.2 | 0.2988892 | 29.88892
406.39999 | 1.72035 | 10546.65723 | 1.2029 | 1708.2 | 0.2752 | 27.52 | 1238.1 | 0.32186 | 32.186 |  |  |  | 0.07336389 | 0.2583958 | 25.83958 | 1708.2 | 0.2989397 | 29.89397
406.5 | 1.72078 | 10554.2998 | 1.20338 | 1709.5 | 0.27531 | 27.531 | 1238.8 | 0.32201 | 32.201 |  |  |  | 0.07341794 | 0.2584933 | 25.84933 | 1709.5 | 0.2990711 | 29.90711
406.59998 | 1.7212 | 10415.40039 | 1.20657 | 1687 | 0.27604 | 27.604 | 1221.3 | 0.32302 | 32.302 |  |  |  | 0.07243561 | 0.2594478 | 25.94478 | 1687 | 0.3003591 | 30.03591
406.69998 | 1.72162 | 10433.94727 | 1.20656 | 1690 | 0.27604 | 27.604 | 1223.5 | 0.32302 | 32.302 |  |  |  | 0.07256678 | 0.2594155 | 25.94155 | 1690 | 0.3003155 | 30.03155
406.79999 | 1.72204 | 10447.76562 | 1.20669 | 1692.2 | 0.27607 | 27.607 | 1225.1 | 0.32306 | 32.306 |  |  |  | 0.0726645 | 0.2594229 | 25.94229 | 1692.2 | 0.3003255 | 30.03255
406.89999 | 1.72246 | 10466.13281 | 1.20672 | 1695.2 | 0.27607 | 27.607 | 1227.2 | 0.32307 | 32.307 |  |  |  | 0.0727944 | 0.2594 | 25.94 | 1695.2 | 0.3002946 | 30.02946
407 | 1.72291 | 10483.20996 | 1.20672 | 1698 | 0.27607 | 27.607 | 1229.2 | 0.32307 | 32.307 |  |  |  | 0.07291517 | 0.2593724 | 25.93724 | 1698 | 0.3002573 | 30.02573
407.09998 | 1.72334 | 10498.99219 | 1.20673 | 1700.5 | 0.27608 | 27.608 | 1231 | 0.32307 | 32.307 |  |  |  | 0.07302679 | 0.2593491 | 25.93491 | 1700.5 | 0.3002259 | 30.02259
407.19998 | 1.72377 | 10514.95605 | 1.20692 | 1703.1 | 0.27612 | 27.612 | 1232.8 | 0.32313 | 32.313 |  |  |  | 0.07313969 | 0.2593668 | 25.93668 | 1703.1 | 0.3002497 | 30.02497
407.29999 | 1.72419 | 10527.28027 | 1.20693 | 1705.1 | 0.27612 | 27.612 | 1234.3 | 0.32313 | 32.313 |  |  |  | 0.07322685 | 0.2593491 | 25.93491 | 1705.1 | 0.3002259 | 30.02259
407.39999 | 1.7246 | 10543.38477 | 1.2071 | 1707.7 | 0.27616 | 27.616 | 1236.1 | 0.32319 | 32.319 |  |  |  | 0.07334074 | 0.2593619 | 25.93619 | 1707.7 | 0.3002432 | 30.02432
407.5 | 1.72503 | 10554.38477 | 1.20713 | 1709.5 | 0.27617 | 27.617 | 1237.4 | 0.3232 | 32.32 |  |  |  | 0.07341854 | 0.259351 | 25.9351 | 1709.5 | 0.3002285 | 30.02285
407.59998 | 1.72545 | 10572.27148 | 1.20713 | 1712.4 | 0.27617 | 27.617 | 1239.5 | 0.3232 | 32.32 |  |  |  | 0.07354503 | 0.2593221 | 25.93221 | 1712.4 | 0.3001894 | 30.01894
407.69998 | 1.72588 | 10586.53906 | 1.20729 | 1714.7 | 0.2762 | 27.62 | 1241.1 | 0.32325 | 32.325 |  |  |  | 0.07364594 | 0.2593356 | 25.93356 | 1714.7 | 0.3002077 | 30.02077
407.79999 | 1.72628 | 10597.49219 | 1.20744 | 1716.5 | 0.27624 | 27.624 | 1242.3 | 0.32329 | 32.329 |  |  |  | 0.0737234 | 0.2593522 | 25.93522 | 1716.5 | 0.3002301 | 30.02301
407.89999 | 1.7267 | 10610.4873 | 1.20741 | 1718.6 | 0.27623 | 27.623 | 1243.9 | 0.32328 | 32.328 |  |  |  | 0.07381531 | 0.2593243 | 25.93243 | 1718.6 | 0.3001924 | 30.01924
408 | 1.7271 | 10622.10254 | 1.20768 | 1720.5 | 0.27629 | 27.629 | 1245.1 | 0.32337 | 32.337 |  |  |  | 0.07389745 | 0.2593673 | 25.93673 | 1720.5 | 0.3002504 | 30.02504
408.09998 | 1.72754 | 10635.28418 | 1.20772 | 1722.6 | 0.2763 | 27.63 | 1246.6 | 0.32338 | 32.338 |  |  |  | 0.07399067 | 0.2593551 | 25.93551 | 1722.6 | 0.300234 | 30.0234
408.19998 | 1.72798 | 10637.31348 | 1.20785 | 1722.9 | 0.27633 | 27.633 | 1246.8 | 0.32342 | 32.342 |  |  |  | 0.07400503 | 0.2593816 | 25.93816 | 1722.9 | 0.3002697 | 30.02697
408.29999 | 1.7284 | 10285.81836 | 1.21553 | 1666 | 0.27809 | 27.809 | 1202.7 | 0.32585 | 32.585 |  |  |  | 0.07151918 | 0.2617071 | 26.17071 | 1666 | 0.3034147 | 30.34147
408.39999 | 1.72884 | 10273.24316 | 1.21621 | 1664 | 0.27825 | 27.825 | 1201 | 0.32607 | 32.607 |  |  |  | 0.07143024 | 0.261883 | 26.1883 | 1664 | 0.303653 | 30.3653
408.5 | 1.72925 | 10285.47168 | 1.21636 | 1665.9 | 0.27828 | 27.828 | 1202.3 | 0.32612 | 32.612 |  |  |  | 0.07151673 | 0.2618976 | 26.18976 | 1665.9 | 0.3036727 | 30.36727
408.59998 | 1.72969 | 10306.66016 | 1.21649 | 1669.4 | 0.27831 | 27.831 | 1204.8 | 0.32616 | 32.616 |  |  |  | 0.07166658 | 0.261893 | 26.1893 | 1669.4 | 0.3036665 | 30.36665
408.69998 | 1.73011 | 10321.60742 | 1.21664 | 1671.8 | 0.27834 | 27.834 | 1206.5 | 0.32621 | 32.621 |  |  |  | 0.07177229 | 0.2619031 | 26.19031 | 1671.8 | 0.3036802 | 30.36802
408.79999 | 1.73054 | 10337.74121 | 1.21674 | 1674.4 | 0.27837 | 27.837 | 1208.3 | 0.32624 | 32.624 |  |  |  | 0.07188639 | 0.2618999 | 26.18999 | 1674.4 | 0.3036759 | 30.36759
408.89999 | 1.73095 | 10350.9209 | 1.21658 | 1676.5 | 0.27833 | 27.833 | 1209.9 | 0.32619 | 32.619 |  |  |  | 0.0719796 | 0.261842 | 26.1842 | 1676.5 | 0.3035974 | 30.35974
409 | 1.73137 | 10368.15723 | 1.21682 | 1679.3 | 0.27838 | 27.838 | 1211.8 | 0.32626 | 32.626 |  |  |  | 0.0721015 | 0.261869 | 26.1869 | 1679.3 | 0.303634 | 30.3634
409.09998 | 1.73178 | 10382.06641 | 1.21689 | 1681.6 | 0.2784 | 27.84 | 1213.4 | 0.32629 | 32.629 |  |  |  | 0.07219987 | 0.2618625 | 26.18625 | 1681.6 | 0.3036252 | 30.36252
409.19998 | 1.73219 | 10397.57617 | 1.21693 | 1684.1 | 0.27841 | 27.841 | 1215.2 | 0.3263 | 32.63 |  |  |  | 0.07230955 | 0.2618466 | 26.18466 | 1684.1 | 0.3036036 | 30.36036
409.29999 | 1.73263 | 10413.37988 | 1.21699 | 1686.7 | 0.27842 | 27.842 | 1217 | 0.32632 | 32.632 |  |  |  | 0.07242132 | 0.2618347 | 26.18347 | 1686.7 | 0.3035876 | 30.35876
409.39999 | 1.73304 | 10430.27051 | 1.2171 | 1689.4 | 0.27845 | 27.845 | 1219 | 0.32635 | 32.635 |  |  |  | 0.07254077 | 0.2618326 | 26.18326 | 1689.4 | 0.3035846 | 30.35846
409.5 | 1.73347 | 10445.00586 | 1.21714 | 1691.8 | 0.27846 | 27.846 | 1220.7 | 0.32636 | 32.636 |  |  |  | 0.07264499 | 0.2618179 | 26.18179 | 1691.8 | 0.3035647 | 30.35647
409.59998 | 1.73388 | 10461.11035 | 1.21716 | 1694.4 | 0.27846 | 27.846 | 1222.6 | 0.32637 | 32.637 |  |  |  | 0.07275888 | 0.2617964 | 26.17964 | 1694.4 | 0.3035356 | 30.35356
409.69998 | 1.73431 | 10475.68457 | 1.21718 | 1696.7 | 0.27847 | 27.847 | 1224.3 | 0.32638 | 32.638 |  |  |  | 0.07286195 | 0.2617774 | 26.17774 | 1696.7 | 0.3035099 | 30.35099
409.79999 | 1.73475 | 10486.60547 | 1.21723 | 1698.5 | 0.27848 | 27.848 | 1225.5 | 0.32639 | 32.639 |  |  |  | 0.07293919 | 0.2617712 | 26.17712 | 1698.5 | 0.3035014 | 30.35014
409.89999 | 1.73518 | 10504.65332 | 1.21728 | 1701.4 | 0.27849 | 27.849 | 1227.6 | 0.32641 | 32.641 |  |  |  | 0.07306683 | 0.2617534 | 26.17534 | 1701.4 | 0.3034774 | 30.34774
410 | 1.73561 | 10518.00488 | 1.21734 | 1703.6 | 0.2785 | 27.85 | 1229.1 | 0.32643 | 32.643 |  |  |  | 0.07316125 | 0.2617455 | 26.17455 | 1703.6 | 0.3034667 | 30.34667
410.09998 | 1.73603 | 10530.7832 | 1.21753 | 1705.7 | 0.27855 | 27.855 | 1230.6 | 0.32649 | 32.649 |  |  |  | 0.07325162 | 0.2617683 | 26.17683 | 1705.7 | 0.3034976 | 30.34976
410.19998 | 1.73645 | 10543.51172 | 1.21757 | 1707.7 | 0.27856 | 27.856 | 1232 | 0.3265 | 32.65 |  |  |  | 0.07334164 | 0.2617569 | 26.17569 | 1707.7 | 0.3034821 | 30.34821
410.29999 | 1.73686 | 10556.74902 | 1.21777 | 1709.9 | 0.2786 | 27.86 | 1233.5 | 0.32656 | 32.656 |  |  |  | 0.07343526 | 0.2617812 | 26.17812 | 1709.9 | 0.3035151 | 30.35151
410.39999 | 1.7373 | 10567.08105 | 1.2178 | 1711.5 | 0.27861 | 27.861 | 1234.7 | 0.32657 | 32.657 |  |  |  | 0.07350833 | 0.2617714 | 26.17714 | 1711.5 | 0.3035017 | 30.35017
410.5 | 1.73771 | 10577.31348 | 1.21799 | 1713.2 | 0.27865 | 27.865 | 1235.8 | 0.32663 | 32.663 |  |  |  | 0.07358069 | 0.2617983 | 26.17983 | 1713.2 | 0.3035382 | 30.35382
410.59998 | 1.73812 | 10590.43945 | 1.21805 | 1715.3 | 0.27867 | 27.867 | 1237.3 | 0.32665 | 32.665 |  |  |  | 0.07367352 | 0.2617908 | 26.17908 | 1715.3 | 0.303528 | 30.3528
410.69998 | 1.73854 | 10600.17285 | 1.21841 | 1716.9 | 0.27875 | 27.875 | 1238.3 | 0.32677 | 32.677 |  |  |  | 0.07374236 | 0.2618574 | 26.18574 | 1716.9 | 0.3036182 | 30.36182
410.79999 | 1.73896 | 10608.88184 | 1.21829 | 1718.3 | 0.27872 | 27.872 | 1239.4 | 0.32673 | 32.673 |  |  |  | 0.07380395 | 0.2618158 | 26.18158 | 1718.3 | 0.3035619 | 30.35619
410.89999 | 1.7394 | 10621.85254 | 1.21863 | 1720.4 | 0.2788 | 27.88 | 1240.8 | 0.32684 | 32.684 |  |  |  | 0.07389568 | 0.2618726 | 26.18726 | 1720.4 | 0.3036389 | 30.36389
411 | 1.73984 | 10625.89844 | 1.21903 | 1721.1 | 0.27889 | 27.889 | 1241.1 | 0.32696 | 32.696 |  |  |  | 0.0739243 | 0.2619576 | 26.19576 | 1721.1 | 0.303754 | 30.3754
411.09998 | 1.74028 | 10631.05957 | 1.21928 | 1721.9 | 0.27895 | 27.895 | 1241.6 | 0.32704 | 32.704 |  |  |  | 0.0739608 | 0.2620064 | 26.20064 | 1721.9 | 0.3038202 | 30.38202
411.19998 | 1.7407 | 10639.75 | 1.21946 | 1723.3 | 0.27899 | 27.899 | 1242.5 | 0.3271 | 32.71 |  |  |  | 0.07402226 | 0.2620336 | 26.20336 | 1723.3 | 0.3038569 | 30.38569
411.29999 | 1.74112 | 10644.14941 | 1.21973 | 1724 | 0.27905 | 27.905 | 1242.9 | 0.32719 | 32.719 |  |  |  | 0.07405337 | 0.2620882 | 26.20882 | 1724 | 0.303931 | 30.3931
411.39999 | 1.74154 | 10653.35742 | 1.21975 | 1725.5 | 0.27905 | 27.906 | 1244 | 0.32719 | 32.719 |  |  |  | 0.07411849 | 0.2620779 | 26.20779 | 1725.5 | 0.303917 | 30.3917
411.5 | 1.74196 | 10660.68457 | 1.21993 | 1726.7 | 0.2791 | 27.91 | 1244.8 | 0.32725 | 32.725 |  |  |  | 0.07417031 | 0.2621072 | 26.21072 | 1726.7 | 0.3039567 | 30.39567
411.59998 | 1.74238 | 10668.62891 | 1.22021 | 1728 | 0.27916 | 27.916 | 1245.6 | 0.32734 | 32.734 |  |  |  | 0.07422649 | 0.2621584 | 26.21584 | 1728 | 0.3040261 | 30.40261
411.69998 | 1.74278 | 10418.88574 | 1.22578 | 1687.5 | 0.28043 | 28.043 | 1214.3 | 0.32911 | 32.911 |  |  |  | 0.07246026 | 0.2638367 | 26.38367 | 1687.5 | 0.3063033 | 30.63033
411.79999 | 1.74321 | 10234.51563 | 1.23021 | 1657.7 | 0.28145 | 28.145 | 1191.1 | 0.33052 | 33.052 |  |  |  | 0.07115636 | 0.2651484 | 26.51484 | 1657.7 | 0.3080867 | 30.80867
411.89999 | 1.74361 | 10248.5 | 1.23039 | 1659.9 | 0.28149 | 28.149 | 1192.7 | 0.33057 | 33.057 |  |  |  | 0.07125526 | 0.2651669 | 26.51669 | 1659.9 | 0.3081119 | 30.81119
412 | 1.74405 | 10267.94922 | 1.23052 | 1663.1 | 0.28152 | 28.152 | 1194.9 | 0.33062 | 33.062 |  |  |  | 0.0713928 | 0.2651652 | 26.51652 | 1663.1 | 0.3081096 | 30.81096
412.09998 | 1.74449 | 10284.13184 | 1.2307 | 1665.7 | 0.28156 | 28.156 | 1196.7 | 0.33067 | 33.067 |  |  |  | 0.07150725 | 0.2651802 | 26.51802 | 1665.7 | 0.30813 | 30.813
412.19998 | 1.74492 | 10302.38574 | 1.23051 | 1668.7 | 0.28152 | 28.152 | 1198.9 | 0.33061 | 33.061 |  |  |  | 0.07163635 | 0.2651072 | 26.51072 | 1668.7 | 0.3080306 | 30.80306
412.29999 | 1.74535 | 10317.27539 | 1.23074 | 1671.1 | 0.28157 | 28.157 | 1200.6 | 0.33069 | 33.069 |  |  |  | 0.07174165 | 0.2651357 | 26.51357 | 1671.1 | 0.3080694 | 30.80694
412.39999 | 1.74575 | 10332.94238 | 1.23084 | 1673.6 | 0.28159 | 28.159 | 1202.3 | 0.33072 | 33.072 |  |  |  | 0.07185245 | 0.2651332 | 26.51332 | 1673.6 | 0.3080661 | 30.80661
412.5 | 1.74618 | 10350.87695 | 1.23079 | 1676.5 | 0.28158 | 28.158 | 1204.4 | 0.3307 | 33.07 |  |  |  | 0.07197929 | 0.2650928 | 26.50928 | 1676.5 | 0.308011 | 30.8011
412.59998 | 1.74662 | 10366.3457 | 1.23102 | 1679 | 0.28163 | 28.163 | 1206.2 | 0.33078 | 33.078 |  |  |  | 0.07208868 | 0.2651204 | 26.51204 | 1679 | 0.3080486 | 30.80486
412.69998 | 1.74706 | 10385.24902 | 1.231 | 1682.1 | 0.28163 | 28.163 | 1208.4 | 0.33077 | 33.077 |  |  |  | 0.07222237 | 0.2650852 | 26.50852 | 1682.1 | 0.3080007 | 30.80007
412.79999 | 1.74747 | 10401.99414 | 1.231 | 1684.8 | 0.28163 | 28.163 | 1210.3 | 0.33077 | 33.077 |  |  |  | 0.0723408 | 0.2650581 | 26.50581 | 1684.8 | 0.3079639 | 30.79639
412.89999 | 1.74789 | 10416.47656 | 1.23114 | 1687.2 | 0.28166 | 28.166 | 1211.9 | 0.33081 | 33.081 |  |  |  | 0.07244322 | 0.2650667 | 26.50667 | 1687.2 | 0.3079756 | 30.79756
413 | 1.7483 | 10428.75879 | 1.23115 | 1689.1 | 0.28166 | 28.166 | 1213.4 | 0.33082 | 33.082 |  |  |  | 0.07253008 | 0.2650491 | 26.50491 | 1689.1 | 0.3079516 | 30.79516
413.09998 | 1.74872 | 10448.74414 | 1.23115 | 1692.4 | 0.28166 | 28.166 | 1215.7 | 0.33082 | 33.082 |  |  |  | 0.07267142 | 0.2650168 | 26.50168 | 1692.4 | 0.3079076 | 30.79076
413.19998 | 1.74915 | 10463.5791 | 1.23137 | 1694.8 | 0.28171 | 28.171 | 1217.3 | 0.33089 | 33.089 |  |  |  | 0.07277634 | 0.2650431 | 26.50431 | 1694.8 | 0.3079435 | 30.79435
413.29999 | 1.74957 | 10476.24902 | 1.23134 | 1696.8 | 0.28171 | 28.171 | 1218.8 | 0.33088 | 33.088 |  |  |  | 0.07286594 | 0.2650158 | 26.50158 | 1696.8 | 0.3079062 | 30.79062
413.39999 | 1.74999 | 10494.26465 | 1.23152 | 1699.8 | 0.28175 | 28.175 | 1220.9 | 0.33093 | 33.093 |  |  |  | 0.07299335 | 0.2650278 | 26.50278 | 1699.8 | 0.3079226 | 30.79226
413.5 | 1.75039 | 10506.72852 | 1.23149 | 1701.8 | 0.28174 | 28.174 | 1222.3 | 0.33092 | 33.092 |  |  |  | 0.0730815 | 0.2650008 | 26.50008 | 1701.8 | 0.3078858 | 30.78858
413.59998 | 1.75082 | 10522.65723 | 1.23154 | 1704.4 | 0.28175 | 28.175 | 1224.1 | 0.33094 | 33.094 |  |  |  | 0.07319415 | 0.2649864 | 26.49864 | 1704.4 | 0.3078663 | 30.78663
413.69998 | 1.75126 | 10535.21191 | 1.23173 | 1706.4 | 0.2818 | 28.18 | 1225.5 | 0.331 | 33.1 |  |  |  | 0.07328294 | 0.2650096 | 26.50096 | 1706.4 | 0.3078978 | 30.78978
413.79999 | 1.75171 | 10552.3584 | 1.2317 | 1709.2 | 0.28179 | 28.179 | 1227.5 | 0.33099 | 33.099 |  |  |  | 0.07340421 | 0.264975 | 26.4975 | 1709.2 | 0.3078508 | 30.78508
413.89999 | 1.75214 | 10567.66113 | 1.23195 | 1711.6 | 0.28185 | 28.185 | 1229.2 | 0.33107 | 33.107 |  |  |  | 0.07351243 | 0.2650074 | 26.50074 | 1711.6 | 0.3078949 | 30.78949
414 | 1.75255 | 10576.67676 | 1.23197 | 1713.1 | 0.28185 | 28.185 | 1230.3 | 0.33108 | 33.108 |  |  |  | 0.07357619 | 0.2649974 | 26.49974 | 1713.1 | 0.3078813 | 30.78813
414.09998 | 1.75297 | 10590.53418 | 1.23212 | 1715.3 | 0.28189 | 28.189 | 1231.8 | 0.33113 | 33.113 |  |  |  | 0.07367419 | 0.2650093 | 26.50093 | 1715.3 | 0.3078974 | 30.78974
414.19998 | 1.75337 | 10604.36816 | 1.23219 | 1717.6 | 0.2819 | 28.19 | 1233.4 | 0.33115 | 33.115 |  |  |  | 0.07377203 | 0.2650029 | 26.50029 | 1717.6 | 0.3078888 | 30.78888
414.29999 | 1.75382 | 10618.51367 | 1.23226 | 1719.9 | 0.28192 | 28.192 | 1235 | 0.33117 | 33.117 |  |  |  | 0.07387207 | 0.2649961 | 26.49961 | 1719.9 | 0.3078794 | 30.78794
414.39999 | 1.75424 | 10629.57324 | 1.23246 | 1721.7 | 0.28196 | 28.196 | 1236.2 | 0.33123 | 33.123 |  |  |  | 0.07395028 | 0.2650239 | 26.50239 | 1721.7 | 0.3079173 | 30.79173
414.5 | 1.75466 | 10637.84473 | 1.23254 | 1723 | 0.28198 | 28.198 | 1237.2 | 0.33126 | 33.126 |  |  |  | 0.07400878 | 0.2650289 | 26.50289 | 1723 | 0.307924 | 30.7924
414.59998 | 1.75507 | 10649.08105 | 1.23262 | 1724.8 | 0.282 | 28.2 | 1238.4 | 0.33128 | 33.128 |  |  |  | 0.07408825 | 0.265029 | 26.5029 | 1724.8 | 0.3079242 | 30.79242
414.69998 | 1.75548 | 10660.29395 | 1.23277 | 1726.6 | 0.28203 | 28.203 | 1239.7 | 0.33133 | 33.133 |  |  |  | 0.07416755 | 0.2650451 | 26.50451 | 1726.6 | 0.3079462 | 30.79462
414.79999 | 1.75591 | 10669.74512 | 1.23297 | 1728.2 | 0.28208 | 28.208 | 1240.7 | 0.3314 | 33.14 |  |  |  | 0.07423439 | 0.2650756 | 26.50756 | 1728.2 | 0.3079877 | 30.79877
414.89999 | 1.75635 | 10678.75684 | 1.23314 | 1729.6 | 0.28212 | 28.212 | 1241.7 | 0.33145 | 33.145 |  |  |  | 0.07429812 | 0.2650999 | 26.50999 | 1729.6 | 0.3080207 | 30.80207
415 | 1.7568 | 10692.92871 | 1.23339 | 1731.9 | 0.28218 | 28.218 | 1243.2 | 0.33153 | 33.153 |  |  |  | 0.07439835 | 0.2651342 | 26.51342 | 1731.9 | 0.3080674 | 30.80674
415.09998 | 1.75721 | 10695.67773 | 1.23364 | 1732.4 | 0.28223 | 28.223 | 1243.4 | 0.33161 | 33.161 |  |  |  | 0.07441779 | 0.2651869 | 26.51869 | 1732.4 | 0.3081391 | 30.81391
415.19998 | 1.75763 | 10703.10352 | 1.23363 | 1733.6 | 0.28223 | 28.223 | 1244.3 | 0.33161 | 33.161 |  |  |  | 0.07447031 | 0.2651726 | 26.51726 | 1733.6 | 0.3081197 | 30.81197
415.29999 | 1.75803 | 10710.26562 | 1.23388 | 1734.7 | 0.28229 | 28.229 | 1245 | 0.33169 | 33.169 |  |  |  | 0.07452096 | 0.2652182 | 26.52182 | 1734.7 | 0.3081817 | 30.81817
415.39999 | 1.75846 | 10718.53125 | 1.23405 | 1736.1 | 0.28233 | 28.233 | 1245.9 | 0.33174 | 33.174 |  |  |  | 0.07457941 | 0.2652437 | 26.52437 | 1736.1 | 0.3082165 | 30.82165
415.5 | 1.7589 | 10724.5127 | 1.23429 | 1737 | 0.28238 | 28.238 | 1246.5 | 0.33182 | 33.182 |  |  |  | 0.07462172 | 0.265289 | 26.5289 | 1737 | 0.308278 | 30.8278
415.59998 | 1.75933 | 10733.70801 | 1.23477 | 1738.5 | 0.28249 | 28.249 | 1247.4 | 0.33197 | 33.197 |  |  |  | 0.07468675 | 0.2653839 | 26.53839 | 1738.5 | 0.3084072 | 30.84072
415.69998 | 1.75973 | 10734.04102 | 1.23471 | 1738.6 | 0.28248 | 28.248 | 1247.5 | 0.33195 | 33.195 |  |  |  | 0.0746891 | 0.2653696 | 26.53696 | 1738.6 | 0.3083878 | 30.83878
415.79999 | 1.76012 | 10739.31543 | 1.23503 | 1739.4 | 0.28255 | 28.255 | 1248 | 0.33205 | 33.205 |  |  |  | 0.0747264 | 0.2654343 | 26.54343 | 1739.4 | 0.3084758 | 30.84758
415.89999 | 1.76054 | 10747.86719 | 1.23508 | 1740.8 | 0.28256 | 28.256 | 1248.9 | 0.33207 | 33.207 |  |  |  | 0.07478688 | 0.2654319 | 26.54319 | 1740.8 | 0.3084726 | 30.84726
416 | 1.76098 | 10751.63574 | 1.23549 | 1741.4 | 0.28266 | 28.266 | 1249.2 | 0.3322 | 33.22 |  |  |  | 0.07481354 | 0.2655196 | 26.55196 | 1741.4 | 0.308592 | 30.8592
416.09998 | 1.76144 | 10734.06055 | 1.23624 | 1738.6 | 0.28283 | 28.283 | 1246.9 | 0.33244 | 33.244 |  |  |  | 0.07468924 | 0.2657196 | 26.57196 | 1738.6 | 0.3088643 | 30.88643
416.19998 | 1.76186 | 10506.54492 | 1.24153 | 1701.7 | 0.28404 | 28.404 | 1218.4 | 0.33413 | 33.413 |  |  |  | 0.0730802 | 0.2672979 | 26.72979 | 1701.7 | 0.311016 | 31.1016
416.29999 | 1.76228 | 10524.0332 | 1.24142 | 1704.6 | 0.28401 | 28.401 | 1220.5 | 0.33409 | 33.409 |  |  |  | 0.07320388 | 0.2672444 | 26.72444 | 1704.6 | 0.3109431 | 31.09431
416.39999 | 1.7627 | 10539.24316 | 1.24172 | 1707 | 0.28408 | 28.408 | 1222.1 | 0.33419 | 33.419 |  |  |  | 0.07331145 | 0.2672884 | 26.72884 | 1707 | 0.3110031 | 31.10031
416.5 | 1.76313 | 10557.60156 | 1.24189 | 1710 | 0.28412 | 28.412 | 1224.2 | 0.33424 | 33.424 |  |  |  | 0.07344129 | 0.2672976 | 26.72976 | 1710 | 0.3110157 | 31.10157
416.59998 | 1.76357 | 10575.26172 | 1.24176 | 1712.9 | 0.28409 | 28.409 | 1226.3 | 0.3342 | 33.42 |  |  |  | 0.07356618 | 0.2672393 | 26.72393 | 1712.9 | 0.3109361 | 31.09361
416.69998 | 1.76398 | 10589.13281 | 1.24183 | 1715.1 | 0.28411 | 28.411 | 1227.8 | 0.33422 | 33.422 |  |  |  | 0.07366428 | 0.2672329 | 26.72329 | 1715.1 | 0.3109273 | 31.09273
416.79999 | 1.7644 | 10605.69238 | 1.24174 | 1717.8 | 0.28409 | 28.409 | 1229.8 | 0.3342 | 33.42 |  |  |  | 0.07378139 | 0.2671855 | 26.71855 | 1717.8 | 0.3108627 | 31.08627
416.89999 | 1.76479 | 10621.0166 | 1.24207 | 1720.3 | 0.28416 | 28.416 | 1231.4 | 0.3343 | 33.43 |  |  |  | 0.07388977 | 0.2672362 | 26.72362 | 1720.3 | 0.3109318 | 31.09318
417 | 1.76521 | 10637.53711 | 1.24219 | 1723 | 0.28419 | 28.419 | 1233.3 | 0.33434 | 33.434 |  |  |  | 0.07400661 | 0.2672369 | 26.72369 | 1723 | 0.3109328 | 31.09328
417.09998 | 1.76563 | 10648.2832 | 1.24207 | 1724.7 | 0.28416 | 28.416 | 1234.6 | 0.3343 | 33.43 |  |  |  | 0.07408261 | 0.2671921 | 26.71921 | 1724.7 | 0.3108716 | 31.08716
417.19998 | 1.76606 | 10665.88281 | 1.24221 | 1727.5 | 0.28419 | 28.419 | 1236.6 | 0.33435 | 33.435 |  |  |  | 0.07420707 | 0.2671956 | 26.71956 | 1727.5 | 0.3108765 | 31.08765
417.29999 | 1.76649 | 10682.15527 | 1.24217 | 1730.2 | 0.28418 | 28.418 | 1238.5 | 0.33433 | 33.433 |  |  |  | 0.07432216 | 0.2671601 | 26.71601 | 1730.2 | 0.3108281 | 31.08281
417.39999 | 1.76691 | 10695.8877 | 1.24226 | 1732.4 | 0.2842 | 28.42 | 1240 | 0.33436 | 33.436 |  |  |  | 0.07441927 | 0.2671585 | 26.71585 | 1732.4 | 0.3108259 | 31.08259
417.5 | 1.76733 | 10710.93652 | 1.24231 | 1734.8 | 0.28422 | 28.422 | 1241.8 | 0.33438 | 33.438 |  |  |  | 0.0745257 | 0.2671456 | 26.71456 | 1734.8 | 0.3108082 | 31.08082
417.59998 | 1.76776 | 10725.68066 | 1.24244 | 1737.2 | 0.28425 | 28.425 | 1243.4 | 0.33442 | 33.442 |  |  |  | 0.07462998 | 0.2671515 | 26.71515 | 1737.2 | 0.3108163 | 31.08163
417.69998 | 1.76822 | 10741.75879 | 1.24256 | 1739.8 | 0.28427 | 28.427 | 1245.2 | 0.33446 | 33.446 |  |  |  | 0.07474368 | 0.2671529 | 26.71529 | 1739.8 | 0.3108182 | 31.08182
417.79999 | 1.76865 | 10750.16016 | 1.24257 | 1741.2 | 0.28428 | 28.428 | 1246.2 | 0.33446 | 33.446 |  |  |  | 0.0748031 | 0.2671416 | 26.71416 | 1741.2 | 0.3108028 | 31.08028
417.89999 | 1.76907 | 10758.74414 | 1.24276 | 1742.6 | 0.28432 | 28.432 | 1247.1 | 0.33452 | 33.452 |  |  |  | 0.07486381 | 0.2671712 | 26.71712 | 1742.6 | 0.3108432 | 31.08432
418 | 1.76949 | 10766.33789 | 1.24296 | 1743.8 | 0.28436 | 28.437 | 1247.9 | 0.33459 | 33.458 |  |  |  | 0.07491751 | 0.2672047 | 26.72047 | 1743.8 | 0.3108888 | 31.08888
418.09998 | 1.76989 | 10772.32129 | 1.24319 | 1744.8 | 0.28442 | 28.442 | 1248.5 | 0.33466 | 33.466 |  |  |  | 0.07495983 | 0.2672476 | 26.72476 | 1744.8 | 0.3109474 | 31.09474
418.19998 | 1.77032 | 10782.45898 | 1.24359 | 1746.4 | 0.28451 | 28.451 | 1249.6 | 0.33479 | 33.479 |  |  |  | 0.07503152 | 0.2673227 | 26.73227 | 1746.4 | 0.3110499 | 31.10499
418.29999 | 1.77074 | 10791.72754 | 1.24379 | 1747.9 | 0.28455 | 28.455 | 1250.5 | 0.33485 | 33.485 |  |  |  | 0.07509707 | 0.2673535 | 26.73535 | 1747.9 | 0.3110919 | 31.10919
418.39999 | 1.77116 | 10797.12402 | 1.24397 | 1748.8 | 0.2846 | 28.46 | 1251.1 | 0.33491 | 33.491 |  |  |  | 0.07513524 | 0.2673859 | 26.73859 | 1748.8 | 0.3111362 | 31.11362
418.5 | 1.77157 | 10801.18262 | 1.244 | 1749.5 | 0.2846 | 28.46 | 1251.6 | 0.33492 | 33.492 |  |  |  | 0.07516394 | 0.2673862 | 26.73862 | 1749.5 | 0.3111366 | 31.11366
418.59998 | 1.77198 | 10803.98828 | 1.24437 | 1749.9 | 0.28469 | 28.469 | 1251.7 | 0.33504 | 33.504 |  |  |  | 0.07518378 | 0.2674663 | 26.74663 | 1749.9 | 0.311246 | 31.1246
418.69998 | 1.77241 | 10809.94922 | 1.24472 | 1750.9 | 0.28477 | 28.477 | 1252.3 | 0.33515 | 33.515 |  |  |  | 0.07522594 | 0.2675367 | 26.75367 | 1750.9 | 0.3113421 | 31.13421
418.79999 | 1.77286 | 10819.85645 | 1.24485 | 1752.5 | 0.2848 | 28.48 | 1253.4 | 0.33519 | 33.519 |  |  |  | 0.07529601 | 0.2675505 | 26.75505 | 1752.5 | 0.3113608 | 31.13608
418.89999 | 1.77329 | 10777.76074 | 1.24606 | 1745.7 | 0.28507 | 28.507 | 1248 | 0.33558 | 33.558 |  |  |  | 0.0749983 | 0.2678954 | 26.78954 | 1745.7 | 0.3118318 | 31.18318
419 | 1.77372 | 10676.13477 | 1.24869 | 1729.2 | 0.28568 | 28.568 | 1235.2 | 0.33642 | 33.642 |  |  |  | 0.07427958 | 0.2686614 | 26.86614 | 1729.2 | 0.3128788 | 31.28788
419.09998 | 1.77415 | 10694.7334 | 1.24895 | 1732.2 | 0.28574 | 28.574 | 1237.3 | 0.3365 | 33.65 |  |  |  | 0.07441111 | 0.2686908 | 26.86908 | 1732.2 | 0.3129189 | 31.29189
419.19998 | 1.77456 | 10712.41699 | 1.24893 | 1735.1 | 0.28573 | 28.573 | 1239.3 | 0.3365 | 33.65 |  |  |  | 0.07453617 | 0.2686576 | 26.86576 | 1735.1 | 0.3128736 | 31.28736
419.29999 | 1.77498 | 10730.77734 | 1.24907 | 1738.1 | 0.28576 | 28.576 | 1241.4 | 0.33654 | 33.654 |  |  |  | 0.07466602 | 0.2686599 | 26.86599 | 1738.1 | 0.3128767 | 31.28767
419.39999 | 1.77541 | 10744.66797 | 1.24921 | 1740.3 | 0.28579 | 28.579 | 1242.9 | 0.33659 | 33.659 |  |  |  | 0.07476426 | 0.2686695 | 26.86695 | 1740.3 | 0.3128898 | 31.28898
419.5 | 1.77584 | 10761.87891 | 1.24903 | 1743.1 | 0.28575 | 28.575 | 1245 | 0.33653 | 33.653 |  |  |  | 0.07488598 | 0.2686005 | 26.86005 | 1743.1 | 0.3127954 | 31.27954
419.59998 | 1.77624 | 10776.01953 | 1.24942 | 1745.4 | 0.28584 | 28.584 | 1246.5 | 0.33665 | 33.665 |  |  |  | 0.07498598 | 0.2686668 | 26.86668 | 1745.4 | 0.3128861 | 31.28861
419.69998 | 1.77665 | 10790.04492 | 1.24944 | 1747.7 | 0.28585 | 28.585 | 1248.1 | 0.33666 | 33.666 |  |  |  | 0.07508517 | 0.2686487 | 26.86487 | 1747.7 | 0.3128614 | 31.28614
419.79999 | 1.77706 | 10807.4375 | 1.24955 | 1750.5 | 0.28587 | 28.587 | 1250.1 | 0.33669 | 33.669 |  |  |  | 0.07520818 | 0.2686457 | 26.86457 | 1750.5 | 0.3128573 | 31.28573
419.89999 | 1.77749 | 10822.29102 | 1.24967 | 1752.9 | 0.2859 | 28.59 | 1251.7 | 0.33673 | 33.673 |  |  |  | 0.07531323 | 0.2686491 | 26.86491 | 1752.9 | 0.312862 | 31.2862
420 | 1.77793 | 10837.1748 | 1.24966 | 1755.3 | 0.2859 | 28.59 | 1253.5 | 0.33673 | 33.673 |  |  |  | 0.07541849 | 0.2686228 | 26.86228 | 1755.3 | 0.3128259 | 31.28259
420.09998 | 1.77836 | 10851.8584 | 1.24955 | 1757.7 | 0.28587 | 28.587 | 1255.2 | 0.33669 | 33.669 |  |  |  | 0.07552233 | 0.2685739 | 26.85739 | 1757.7 | 0.312759 | 31.2759
420.19998 | 1.77877 | 10863.44336 | 1.24968 | 1759.5 | 0.2859 | 28.59 | 1256.5 | 0.33674 | 33.674 |  |  |  | 0.07560426 | 0.2685849 | 26.85849 | 1759.5 | 0.3127741 | 31.27741
420.29999 | 1.7792 | 10874.97461 | 1.24992 | 1761.4 | 0.28596 | 28.596 | 1257.7 | 0.33681 | 33.681 |  |  |  | 0.07568581 | 0.2686211 | 26.86211 | 1761.4 | 0.3128236 | 31.28236
420.39999 | 1.77963 | 10888.30566 | 1.25003 | 1763.6 | 0.28598 | 28.598 | 1259.2 | 0.33685 | 33.685 |  |  |  | 0.07578009 | 0.2686247 | 26.86247 | 1763.6 | 0.3128285 | 31.28285
420.5 | 1.78008 | 10900.69727 | 1.25006 | 1765.6 | 0.28599 | 28.599 | 1260.6 | 0.33686 | 33.686 |  |  |  | 0.07586773 | 0.2686115 | 26.86115 | 1765.6 | 0.3128105 | 31.28105
420.59998 | 1.78051 | 10691.29395 | 1.25472 | 1731.7 | 0.28706 | 28.706 | 1234.6 | 0.33835 | 33.835 |  |  |  | 0.07438679 | 0.2700163 | 27.00163 | 1731.7 | 0.3147331 | 31.47331
420.69998 | 1.78093 | 10595.83496 | 1.25728 | 1716.2 | 0.28764 | 28.764 | 1222.6 | 0.33917 | 33.917 |  |  |  | 0.07371168 | 0.2707564 | 27.07564 | 1716.2 | 0.3157475 | 31.57475
420.79999 | 1.78133 | 10611.10352 | 1.25744 | 1718.7 | 0.28768 | 28.768 | 1224.3 | 0.33922 | 33.922 |  |  |  | 0.07381966 | 0.2707683 | 27.07683 | 1718.7 | 0.3157638 | 31.57638
420.89999 | 1.78175 | 10626.97852 | 1.2573 | 1721.2 | 0.28765 | 28.765 | 1226.1 | 0.33918 | 33.918 |  |  |  | 0.07393193 | 0.2707106 | 27.07106 | 1721.2 | 0.3156846 | 31.56846
421 | 1.78216 | 10640.81152 | 1.25747 | 1723.5 | 0.28768 | 28.768 | 1227.7 | 0.33923 | 33.923 |  |  |  | 0.07402976 | 0.2707271 | 27.07271 | 1723.5 | 0.3157073 | 31.57073
421.09998 | 1.78258 | 10660.53711 | 1.25742 | 1726.7 | 0.28767 | 28.767 | 1230 | 0.33922 | 33.922 |  |  |  | 0.07416927 | 0.2706838 | 27.06838 | 1726.7 | 0.3156478 | 31.56478
421.19998 | 1.78301 | 10676.89941 | 1.25756 | 1729.3 | 0.28771 | 28.771 | 1231.8 | 0.33926 | 33.926 |  |  |  | 0.07428499 | 0.2706893 | 27.06893 | 1729.3 | 0.3156555 | 31.56555
421.29999 | 1.78343 | 10691.31348 | 1.2576 | 1731.7 | 0.28771 | 28.771 | 1233.4 | 0.33928 | 33.928 |  |  |  | 0.07438692 | 0.2706751 | 27.06751 | 1731.7 | 0.315636 | 31.5636
421.39999 | 1.78385 | 10705.36621 | 1.25765 | 1733.9 | 0.28773 | 28.773 | 1235 | 0.33929 | 33.929 |  |  |  | 0.07448631 | 0.2706638 | 27.06638 | 1733.9 | 0.3156205 | 31.56205
421.5 | 1.78426 | 10721.38867 | 1.25766 | 1736.5 | 0.28773 | 28.773 | 1236.9 | 0.3393 | 33.93 |  |  |  | 0.07459962 | 0.2706402 | 27.06402 | 1736.5 | 0.3155881 | 31.55881
421.59998 | 1.78471 | 10739.63672 | 1.25773 | 1739.5 | 0.28774 | 28.774 | 1239 | 0.33932 | 33.932 |  |  |  | 0.07472868 | 0.2706267 | 27.06267 | 1739.5 | 0.3155696 | 31.55696
421.69998 | 1.78514 | 10756.72852 | 1.25772 | 1742.3 | 0.28774 | 28.774 | 1240.9 | 0.33931 | 33.931 |  |  |  | 0.07484955 | 0.2705968 | 27.05968 | 1742.3 | 0.3155286 | 31.55286
421.79999 | 1.78557 | 10770.20703 | 1.25794 | 1744.4 | 0.28779 | 28.779 | 1242.4 | 0.33939 | 33.939 |  |  |  | 0.07494488 | 0.2706253 | 27.06253 | 1744.4 | 0.3155677 | 31.55677
421.89999 | 1.78599 | 10784.63965 | 1.25798 | 1746.8 | 0.2878 | 28.78 | 1244.1 | 0.3394 | 33.94 |  |  |  | 0.07504695 | 0.2706111 | 27.06111 | 1746.8 | 0.3155482 | 31.55482
422 | 1.7864 | 10798.78125 | 1.25819 | 1749.1 | 0.28785 | 28.785 | 1245.6 | 0.33947 | 33.947 |  |  |  | 0.07514696 | 0.2706362 | 27.06362 | 1749.1 | 0.3155827 | 31.55827
422.09998 | 1.78683 | 10813.07422 | 1.25824 | 1751.4 | 0.28786 | 28.786 | 1247.2 | 0.33948 | 33.948 |  |  |  | 0.07524804 | 0.2706246 | 27.06246 | 1751.4 | 0.3155667 | 31.55667
422.19998 | 1.78725 | 10827.34375 | 1.25807 | 1753.7 | 0.28782 | 28.782 | 1248.9 | 0.33943 | 33.943 |  |  |  | 0.07534896 | 0.2705626 | 27.05626 | 1753.7 | 0.3154817 | 31.54817
422.29999 | 1.78768 | 10840.30371 | 1.25832 | 1755.8 | 0.28788 | 28.788 | 1250.3 | 0.33951 | 33.951 |  |  |  | 0.07544061 | 0.2705988 | 27.05988 | 1755.8 | 0.3155314 | 31.55314
422.39999 | 1.78808 | 10850.05176 | 1.25838 | 1757.4 | 0.28789 | 28.789 | 1251.4 | 0.33953 | 33.953 |  |  |  | 0.07550955 | 0.2705968 | 27.05968 | 1757.4 | 0.3155286 | 31.55286
422.5 | 1.7885 | 10860.65234 | 1.25867 | 1759.1 | 0.28796 | 28.796 | 1252.5 | 0.33962 | 33.962 |  |  |  | 0.07558452 | 0.270646 | 27.0646 | 1759.1 | 0.315596 | 31.5596
422.59998 | 1.78892 | 10869.54297 | 1.25881 | 1760.5 | 0.28799 | 28.799 | 1253.5 | 0.33966 | 33.966 |  |  |  | 0.0756474 | 0.2706636 | 27.06636 | 1760.5 | 0.3156202 | 31.56202
422.69998 | 1.78936 | 10877.53613 | 1.25898 | 1761.8 | 0.28803 | 28.803 | 1254.4 | 0.33972 | 33.972 |  |  |  | 0.07570393 | 0.2706896 | 27.06896 | 1761.8 | 0.3156558 | 31.56558
422.79999 | 1.7898 | 10887.14648 | 1.25936 | 1763.4 | 0.28812 | 28.812 | 1255.3 | 0.33984 | 33.984 |  |  |  | 0.0757719 | 0.2707609 | 27.07609 | 1763.4 | 0.3157537 | 31.57537
422.89999 | 1.79022 | 10895.32031 | 1.2593 | 1764.7 | 0.2881 | 28.81 | 1256.3 | 0.33982 | 33.982 |  |  |  | 0.0758297 | 0.270734 | 27.0734 | 1764.7 | 0.3157167 | 31.57167
423 | 1.79065 | 10901.50586 | 1.25961 | 1765.7 | 0.28817 | 28.817 | 1256.9 | 0.33992 | 33.992 |  |  |  | 0.07587345 | 0.2707949 | 27.07949 | 1765.7 | 0.3158002 | 31.58002
423.09998 | 1.79106 | 10910.08789 | 1.2598 | 1767.1 | 0.28822 | 28.822 | 1257.8 | 0.33998 | 33.998 |  |  |  | 0.07593414 | 0.2708245 | 27.08245 | 1767.1 | 0.3158408 | 31.58408
423.19998 | 1.79149 | 10917.66504 | 1.26005 | 1768.3 | 0.28827 | 28.827 | 1258.6 | 0.34006 | 34.006 |  |  |  | 0.07598773 | 0.2708694 | 27.08694 | 1768.3 | 0.3159024 | 31.59024
423.29999 | 1.79192 | 10920.16797 | 1.2602 | 1768.7 | 0.28831 | 28.831 | 1258.8 | 0.34011 | 34.011 |  |  |  | 0.07600543 | 0.2708997 | 27.08997 | 1768.7 | 0.3159439 | 31.59439
423.39999 | 1.79235 | 10921.12793 | 1.2607 | 1768.9 | 0.28842 | 28.842 | 1258.7 | 0.34027 | 34.027 |  |  |  | 0.07601222 | 0.2710125 | 27.10125 | 1768.9 | 0.3160987 | 31.60987
423.5 | 1.79276 | 10554.68066 | 1.2687 | 1709.5 | 0.29025 | 29.025 | 1213.3 | 0.34285 | 34.285 |  |  |  | 0.07342063 | 0.2734355 | 27.34355 | 1709.5 | 0.319428 | 31.9428
423.59998 | 1.79317 | 10586.82129 | 1.2683 | 1714.7 | 0.29016 | 29.016 | 1217.2 | 0.34272 | 34.272 |  |  |  | 0.07364793 | 0.273292 | 27.3292 | 1714.7 | 0.3192305 | 31.92305
423.69998 | 1.79358 | 10599.43457 | 1.26863 | 1716.8 | 0.29024 | 29.024 | 1218.5 | 0.34283 | 34.283 |  |  |  | 0.07373714 | 0.273347 | 27.3347 | 1716.8 | 0.3193063 | 31.93063
423.79999 | 1.79399 | 10614.08301 | 1.26863 | 1719.2 | 0.29024 | 29.024 | 1220.2 | 0.34283 | 34.283 |  |  |  | 0.07384073 | 0.2733233 | 27.33233 | 1719.2 | 0.3192737 | 31.92737
423.89999 | 1.79444 | 10632.45312 | 1.26876 | 1722.1 | 0.29027 | 29.027 | 1222.3 | 0.34287 | 34.287 |  |  |  | 0.07397065 | 0.2733234 | 27.33234 | 1722.1 | 0.3192737 | 31.92737
424 | 1.79486 | 10647.15234 | 1.2687 | 1724.5 | 0.29025 | 29.025 | 1224 | 0.34285 | 34.285 |  |  |  | 0.07407461 | 0.2732859 | 27.32859 | 1724.5 | 0.3192221 | 31.92221
424.09998 | 1.7953 | 10666.7373 | 1.26874 | 1727.7 | 0.29026 | 29.026 | 1226.2 | 0.34286 | 34.286 |  |  |  | 0.07421312 | 0.2732633 | 27.32633 | 1727.7 | 0.3191911 | 31.91911
424.19998 | 1.79572 | 10676.97656 | 1.26868 | 1729.3 | 0.29025 | 29.025 | 1227.4 | 0.34284 | 34.284 |  |  |  | 0.07428553 | 0.273233 | 27.3233 | 1729.3 | 0.3191494 | 31.91494
424.29999 | 1.79615 | 10694.67871 | 1.26893 | 1732.2 | 0.29031 | 29.031 | 1229.3 | 0.34292 | 34.292 |  |  |  | 0.07441072 | 0.2732616 | 27.32616 | 1732.2 | 0.3191887 | 31.91887
424.39999 | 1.79658 | 10711.64844 | 1.26905 | 1735 | 0.29033 | 29.033 | 1231.2 | 0.34296 | 34.296 |  |  |  | 0.07453074 | 0.2732616 | 27.32616 | 1735 | 0.3191887 | 31.91887
424.5 | 1.79701 | 10725.02148 | 1.26899 | 1737.1 | 0.29032 | 29.032 | 1232.8 | 0.34294 | 34.294 |  |  |  | 0.07462531 | 0.2732262 | 27.32262 | 1737.1 | 0.31914 | 31.914
424.59998 | 1.79743 | 10739.72461 | 1.26905 | 1739.5 | 0.29033 | 29.033 | 1234.5 | 0.34296 | 34.296 |  |  |  | 0.0747293 | 0.2732162 | 27.32162 | 1739.5 | 0.3191262 | 31.91262
424.69998 | 1.79783 | 10754.32031 | 1.2693 | 1741.9 | 0.29039 | 29.039 | 1236 | 0.34304 | 34.304 |  |  |  | 0.07483252 | 0.2732497 | 27.32497 | 1741.9 | 0.3191724 | 31.91724
424.79999 | 1.79825 | 10767.28516 | 1.26929 | 1744 | 0.29039 | 29.039 | 1237.5 | 0.34304 | 34.304 |  |  |  | 0.07492421 | 0.2732265 | 27.32265 | 1744 | 0.3191404 | 31.91404
424.89999 | 1.79866 | 10783.47266 | 1.26932 | 1746.6 | 0.2904 | 29.04 | 1239.4 | 0.34305 | 34.305 |  |  |  | 0.07503869 | 0.2732071 | 27.32071 | 1746.6 | 0.3191138 | 31.91138
425 | 1.7991 | 10800.00195 | 1.2694 | 1749.3 | 0.29041 | 29.041 | 1241.3 | 0.34307 | 34.307 |  |  |  | 0.07515559 | 0.2731987 | 27.31987 | 1749.3 | 0.3191022 | 31.91022
425.09998 | 1.79952 | 10813.87988 | 1.26938 | 1751.5 | 0.29041 | 29.041 | 1242.9 | 0.34307 | 34.307 |  |  |  | 0.07525374 | 0.2731717 | 27.31717 | 1751.5 | 0.319065 | 31.9065
425.19998 | 1.79993 | 10828.85352 | 1.26963 | 1753.9 | 0.29047 | 29.047 | 1244.5 | 0.34315 | 34.315 |  |  |  | 0.07535964 | 0.2732046 | 27.32046 | 1753.9 | 0.3191103 | 31.91103
425.29999 | 1.80036 | 10842.72168 | 1.26972 | 1756.2 | 0.29049 | 29.049 | 1246 | 0.34318 | 34.318 |  |  |  | 0.07545771 | 0.2732028 | 27.32028 | 1756.2 | 0.3191078 | 31.91078
425.39999 | 1.80078 | 10854.70605 | 1.26965 | 1758.1 | 0.29047 | 29.047 | 1247.4 | 0.34315 | 34.315 |  |  |  | 0.07554247 | 0.2731674 | 27.31674 | 1758.1 | 0.3190591 | 31.90591
425.5 | 1.80121 | 10869.19629 | 1.26995 | 1760.5 | 0.29054 | 29.054 | 1249 | 0.34325 | 34.325 |  |  |  | 0.07564495 | 0.2732126 | 27.32126 | 1760.5 | 0.3191212 | 31.91212
425.59998 | 1.80165 | 10881.88574 | 1.27003 | 1762.5 | 0.29056 | 29.056 | 1250.4 | 0.34328 | 34.328 |  |  |  | 0.07573469 | 0.2732103 | 27.32103 | 1762.5 | 0.3191182 | 31.91182
425.69998 | 1.80208 | 10895.31543 | 1.26998 | 1764.7 | 0.29055 | 29.055 | 1252 | 0.34326 | 34.326 |  |  |  | 0.07582967 | 0.2731772 | 27.31772 | 1764.7 | 0.3190725 | 31.90725
425.79999 | 1.8025 | 10912.17676 | 1.27006 | 1767.4 | 0.29056 | 29.056 | 1253.9 | 0.34329 | 34.329 |  |  |  | 0.07594892 | 0.2731682 | 27.31682 | 1767.4 | 0.3190602 | 31.90602
425.89999 | 1.80293 | 10922.58105 | 1.27044 | 1769.1 | 0.29065 | 29.065 | 1254.9 | 0.34341 | 34.341 |  |  |  | 0.0760225 | 0.2732383 | 27.32383 | 1769.1 | 0.3191566 | 31.91566
426 | 1.80334 | 10932.19531 | 1.2704 | 1770.7 | 0.29064 | 29.064 | 1256 | 0.3434 | 34.34 |  |  |  | 0.07609049 | 0.2732136 | 27.32136 | 1770.7 | 0.3191226 | 31.91226
426.09998 | 1.80375 | 10940.69434 | 1.27064 | 1772.1 | 0.2907 | 29.07 | 1256.9 | 0.34347 | 34.347 |  |  |  | 0.0761506 | 0.2732547 | 27.32547 | 1772.1 | 0.3191793 | 31.91793
426.19998 | 1.80419 | 10948.63184 | 1.27079 | 1773.3 | 0.29073 | 29.073 | 1257.8 | 0.34352 | 34.352 |  |  |  | 0.07620673 | 0.2732762 | 27.32762 | 1773.3 | 0.3192088 | 31.92088
426.29999 | 1.8046 | 10954.92773 | 1.27091 | 1774.4 | 0.29076 | 29.076 | 1258.5 | 0.34356 | 34.356 |  |  |  | 0.07625126 | 0.2732935 | 27.32935 | 1774.4 | 0.3192326 | 31.92326
426.39999 | 1.80501 | 10964.0332 | 1.27114 | 1775.8 | 0.29081 | 29.081 | 1259.4 | 0.34363 | 34.363 |  |  |  | 0.07631566 | 0.2733314 | 27.33314 | 1775.8 | 0.3192847 | 31.92847
426.5 | 1.80542 | 10967.44727 | 1.27134 | 1776.4 | 0.29086 | 29.086 | 1259.7 | 0.3437 | 34.37 |  |  |  | 0.0763398 | 0.2733716 | 27.33716 | 1776.4 | 0.3193401 | 31.93401
426.59998 | 1.80585 | 10981.05859 | 1.27138 | 1778.6 | 0.29087 | 29.087 | 1261.3 | 0.34371 | 34.371 |  |  |  | 0.07643606 | 0.2733587 | 27.33587 | 1778.6 | 0.3193224 | 31.93224
426.69998 | 1.80629 | 10697.90723 | 1.27763 | 1732.7 | 0.2923 | 29.23 | 1226.3 | 0.34573 | 34.573 |  |  |  | 0.07443356 | 0.2752466 | 27.52466 | 1732.7 | 0.3219238 | 32.19238
426.79999 | 1.80673 | 10721.67285 | 1.27746 | 1736.6 | 0.29226 | 29.226 | 1229.1 | 0.34568 | 34.568 |  |  |  | 0.07460163 | 0.2751693 | 27.51693 | 1736.6 | 0.3218171 | 32.18171
426.89999 | 1.80715 | 10734.4834 | 1.27767 | 1738.7 | 0.29231 | 29.231 | 1230.4 | 0.34574 | 34.574 |  |  |  | 0.07469223 | 0.2751966 | 27.51966 | 1738.7 | 0.3218548 | 32.18548
427 | 1.80757 | 10748.96973 | 1.27767 | 1741 | 0.29231 | 29.231 | 1232.1 | 0.34574 | 34.574 |  |  |  | 0.07479468 | 0.2751731 | 27.51731 | 1741 | 0.3218225 | 32.18225
427.09998 | 1.808 | 10769.50977 | 1.27799 | 1744.3 | 0.29238 | 29.238 | 1234.3 | 0.34585 | 34.585 |  |  |  | 0.07493995 | 0.2752131 | 27.52131 | 1744.3 | 0.3218776 | 32.18776
427.19998 | 1.80843 | 10783.46777 | 1.2779 | 1746.6 | 0.29236 | 29.236 | 1236 | 0.34582 | 34.582 |  |  |  | 0.07503866 | 0.2751699 | 27.51699 | 1746.6 | 0.321818 | 32.1818
427.29999 | 1.80886 | 10800.20605 | 1.27791 | 1749.3 | 0.29236 | 29.236 | 1237.9 | 0.34582 | 34.582 |  |  |  | 0.07515704 | 0.2751451 | 27.51451 | 1749.3 | 0.3217838 | 32.17838
427.39999 | 1.80925 | 10814.84766 | 1.27799 | 1751.7 | 0.29238 | 29.238 | 1239.5 | 0.34585 | 34.585 |  |  |  | 0.07526058 | 0.2751398 | 27.51398 | 1751.7 | 0.3217764 | 32.17764
427.5 | 1.80967 | 10832.82324 | 1.27793 | 1754.6 | 0.29237 | 29.237 | 1241.6 | 0.34583 | 34.583 |  |  |  | 0.07538771 | 0.2750969 | 27.50969 | 1754.6 | 0.3217174 | 32.17174
427.59998 | 1.81008 | 10846.78906 | 1.27812 | 1756.8 | 0.29241 | 29.241 | 1243.1 | 0.34589 | 34.589 |  |  |  | 0.07548648 | 0.2751178 | 27.51178 | 1756.8 | 0.3217461 | 32.17461
427.69998 | 1.8105 | 10858.49121 | 1.27817 | 1758.7 | 0.29242 | 29.242 | 1244.5 | 0.34591 | 34.591 |  |  |  | 0.07556924 | 0.2751103 | 27.51103 | 1758.7 | 0.3217358 | 32.17358
427.79999 | 1.81094 | 10872.83008 | 1.27825 | 1761.1 | 0.29244 | 29.244 | 1246.1 | 0.34593 | 34.593 |  |  |  | 0.07567065 | 0.2751054 | 27.51054 | 1761.1 | 0.321729 | 32.1729
427.89999 | 1.81137 | 10888.46289 | 1.27829 | 1763.6 | 0.29245 | 29.245 | 1247.8 | 0.34594 | 34.594 |  |  |  | 0.07578121 | 0.2750893 | 27.50893 | 1763.6 | 0.3217068 | 32.17068
428 | 1.81181 | 10908.58301 | 1.27852 | 1766.9 | 0.2925 | 29.25 | 1250.1 | 0.34602 | 34.602 |  |  |  | 0.0759235 | 0.2751093 | 27.51093 | 1766.9 | 0.3217345 | 32.17345
428.09998 | 1.81223 | 10923.37988 | 1.2785 | 1769.3 | 0.2925 | 29.25 | 1251.8 | 0.34601 | 34.601 |  |  |  | 0.07602815 | 0.2750808 | 27.50808 | 1769.3 | 0.3216951 | 32.16951
428.19998 | 1.81266 | 10936.00098 | 1.27857 | 1771.3 | 0.29251 | 29.251 | 1253.2 | 0.34603 | 34.603 |  |  |  | 0.07611741 | 0.2750764 | 27.50764 | 1771.3 | 0.321689 | 32.1689
428.29999 | 1.81309 | 10951.94141 | 1.27867 | 1773.9 | 0.29253 | 29.253 | 1255 | 0.34607 | 34.607 |  |  |  | 0.07623014 | 0.2750735 | 27.50735 | 1773.9 | 0.321685 | 32.1685
428.39999 | 1.81353 | 10965.39355 | 1.27877 | 1776.1 | 0.29256 | 29.256 | 1256.5 | 0.3461 | 34.61 |  |  |  | 0.07632528 | 0.2750746 | 27.50746 | 1776.1 | 0.3216866 | 32.16866
428.5 | 1.81396 | 10974.8125 | 1.27897 | 1777.6 | 0.2926 | 29.26 | 1257.5 | 0.34616 | 34.616 |  |  |  | 0.07639189 | 0.2751051 | 27.51051 | 1777.6 | 0.3217287 | 32.17287
428.59998 | 1.81437 | 10986.64844 | 1.27909 | 1779.5 | 0.29263 | 29.263 | 1258.8 | 0.3462 | 34.62 |  |  |  | 0.07647559 | 0.2751134 | 27.51134 | 1779.5 | 0.3217401 | 32.17401
428.69998 | 1.81478 | 10993.375 | 1.27914 | 1780.6 | 0.29264 | 29.264 | 1259.5 | 0.34622 | 34.622 |  |  |  | 0.07652317 | 0.275114 | 27.5114 | 1780.6 | 0.3217409 | 32.17409
428.79999 | 1.81518 | 11004.33496 | 1.27944 | 1782.4 | 0.29271 | 29.271 | 1260.6 | 0.34632 | 34.632 |  |  |  | 0.07660068 | 0.2751649 | 27.51649 | 1782.4 | 0.3218111 | 32.18111
428.89999 | 1.81561 | 11012.73926 | 1.27956 | 1783.7 | 0.29274 | 29.274 | 1261.6 | 0.34635 | 34.635 |  |  |  | 0.07666011 | 0.2751788 | 27.51788 | 1783.7 | 0.3218302 | 32.18302
429 | 1.81603 | 11022.60645 | 1.27967 | 1785.3 | 0.29276 | 29.276 | 1262.6 | 0.34639 | 34.639 |  |  |  | 0.0767299 | 0.275188 | 27.5188 | 1785.3 | 0.3218429 | 32.18429
429.09998 | 1.81644 | 11028.71387 | 1.2799 | 1786.3 | 0.29282 | 29.282 | 1263.3 | 0.34646 | 34.646 |  |  |  | 0.07677309 | 0.2752307 | 27.52307 | 1786.3 | 0.3219019 | 32.19019
429.19998 | 1.81686 | 11031.88379 | 1.28024 | 1786.8 | 0.29289 | 29.289 | 1263.5 | 0.34657 | 34.657 |  |  |  | 0.07679551 | 0.2753033 | 27.53033 | 1786.8 | 0.3220021 | 32.20021
429.29999 | 1.81729 | 11041.73145 | 1.28029 | 1788.4 | 0.29291 | 29.291 | 1264.6 | 0.34659 | 34.659 |  |  |  | 0.07686515 | 0.2752988 | 27.52988 | 1788.4 | 0.3219959 | 32.19959
429.39999 | 1.81775 | 11047.35645 | 1.28065 | 1789.3 | 0.29299 | 29.299 | 1265.1 | 0.34671 | 34.671 |  |  |  | 0.07690493 | 0.2753721 | 27.53721 | 1789.3 | 0.322097 | 32.2097
429.5 | 1.81819 | 10702.57324 | 1.28812 | 1733.5 | 0.2947 | 29.47 | 1222.6 | 0.34913 | 34.913 |  |  |  | 0.07446656 | 0.2776388 | 27.76388 | 1733.5 | 0.3252299 | 32.52299
429.59998 | 1.81863 | 10729.82227 | 1.28825 | 1737.9 | 0.29473 | 29.473 | 1225.7 | 0.34917 | 34.917 |  |  |  | 0.07465927 | 0.2776244 | 27.76244 | 1737.9 | 0.3252101 | 32.52101
429.69998 | 1.81904 | 10743.35156 | 1.28796 | 1740.1 | 0.29466 | 29.466 | 1227.4 | 0.34908 | 34.908 |  |  |  | 0.07475495 | 0.2775362 | 27.75362 | 1740.1 | 0.325088 | 32.5088
429.79999 | 1.81946 | 10759.27148 | 1.28829 | 1742.7 | 0.29474 | 29.474 | 1229 | 0.34918 | 34.918 |  |  |  | 0.07486754 | 0.2775859 | 27.75859 | 1742.7 | 0.3251568 | 32.51568
429.89999 | 1.81986 | 10774.10938 | 1.28813 | 1745.1 | 0.2947 | 29.47 | 1230.8 | 0.34913 | 34.913 |  |  |  | 0.07497247 | 0.2775253 | 27.75253 | 1745.1 | 0.3250729 | 32.50729
430 | 1.82028 | 10792.82617 | 1.28818 | 1748.1 | 0.29471 | 29.471 | 1232.9 | 0.34915 | 34.915 |  |  |  | 0.07510484 | 0.2775065 | 27.75065 | 1748.1 | 0.3250468 | 32.50468
430.09998 | 1.82069 | 10803.43359 | 1.28846 | 1749.8 | 0.29477 | 29.477 | 1234 | 0.34924 | 34.924 |  |  |  | 0.07517986 | 0.2775534 | 27.75534 | 1749.8 | 0.3251117 | 32.51117
430.19998 | 1.82111 | 10821.15918 | 1.28837 | 1752.7 | 0.29475 | 29.475 | 1236.1 | 0.34921 | 34.921 |  |  |  | 0.07530522 | 0.2775041 | 27.75041 | 1752.7 | 0.3250435 | 32.50435
430.29999 | 1.82154 | 10837.31738 | 1.28855 | 1755.3 | 0.2948 | 29.48 | 1237.9 | 0.34927 | 34.927 |  |  |  | 0.07541949 | 0.2775191 | 27.75191 | 1755.3 | 0.3250643 | 32.50643
430.39999 | 1.82194 | 10852.09277 | 1.28845 | 1757.7 | 0.29477 | 29.477 | 1239.6 | 0.34923 | 34.923 |  |  |  | 0.07552399 | 0.2774724 | 27.74724 | 1757.7 | 0.3249996 | 32.49996
430.5 | 1.82237 | 10865.69238 | 1.2886 | 1759.9 | 0.29481 | 29.481 | 1241.1 | 0.34928 | 34.928 |  |  |  | 0.07562017 | 0.2774847 | 27.74847 | 1759.9 | 0.3250166 | 32.50166
430.59998 | 1.8228 | 10880.58301 | 1.28863 | 1762.3 | 0.29481 | 29.481 | 1242.8 | 0.34929 | 34.929 |  |  |  | 0.07572548 | 0.2774674 | 27.74674 | 1762.3 | 0.3249928 | 32.49928
430.69998 | 1.82325 | 10901.74219 | 1.2888 | 1765.8 | 0.29485 | 29.485 | 1245.1 | 0.34935 | 34.935 |  |  |  | 0.07587512 | 0.2774721 | 27.74721 | 1765.8 | 0.3249992 | 32.49992
430.79999 | 1.82368 | 10915.93457 | 1.28878 | 1768 | 0.29485 | 29.485 | 1246.7 | 0.34934 | 34.934 |  |  |  | 0.07597549 | 0.2774446 | 27.74446 | 1768 | 0.3249611 | 32.49611
430.89999 | 1.82408 | 10930.19336 | 1.28895 | 1770.4 | 0.29489 | 29.489 | 1248.3 | 0.3494 | 34.94 |  |  |  | 0.07607633 | 0.2774604 | 27.74604 | 1770.4 | 0.324983 | 32.4983
431 | 1.82451 | 10942.8457 | 1.2889 | 1772.4 | 0.29488 | 29.488 | 1249.8 | 0.34938 | 34.938 |  |  |  | 0.07616581 | 0.2774285 | 27.74285 | 1772.4 | 0.3249389 | 32.49389
431.09998 | 1.82492 | 10957.72656 | 1.28884 | 1774.8 | 0.29486 | 29.486 | 1251.5 | 0.34936 | 34.936 |  |  |  | 0.07627105 | 0.2773907 | 27.73907 | 1774.8 | 0.3248866 | 32.48866
431.19998 | 1.82537 | 10975.0918 | 1.2891 | 1777.6 | 0.29492 | 29.492 | 1253.4 | 0.34945 | 34.945 |  |  |  | 0.07639386 | 0.2774221 | 27.74221 | 1777.6 | 0.32493 | 32.493
431.29999 | 1.82579 | 10986.69043 | 1.28906 | 1779.5 | 0.29491 | 29.491 | 1254.7 | 0.34943 | 34.943 |  |  |  | 0.07647589 | 0.2773941 | 27.73941 | 1779.5 | 0.3248914 | 32.48914
431.39999 | 1.8262 | 10998.36133 | 1.28906 | 1781.4 | 0.29491 | 29.491 | 1256 | 0.34943 | 34.943 |  |  |  | 0.07655843 | 0.2773753 | 27.73753 | 1781.4 | 0.3248652 | 32.48652
431.5 | 1.8266 | 11010.69824 | 1.28945 | 1783.4 | 0.295 | 29.5 | 1257.3 | 0.34956 | 34.956 |  |  |  | 0.07664568 | 0.2774445 | 27.74445 | 1783.4 | 0.3249611 | 32.49611
431.59998 | 1.82701 | 11019.55664 | 1.28936 | 1784.8 | 0.29498 | 29.498 | 1258.3 | 0.34953 | 34.953 |  |  |  | 0.07670833 | 0.2774096 | 27.74096 | 1784.8 | 0.3249127 | 32.49127
431.69998 | 1.82744 | 11029.12207 | 1.2895 | 1786.4 | 0.29501 | 29.501 | 1259.4 | 0.34958 | 34.958 |  |  |  | 0.07677598 | 0.2774261 | 27.74261 | 1786.4 | 0.3249356 | 32.49356
431.79999 | 1.82787 | 11037.54883 | 1.28981 | 1787.7 | 0.29508 | 29.508 | 1260.2 | 0.34968 | 34.968 |  |  |  | 0.07683557 | 0.2774834 | 27.74834 | 1787.7 | 0.3250149 | 32.50149
431.89999 | 1.82831 | 11050.34277 | 1.2898 | 1789.8 | 0.29508 | 29.508 | 1261.7 | 0.34967 | 34.967 |  |  |  | 0.07692605 | 0.2774604 | 27.74604 | 1789.8 | 0.3249831 | 32.49831
432 | 1.82871 | 11057.61523 | 1.29024 | 1791 | 0.29518 | 29.518 | 1262.3 | 0.34982 | 34.982 |  |  |  | 0.07697749 | 0.2775493 | 27.75493 | 1791 | 0.3251061 | 32.51061
432.09998 | 1.82915 | 11065.7373 | 1.29036 | 1792.3 | 0.29521 | 29.521 | 1263.2 | 0.34985 | 34.985 |  |  |  | 0.07703493 | 0.2775636 | 27.75636 | 1792.3 | 0.325126 | 32.5126
432.19998 | 1.82957 | 11074.80762 | 1.29057 | 1793.8 | 0.29526 | 29.526 | 1264.2 | 0.34992 | 34.992 |  |  |  | 0.07709908 | 0.277597 | 27.7597 | 1793.8 | 0.3251721 | 32.51721
432.29999 | 1.83001 | 11083.2793 | 1.29071 | 1795.2 | 0.29529 | 29.529 | 1265.1 | 0.34997 | 34.997 |  |  |  | 0.07715899 | 0.2776153 | 27.76153 | 1795.2 | 0.3251975 | 32.51975
432.39999 | 1.83044 | 11089.50586 | 1.29115 | 1796.2 | 0.29539 | 29.539 | 1265.6 | 0.35011 | 35.011 |  |  |  | 0.07720302 | 0.2777059 | 27.77059 | 1796.2 | 0.3253229 | 32.53229
432.5 | 1.83086 | 11093.59863 | 1.29137 | 1796.8 | 0.29544 | 29.544 | 1266 | 0.35018 | 35.018 |  |  |  | 0.07723197 | 0.2777496 | 27.77496 | 1796.8 | 0.3253834 | 32.53834
432.59998 | 1.83126 | 11098.15332 | 1.29163 | 1797.6 | 0.2955 | 29.55 | 1266.4 | 0.35027 | 35.027 |  |  |  | 0.07726418 | 0.2778017 | 27.78017 | 1797.6 | 0.3254556 | 32.54556
432.69998 | 1.83167 | 11106.22266 | 1.29171 | 1798.9 | 0.29552 | 29.552 | 1267.3 | 0.35029 | 35.029 |  |  |  | 0.07732125 | 0.277807 | 27.7807 | 1798.9 | 0.3254628 | 32.54628
432.79999 | 1.83209 | 11117.57617 | 1.29192 | 1800.7 | 0.29557 | 29.557 | 1268.5 | 0.35036 | 35.036 |  |  |  | 0.07740154 | 0.2778366 | 27.78366 | 1800.7 | 0.3255039 | 32.55039
432.89999 | 1.83251 | 11124.69336 | 1.29217 | 1801.9 | 0.29562 | 29.562 | 1269.2 | 0.35044 | 35.044 |  |  |  | 0.07745188 | 0.2778823 | 27.78823 | 1801.9 | 0.3255672 | 32.55672
433 | 1.83295 | 11032.19336 | 1.29406 | 1786.9 | 0.29606 | 29.606 | 1257.9 | 0.35106 | 35.106 |  |  |  | 0.0767977 | 0.2784643 | 27.84643 | 1786.9 | 0.3263735 | 32.63735
433.09998 | 1.83336 | 10881.42188 | 1.29791 | 1762.5 | 0.29694 | 29.694 | 1239.1 | 0.35231 | 35.231 |  |  |  | 0.07573141 | 0.279589 | 27.9589 | 1762.5 | 0.3279334 | 32.79334
433.19998 | 1.83377 | 10902.17285 | 1.29792 | 1765.8 | 0.29694 | 29.694 | 1241.5 | 0.35231 | 35.231 |  |  |  | 0.07587817 | 0.2795577 | 27.95577 | 1765.8 | 0.32789 | 32.789
433.29999 | 1.83421 | 10918.94336 | 1.29798 | 1768.5 | 0.29695 | 29.695 | 1243.4 | 0.35233 | 35.233 |  |  |  | 0.07599677 | 0.2795443 | 27.95443 | 1768.5 | 0.3278714 | 32.78714
433.39999 | 1.83465 | 10936.51563 | 1.29823 | 1771.4 | 0.29701 | 29.701 | 1245.3 | 0.35241 | 35.241 |  |  |  | 0.07612105 | 0.2795731 | 27.95731 | 1771.4 | 0.3279113 | 32.79113
433.5 | 1.83511 | 10954.18848 | 1.29836 | 1774.2 | 0.29704 | 29.704 | 1247.2 | 0.35245 | 35.245 |  |  |  | 0.07624603 | 0.2795742 | 27.95742 | 1774.2 | 0.3279129 | 32.79129
433.59998 | 1.83552 | 10967.56641 | 1.29832 | 1776.4 | 0.29703 | 29.703 | 1248.8 | 0.35244 | 35.244 |  |  |  | 0.07634064 | 0.2795434 | 27.95434 | 1776.4 | 0.3278701 | 32.78701
433.69998 | 1.83595 | 10984.4082 | 1.29839 | 1779.1 | 0.29705 | 29.705 | 1250.7 | 0.35246 | 35.246 |  |  |  | 0.07645975 | 0.2795322 | 27.95322 | 1779.1 | 0.3278545 | 32.78545
433.79999 | 1.83635 | 11001.54492 | 1.29839 | 1781.9 | 0.29705 | 29.705 | 1252.6 | 0.35246 | 35.246 |  |  |  | 0.07658095 | 0.2795045 | 27.95045 | 1781.9 | 0.3278161 | 32.78161
433.89999 | 1.83679 | 11018.57715 | 1.29854 | 1784.7 | 0.29708 | 29.708 | 1254.5 | 0.35251 | 35.251 |  |  |  | 0.0767014 | 0.2795112 | 27.95112 | 1784.7 | 0.3278254 | 32.78254
434 | 1.83721 | 11036.27539 | 1.29863 | 1787.5 | 0.2971 | 29.71 | 1256.5 | 0.35254 | 35.254 |  |  |  | 0.07682657 | 0.2795032 | 27.95032 | 1787.5 | 0.3278143 | 32.78143
434.09998 | 1.83763 | 11049.53809 | 1.2988 | 1789.7 | 0.29714 | 29.714 | 1257.9 | 0.3526 | 35.26 |  |  |  | 0.07692036 | 0.2795206 | 27.95206 | 1789.7 | 0.3278385 | 32.78385
434.19998 | 1.83805 | 11064.78613 | 1.29868 | 1792.2 | 0.29711 | 29.711 | 1259.7 | 0.35256 | 35.256 |  |  |  | 0.0770282 | 0.2794685 | 27.94685 | 1792.2 | 0.3277661 | 32.77661
434.29999 | 1.83847 | 11080.86914 | 1.29874 | 1794.8 | 0.29713 | 29.713 | 1261.5 | 0.35258 | 35.258 |  |  |  | 0.07714194 | 0.2794562 | 27.94562 | 1794.8 | 0.3277491 | 32.77491
434.39999 | 1.83888 | 11090.24219 | 1.29894 | 1796.3 | 0.29717 | 29.717 | 1262.5 | 0.35264 | 35.264 |  |  |  | 0.07720823 | 0.2794868 | 27.94868 | 1796.3 | 0.3277915 | 32.77915
434.5 | 1.8393 | 11108.08789 | 1.29894 | 1799.2 | 0.29717 | 29.717 | 1264.5 | 0.35264 | 35.264 |  |  |  | 0.07733444 | 0.2794579 | 27.94579 | 1799.2 | 0.3277515 | 32.77515
434.59998 | 1.83975 | 11121.15625 | 1.2992 | 1801.3 | 0.29723 | 29.723 | 1265.9 | 0.35273 | 35.273 |  |  |  | 0.07742686 | 0.2794963 | 27.94963 | 1801.3 | 0.3278047 | 32.78047
434.69998 | 1.84018 | 11134.75879 | 1.29915 | 1803.5 | 0.29722 | 29.722 | 1267.5 | 0.35271 | 35.271 |  |  |  | 0.07752306 | 0.2794628 | 27.94628 | 1803.5 | 0.3277582 | 32.77582
434.79999 | 1.84061 | 11143.84082 | 1.2994 | 1805 | 0.29728 | 29.728 | 1268.4 | 0.35279 | 35.279 |  |  |  | 0.07758729 | 0.2795053 | 27.95053 | 1805 | 0.3278172 | 32.78172
434.89999 | 1.84103 | 11153.0791 | 1.29942 | 1806.5 | 0.29728 | 29.728 | 1269.4 | 0.3528 | 35.28 |  |  |  | 0.07765263 | 0.2794949 | 27.94949 | 1806.5 | 0.3278028 | 32.78028
435 | 1.84145 | 11159.0166 | 1.29971 | 1807.4 | 0.29735 | 29.735 | 1270 | 0.35289 | 35.289 |  |  |  | 0.07769462 | 0.2795517 | 27.95517 | 1807.4 | 0.3278816 | 32.78816
435.09998 | 1.84189 | 11165.33789 | 1.29988 | 1808.4 | 0.29739 | 29.739 | 1270.6 | 0.35295 | 35.295 |  |  |  | 0.07773932 | 0.2795803 | 27.95803 | 1808.4 | 0.3279214 | 32.79214
435.19998 | 1.84231 | 11174.33105 | 1.30017 | 1809.9 | 0.29745 | 29.745 | 1271.5 | 0.35304 | 35.304 |  |  |  | 0.07780293 | 0.2796321 | 27.96321 | 1809.9 | 0.3279933 | 32.79933
435.29999 | 1.84272 | 11179.73535 | 1.30037 | 1810.8 | 0.2975 | 29.75 | 1272.1 | 0.35311 | 35.311 |  |  |  | 0.07784115 | 0.2796691 | 27.96691 | 1810.8 | 0.3280446 | 32.80446
435.39999 | 1.84312 | 11186.90918 | 1.30041 | 1811.9 | 0.29751 | 29.751 | 1272.9 | 0.35312 | 35.312 |  |  |  | 0.07789188 | 0.2796667 | 27.96667 | 1811.9 | 0.3280412 | 32.80412
435.5 | 1.84353 | 11193.4834 | 1.30055 | 1813 | 0.29754 | 29.754 | 1273.6 | 0.35317 | 35.317 |  |  |  | 0.07793837 | 0.2796881 | 27.96881 | 1813 | 0.3280709 | 32.80709
435.59998 | 1.84395 | 11200.30469 | 1.30102 | 1814.1 | 0.29765 | 29.765 | 1274.1 | 0.35332 | 35.332 |  |  |  | 0.07798662 | 0.2797845 | 27.97845 | 1814.1 | 0.3282049 | 32.82049
435.69998 | 1.84439 | 10662.96875 | 1.31227 | 1727.1 | 0.30022 | 30.022 | 1208.6 | 0.35699 | 35.699 |  |  |  | 0.07418646 | 0.2832275 | 28.32275 | 1727.1 | 0.3329967 | 33.29967
435.79999 | 1.84482 | 10704.50684 | 1.31196 | 1733.8 | 0.30015 | 30.015 | 1213.4 | 0.35689 | 35.689 |  |  |  | 0.07448023 | 0.2830893 | 28.30893 | 1733.8 | 0.3328041 | 33.28041
435.89999 | 1.84524 | 10718.71777 | 1.31205 | 1736.1 | 0.30017 | 30.017 | 1215 | 0.35692 | 35.692 |  |  |  | 0.07458073 | 0.2830869 | 28.30869 | 1736.1 | 0.3328007 | 33.28007
436 | 1.84567 | 10737.76855 | 1.31203 | 1739.2 | 0.30017 | 30.017 | 1217.1 | 0.35691 | 35.691 |  |  |  | 0.07471546 | 0.2830515 | 28.30515 | 1739.2 | 0.3327513 | 33.27513
436.09998 | 1.8461 | 10754.47754 | 1.31207 | 1741.9 | 0.30018 | 30.018 | 1219 | 0.35693 | 35.693 |  |  |  | 0.07483363 | 0.2830337 | 28.30337 | 1741.9 | 0.3327264 | 33.27264
436.19998 | 1.84654 | 10772.24219 | 1.31209 | 1744.8 | 0.30018 | 30.018 | 1221 | 0.35693 | 35.693 |  |  |  | 0.07495927 | 0.2830095 | 28.30095 | 1744.8 | 0.3326927 | 33.26927
436.29999 | 1.84697 | 10789.67188 | 1.31211 | 1747.6 | 0.30019 | 30.019 | 1223 | 0.35694 | 35.694 |  |  |  | 0.07508254 | 0.2829859 | 28.29859 | 1747.6 | 0.3326597 | 33.26597
436.39999 | 1.84739 | 10804.50098 | 1.31234 | 1750 | 0.30024 | 30.024 | 1224.6 | 0.35701 | 35.701 |  |  |  | 0.07518741 | 0.2830145 | 28.30145 | 1750 | 0.3326997 | 33.26997
436.5 | 1.8478 | 10821.19824 | 1.31235 | 1752.7 | 0.30024 | 30.024 | 1226.5 | 0.35702 | 35.702 |  |  |  | 0.0753055 | 0.2829898 | 28.29898 | 1752.7 | 0.3326652 | 33.26652
436.59998 | 1.8482 | 10838.6875 | 1.31247 | 1755.5 | 0.30027 | 30.027 | 1228.4 | 0.35706 | 35.706 |  |  |  | 0.07542918 | 0.2829889 | 28.29889 | 1755.5 | 0.332664 | 33.2664
436.69998 | 1.84862 | 10853.47949 | 1.31264 | 1757.9 | 0.30031 | 30.031 | 1230 | 0.35711 | 35.711 |  |  |  | 0.0755338 | 0.2830039 | 28.30039 | 1757.9 | 0.3326849 | 33.26849
436.79999 | 1.84904 | 10873.36035 | 1.31258 | 1761.2 | 0.30029 | 30.029 | 1232.3 | 0.35709 | 35.709 |  |  |  | 0.0756744 | 0.282958 | 28.2958 | 1761.2 | 0.3326209 | 33.26209
436.89999 | 1.84948 | 10888.96777 | 1.31261 | 1763.7 | 0.3003 | 30.03 | 1234 | 0.3571 | 35.71 |  |  |  | 0.07578478 | 0.2829396 | 28.29396 | 1763.7 | 0.3325952 | 33.25952
437 | 1.8499 | 10910.28418 | 1.31269 | 1767.1 | 0.30032 | 30.032 | 1236.4 | 0.35713 | 35.713 |  |  |  | 0.07593553 | 0.2829234 | 28.29234 | 1767.1 | 0.3325726 | 33.25726
437.09998 | 1.85031 | 10923.91211 | 1.31274 | 1769.3 | 0.30033 | 30.033 | 1238 | 0.35715 | 35.715 |  |  |  | 0.07603191 | 0.2829128 | 28.29128 | 1769.3 | 0.3325578 | 33.25578
437.19998 | 1.85073 | 10937.79395 | 1.31278 | 1771.6 | 0.30034 | 30.034 | 1239.5 | 0.35716 | 35.716 |  |  |  | 0.07613009 | 0.2828995 | 28.28995 | 1771.6 | 0.3325393 | 33.25393
437.29999 | 1.85117 | 10956.93066 | 1.31293 | 1774.7 | 0.30037 | 30.037 | 1241.6 | 0.35721 | 35.721 |  |  |  | 0.07626542 | 0.2829029 | 28.29029 | 1774.7 | 0.332544 | 33.2544
437.39999 | 1.85162 | 10972.84375 | 1.31295 | 1777.3 | 0.30038 | 30.038 | 1243.4 | 0.35721 | 35.721 |  |  |  | 0.07637797 | 0.2828817 | 28.28817 | 1777.3 | 0.3325144 | 33.25144
437.5 | 1.85204 | 10987.60938 | 1.31308 | 1779.7 | 0.30041 | 30.041 | 1245 | 0.35726 | 35.726 |  |  |  | 0.07648239 | 0.2828875 | 28.28875 | 1779.7 | 0.3325226 | 33.25226
437.59998 | 1.85246 | 11002.60156 | 1.31315 | 1782.1 | 0.30042 | 30.042 | 1246.7 | 0.35728 | 35.728 |  |  |  | 0.07658842 | 0.2828793 | 28.28793 | 1782.1 | 0.3325111 | 33.25111
437.69998 | 1.85286 | 11017.20898 | 1.3133 | 1784.5 | 0.30046 | 30.046 | 1248.3 | 0.35733 | 35.733 |  |  |  | 0.07669173 | 0.28289 | 28.289 | 1784.5 | 0.332526 | 33.2526
437.79999 | 1.85328 | 11029.24414 | 1.31324 | 1786.4 | 0.30044 | 30.044 | 1249.7 | 0.35731 | 35.731 |  |  |  | 0.07677684 | 0.2828568 | 28.28568 | 1786.4 | 0.3324797 | 33.24797
437.89999 | 1.8537 | 11043.13965 | 1.3133 | 1788.7 | 0.30046 | 30.046 | 1251.2 | 0.35733 | 35.733 |  |  |  | 0.07687511 | 0.282848 | 28.2848 | 1788.7 | 0.3324675 | 33.24675
437.95578 | 1.85394 | 11052.73633 | 1.31329 | 1790.2 | 0.30046 | 30.046 | 1252.3 | 0.35733 | 35.733 |  |  |  | 0.07694298 | 0.2828302 | 28.28302 | 1790.2 | 0.3324427 | 33.24427
438 | 1.85407 | 11056.1123 | 1.31338 | 1790.8 | 0.30048 | 30.048 | 1252.7 | 0.35735 | 35.735 |  |  |  | 0.07696686 | 0.2828453 | 28.28453 | 1790.8 | 0.3324638 | 33.24638
438.09998 | 1.85397 | 11053.58105 | 1.31335 | 1790.3 | 0.30047 | 30.047 | 1252.4 | 0.35735 | 35.735 |  |  |  | 0.07694896 | 0.2828426 | 28.28426 | 1790.3 | 0.3324599 | 33.24599
438.19998 | 1.85368 | 11051.18945 | 1.31342 | 1790 | 0.30048 | 30.048 | 1252.1 | 0.35737 | 35.737 |  |  |  | 0.07696686 | 0.2828545 | 28.28545 | 1790 | 0.3324765 | 33.24765
438.29999 | 1.85324 | 11045.77246 | 1.31337 | 1789.1 | 0.30047 | 30.047 | 1251.5 | 0.35735 | 35.735 |  |  |  | 0.07696686 | 0.2828431 | 28.28431 | 1789.1 | 0.3324606 | 33.24606
438.39999 | 1.85273 | 11036.5918 | 1.31359 | 1787.6 | 0.30052 | 30.052 | 1250.4 | 0.35742 | 35.742 |  |  |  | 0.07696686 | 0.2828934 | 28.28934 | 1787.6 | 0.3325307 | 33.25307
438.5 | 1.85223 | 11017.7207 | 1.31341 | 1784.5 | 0.30048 | 30.048 | 1248.3 | 0.35736 | 35.736 |  |  |  | 0.07696686 | 0.2828522 | 28.28522 | 1784.5 | 0.3324733 | 33.24733
438.59998 | 1.8517 | 10996.75586 | 1.31332 | 1781.1 | 0.30046 | 30.046 | 1246 | 0.35734 | 35.734 |  |  |  | 0.07696686 | 0.2828316 | 28.28316 | 1781.1 | 0.3324446 | 33.24446
438.69998 | 1.85121 | 10978.24805 | 1.3134 | 1778.1 | 0.30048 | 30.048 | 1243.8 | 0.35736 | 35.736 |  |  |  | 0.07696686 | 0.2828499 | 28.28499 | 1778.1 | 0.3324701 | 33.24701
438.79999 | 1.85071 | 10956.87695 | 1.31326 | 1774.7 | 0.30045 | 30.045 | 1241.5 | 0.35732 | 35.732 |  |  |  | 0.07696686 | 0.2828179 | 28.28179 | 1774.7 | 0.3324255 | 33.24255
438.89999 | 1.85024 | 10938.90723 | 1.31333 | 1771.8 | 0.30046 | 30.046 | 1239.4 | 0.35734 | 35.734 |  |  |  | 0.07696686 | 0.2828339 | 28.28339 | 1771.8 | 0.3324478 | 33.24478
439 | 1.84978 | 10921.18848 | 1.31333 | 1768.9 | 0.30046 | 30.046 | 1237.4 | 0.35734 | 35.734 |  |  |  | 0.07696686 | 0.2828339 | 28.28339 | 1768.9 | 0.3324478 | 33.24478
439.09998 | 1.84935 | 10908.12305 | 1.31324 | 1766.8 | 0.30044 | 30.044 | 1236 | 0.35731 | 35.731 |  |  |  | 0.07696686 | 0.2828133 | 28.28133 | 1766.8 | 0.3324191 | 33.24191
439.19998 | 1.84891 | 10892.96973 | 1.31311 | 1764.3 | 0.30041 | 30.041 | 1234.3 | 0.35727 | 35.727 |  |  |  | 0.07696686 | 0.2827836 | 28.27836 | 1764.3 | 0.3323776 | 33.23776
439.29999 | 1.84847 | 10886.24512 | 1.31323 | 1763.2 | 0.30044 | 30.044 | 1233.5 | 0.35731 | 35.731 |  |  |  | 0.07696686 | 0.282811 | 28.2811 | 1763.2 | 0.3324159 | 33.24159
439.39999 | 1.84803 | 10879.8252 | 1.31324 | 1762.2 | 0.30044 | 30.044 | 1232.8 | 0.35731 | 35.731 |  |  |  | 0.07696686 | 0.2828133 | 28.28133 | 1762.2 | 0.3324191 | 33.24191
439.5 | 1.84761 | 10872.66016 | 1.31328 | 1761 | 0.30045 | 30.045 | 1231.9 | 0.35732 | 35.732 |  |  |  | 0.07696686 | 0.2828225 | 28.28225 | 1761 | 0.3324319 | 33.24319
439.59998 | 1.84719 | 10860.64746 | 1.31306 | 1759.1 | 0.3004 | 30.04 | 1230.7 | 0.35725 | 35.725 |  |  |  | 0.07696686 | 0.2827721 | 28.27721 | 1759.1 | 0.3323617 | 33.23617
439.69998 | 1.84676 | 10849.11035 | 1.31313 | 1757.2 | 0.30042 | 30.042 | 1229.3 | 0.35727 | 35.727 |  |  |  | 0.07696686 | 0.2827881 | 28.27881 | 1757.2 | 0.332384 | 33.2384
439.79999 | 1.84633 | 10839.18555 | 1.31327 | 1755.6 | 0.30045 | 30.045 | 1228.1 | 0.35732 | 35.732 |  |  |  | 0.07696686 | 0.2828202 | 28.28202 | 1755.6 | 0.3324287 | 33.24287
439.89999 | 1.84589 | 10828.75098 | 1.31314 | 1753.9 | 0.30042 | 30.042 | 1227 | 0.35728 | 35.728 |  |  |  | 0.07696686 | 0.2827904 | 28.27904 | 1753.9 | 0.3323872 | 33.23872
440 | 1.84547 | 10818.10937 | 1.31306 | 1752.2 | 0.3004 | 30.04 | 1225.8 | 0.35725 | 35.725 |  |  |  | 0.07696686 | 0.2827721 | 28.27721 | 1752.2 | 0.3323617 | 33.23617
440.09998 | 1.84505 | 10806.11719 | 1.31301 | 1750.3 | 0.30039 | 30.039 | 1224.5 | 0.35723 | 35.723 |  |  |  | 0.07696686 | 0.2827607 | 28.27607 | 1750.3 | 0.3323457 | 33.23457
440.19998 | 1.84462 | 10796.77734 | 1.31301 | 1748.7 | 0.30039 | 30.039 | 1223.4 | 0.35723 | 35.723 |  |  |  | 0.07696686 | 0.2827607 | 28.27607 | 1748.7 | 0.3323457 | 33.23457
440.29999 | 1.84419 | 10786.14551 | 1.31316 | 1747 | 0.30043 | 30.043 | 1222.2 | 0.35728 | 35.728 |  |  |  | 0.07696686 | 0.282795 | 28.2795 | 1747 | 0.3323936 | 33.23936
440.39999 | 1.84376 | 10775.84277 | 1.31309 | 1745.4 | 0.30041 | 30.041 | 1221 | 0.35726 | 35.726 |  |  |  | 0.07696686 | 0.282779 | 28.2779 | 1745.4 | 0.3323713 | 33.23713
440.5 | 1.84333 | 10763.83594 | 1.31303 | 1743.4 | 0.3004 | 30.04 | 1219.7 | 0.35724 | 35.724 |  |  |  | 0.07696686 | 0.2827653 | 28.27653 | 1743.4 | 0.3323521 | 33.23521
440.59998 | 1.84292 | 10755.62988 | 1.31301 | 1742.1 | 0.30039 | 30.039 | 1218.8 | 0.35723 | 35.723 |  |  |  | 0.07696686 | 0.2827607 | 28.27607 | 1742.1 | 0.3323457 | 33.23457
440.69998 | 1.84251 | 10745.27148 | 1.31308 | 1740.4 | 0.30041 | 30.041 | 1217.6 | 0.35726 | 35.726 |  |  |  | 0.07696686 | 0.2827767 | 28.27767 | 1740.4 | 0.3323681 | 33.23681
440.79999 | 1.84209 | 10733.3877 | 1.31299 | 1738.5 | 0.30039 | 30.039 | 1216.3 | 0.35723 | 35.723 |  |  |  | 0.07696686 | 0.2827561 | 28.27561 | 1738.5 | 0.3323394 | 33.23394
440.89999 | 1.84167 | 10725.63184 | 1.31268 | 1737.2 | 0.30032 | 30.032 | 1215.5 | 0.35713 | 35.713 |  |  |  | 0.07696686 | 0.2826852 | 28.26852 | 1737.2 | 0.3322405 | 33.22405
441 | 1.84125 | 10714.09668 | 1.31285 | 1735.4 | 0.30035 | 30.035 | 1214.1 | 0.35718 | 35.718 |  |  |  | 0.07696686 | 0.2827241 | 28.27241 | 1735.4 | 0.3322947 | 33.22947
441.09998 | 1.84081 | 10702.47949 | 1.31279 | 1733.5 | 0.30034 | 30.034 | 1212.8 | 0.35716 | 35.716 |  |  |  | 0.07696686 | 0.2827104 | 28.27104 | 1733.5 | 0.3322756 | 33.22756
441.19998 | 1.84038 | 10695.28223 | 1.31274 | 1732.3 | 0.30033 | 30.033 | 1212 | 0.35715 | 35.715 |  |  |  | 0.07696686 | 0.2826989 | 28.26989 | 1732.3 | 0.3322596 | 33.22596
441.29999 | 1.83995 | 10685.65625 | 1.31275 | 1730.8 | 0.30033 | 30.033 | 1211 | 0.35715 | 35.715 |  |  |  | 0.07696686 | 0.2827012 | 28.27012 | 1730.8 | 0.3322628 | 33.22628
441.39999 | 1.83953 | 10674.93652 | 1.31271 | 1729 | 0.30032 | 30.032 | 1209.8 | 0.35714 | 35.714 |  |  |  | 0.07696686 | 0.2826921 | 28.26921 | 1729 | 0.3322501 | 33.22501
441.5 | 1.8391 | 10666.76855 | 1.3126 | 1727.7 | 0.3003 | 30.03 | 1208.9 | 0.3571 | 35.71 |  |  |  | 0.07696686 | 0.2826669 | 28.26669 | 1727.7 | 0.332215 | 33.2215
441.59998 | 1.83868 | 10656.93945 | 1.31281 | 1726.1 | 0.30035 | 30.035 | 1207.7 | 0.35717 | 35.717 |  |  |  | 0.07696686 | 0.2827149 | 28.27149 | 1726.1 | 0.3322819 | 33.22819
441.69998 | 1.83825 | 10649.40625 | 1.31279 | 1724.9 | 0.30034 | 30.034 | 1206.8 | 0.35716 | 35.716 |  |  |  | 0.07696686 | 0.2827104 | 28.27104 | 1724.9 | 0.3322756 | 33.22756
441.79999 | 1.83783 | 10641.88965 | 1.31278 | 1723.7 | 0.30034 | 30.034 | 1206 | 0.35716 | 35.716 |  |  |  | 0.07696686 | 0.2827081 | 28.27081 | 1723.7 | 0.3322724 | 33.22724
441.89999 | 1.83741 | 10630.56152 | 1.31254 | 1721.8 | 0.30028 | 30.028 | 1204.8 | 0.35708 | 35.708 |  |  |  | 0.07696686 | 0.2826532 | 28.26532 | 1721.8 | 0.3321958 | 33.21958
442 | 1.83699 | 10621.86133 | 1.31266 | 1720.4 | 0.30031 | 30.031 | 1203.8 | 0.35712 | 35.712 |  |  |  | 0.07696686 | 0.2826806 | 28.26806 | 1720.4 | 0.3322341 | 33.22341
442.09998 | 1.83658 | 10611.11816 | 1.31254 | 1718.7 | 0.30028 | 30.028 | 1202.6 | 0.35708 | 35.708 |  |  |  | 0.07696686 | 0.2826532 | 28.26532 | 1718.7 | 0.3321958 | 33.21958
442.19998 | 1.83615 | 10602.47559 | 1.31258 | 1717.3 | 0.30029 | 30.029 | 1201.6 | 0.35709 | 35.709 |  |  |  | 0.07696686 | 0.2826623 | 28.26623 | 1717.3 | 0.3322086 | 33.22086
442.29999 | 1.83573 | 10593.45605 | 1.31251 | 1715.8 | 0.30028 | 30.028 | 1200.6 | 0.35707 | 35.707 |  |  |  | 0.07696686 | 0.2826463 | 28.26463 | 1715.8 | 0.3321863 | 33.21863
442.39999 | 1.83531 | 10584.81934 | 1.31241 | 1714.4 | 0.30025 | 30.025 | 1199.7 | 0.35704 | 35.704 |  |  |  | 0.07696686 | 0.2826234 | 28.26234 | 1714.4 | 0.3321544 | 33.21544
442.5 | 1.83489 | 10576.42871 | 1.31273 | 1713.1 | 0.30033 | 30.033 | 1198.6 | 0.35714 | 35.714 |  |  |  | 0.07696686 | 0.2826966 | 28.26966 | 1713.1 | 0.3322564 | 33.22564
442.59998 | 1.83446 | 10566.30664 | 1.31257 | 1711.4 | 0.30029 | 30.029 | 1197.5 | 0.35709 | 35.709 |  |  |  | 0.07696686 | 0.28266 | 28.266 | 1711.4 | 0.3322054 | 33.22054
442.69998 | 1.83402 | 10556.00879 | 1.31272 | 1709.8 | 0.30032 | 30.032 | 1196.3 | 0.35714 | 35.714 |  |  |  | 0.07696686 | 0.2826944 | 28.26944 | 1709.8 | 0.3322532 | 33.22532
442.79999 | 1.8336 | 10544.39648 | 1.3122 | 1707.9 | 0.30021 | 30.021 | 1195.2 | 0.35697 | 35.697 |  |  |  | 0.07696686 | 0.2825754 | 28.25754 | 1707.9 | 0.3320874 | 33.20874
442.89999 | 1.83317 | 10535.80176 | 1.31246 | 1706.5 | 0.30027 | 30.027 | 1194.1 | 0.35705 | 35.705 |  |  |  | 0.07696686 | 0.2826349 | 28.26349 | 1706.5 | 0.3321703 | 33.21703
443 | 1.83276 | 10525.92383 | 1.3124 | 1704.9 | 0.30025 | 30.025 | 1193 | 0.35703 | 35.703 |  |  |  | 0.07696686 | 0.2826212 | 28.26212 | 1704.9 | 0.3321512 | 33.21512
443.09998 | 1.83233 | 10517.5459 | 1.31226 | 1703.5 | 0.30022 | 30.022 | 1192.1 | 0.35699 | 35.699 |  |  |  | 0.07696686 | 0.2825891 | 28.25891 | 1703.5 | 0.3321066 | 33.21066
443.19998 | 1.83191 | 10506.97852 | 1.31234 | 1701.8 | 0.30024 | 30.024 | 1190.9 | 0.35701 | 35.701 |  |  |  | 0.07696686 | 0.2826074 | 28.26074 | 1701.8 | 0.3321321 | 33.21321
443.29999 | 1.8315 | 10494.77832 | 1.31233 | 1699.8 | 0.30024 | 30.024 | 1189.5 | 0.35701 | 35.701 |  |  |  | 0.07696686 | 0.2826051 | 28.26051 | 1699.8 | 0.3321289 | 33.21289
443.39999 | 1.83109 | 10487.57715 | 1.31235 | 1698.7 | 0.30024 | 30.024 | 1188.7 | 0.35702 | 35.702 |  |  |  | 0.07696686 | 0.2826097 | 28.26097 | 1698.7 | 0.3321353 | 33.21353
443.5 | 1.83068 | 10477.53125 | 1.31232 | 1697 | 0.30023 | 30.023 | 1187.5 | 0.35701 | 35.701 |  |  |  | 0.07696686 | 0.2826028 | 28.26028 | 1697 | 0.3321257 | 33.21257
443.59998 | 1.83025 | 10467.11426 | 1.31228 | 1695.4 | 0.30022 | 30.022 | 1186.4 | 0.357 | 35.7 |  |  |  | 0.07696686 | 0.2825937 | 28.25937 | 1695.4 | 0.3321129 | 33.21129
443.69998 | 1.82983 | 10458.84082 | 1.31235 | 1694 | 0.30024 | 30.024 | 1185.4 | 0.35702 | 35.702 |  |  |  | 0.07696686 | 0.2826097 | 28.26097 | 1694 | 0.3321353 | 33.21353
443.79999 | 1.82938 | 10448.19922 | 1.3122 | 1692.3 | 0.30021 | 30.021 | 1184.3 | 0.35697 | 35.697 |  |  |  | 0.07696686 | 0.2825754 | 28.25754 | 1692.3 | 0.3320874 | 33.20874
443.89999 | 1.82896 | 10438.94629 | 1.31226 | 1690.8 | 0.30022 | 30.022 | 1183.2 | 0.35699 | 35.699 |  |  |  | 0.07696686 | 0.2825891 | 28.25891 | 1690.8 | 0.3321066 | 33.21066
444 | 1.82853 | 10427.33301 | 1.31217 | 1688.9 | 0.3002 | 30.02 | 1181.9 | 0.35696 | 35.696 |  |  |  | 0.07696686 | 0.2825685 | 28.25685 | 1688.9 | 0.3320779 | 33.20779
444.09998 | 1.82812 | 10419.26855 | 1.31219 | 1687.6 | 0.3002 | 30.02 | 1181 | 0.35697 | 35.697 |  |  |  | 0.07696686 | 0.2825731 | 28.25731 | 1687.6 | 0.3320842 | 33.20842
444.19998 | 1.82769 | 10403.58984 | 1.31228 | 1685.1 | 0.30022 | 30.022 | 1179.2 | 0.357 | 35.7 |  |  |  | 0.07696686 | 0.2825937 | 28.25937 | 1685.1 | 0.3321129 | 33.21129
444.29999 | 1.82726 | 10387.5752 | 1.31224 | 1682.5 | 0.30021 | 30.021 | 1177.4 | 0.35698 | 35.698 |  |  |  | 0.07696686 | 0.2825845 | 28.25845 | 1682.5 | 0.3321002 | 33.21002
444.39999 | 1.82684 | 10367.17188 | 1.31211 | 1679.2 | 0.30019 | 30.019 | 1175.1 | 0.35694 | 35.694 |  |  |  | 0.07696686 | 0.2825548 | 28.25548 | 1679.2 | 0.3320587 | 33.20587
444.5 | 1.82642 | 10352.27051 | 1.31184 | 1676.8 | 0.30012 | 30.012 | 1173.5 | 0.35685 | 35.685 |  |  |  | 0.07696686 | 0.282493 | 28.2493 | 1676.8 | 0.3319726 | 33.19726
444.59998 | 1.82601 | 10335.27344 | 1.312 | 1674 | 0.30016 | 30.016 | 1171.5 | 0.3569 | 35.69 |  |  |  | 0.07696686 | 0.2825296 | 28.25296 | 1674 | 0.3320237 | 33.20237
444.69998 | 1.82559 | 10318.19141 | 1.31195 | 1671.2 | 0.30015 | 30.015 | 1169.6 | 0.35689 | 35.689 |  |  |  | 0.07696686 | 0.2825182 | 28.25182 | 1671.2 | 0.3320077 | 33.20077
444.79999 | 1.82517 | 10302.05859 | 1.31203 | 1668.6 | 0.30017 | 30.017 | 1167.8 | 0.35691 | 35.691 |  |  |  | 0.07696686 | 0.2825365 | 28.25365 | 1668.6 | 0.3320332 | 33.20332
444.89999 | 1.82474 | 10282.10059 | 1.3118 | 1665.4 | 0.30011 | 30.011 | 1165.6 | 0.35684 | 35.684 |  |  |  | 0.07696686 | 0.2824839 | 28.24839 | 1665.4 | 0.3319599 | 33.19599
445 | 1.82431 | 10263.83398 | 1.31183 | 1662.4 | 0.30012 | 30.012 | 1163.5 | 0.35685 | 35.685 |  |  |  | 0.07696686 | 0.2824908 | 28.24908 | 1662.4 | 0.3319694 | 33.19694
445.09998 | 1.82389 | 10248.78223 | 1.31171 | 1660 | 0.30009 | 30.009 | 1161.8 | 0.35681 | 35.681 |  |  |  | 0.07696686 | 0.2824633 | 28.24633 | 1660 | 0.3319312 | 33.19312
445.19998 | 1.82346 | 10231.34961 | 1.3118 | 1657.2 | 0.30011 | 30.011 | 1159.8 | 0.35684 | 35.684 |  |  |  | 0.07696686 | 0.2824839 | 28.24839 | 1657.2 | 0.3319599 | 33.19599
445.29999 | 1.82304 | 10214.13086 | 1.31163 | 1654.4 | 0.30008 | 30.008 | 1157.9 | 0.35678 | 35.678 |  |  |  | 0.07696686 | 0.282445 | 28.2445 | 1654.4 | 0.3319057 | 33.19057
445.39999 | 1.8226 | 10196.93164 | 1.31154 | 1651.6 | 0.30005 | 30.005 | 1156 | 0.35675 | 35.675 |  |  |  | 0.07696686 | 0.2824244 | 28.24244 | 1651.6 | 0.331877 | 33.1877
445.5 | 1.82217 | 10177.45605 | 1.31154 | 1648.4 | 0.30005 | 30.005 | 1153.8 | 0.35675 | 35.675 |  |  |  | 0.07696686 | 0.2824244 | 28.24244 | 1648.4 | 0.331877 | 33.1877
445.59998 | 1.82174 | 10160.76172 | 1.31154 | 1645.7 | 0.30005 | 30.005 | 1151.9 | 0.35675 | 35.675 |  |  |  | 0.07696686 | 0.2824244 | 28.24244 | 1645.7 | 0.331877 | 33.1877
445.69998 | 1.82133 | 10142.22949 | 1.31141 | 1642.7 | 0.30003 | 30.003 | 1149.9 | 0.35671 | 35.671 |  |  |  | 0.07696686 | 0.2823947 | 28.23947 | 1642.7 | 0.3318355 | 33.18355
445.79999 | 1.82091 | 10126.82227 | 1.3114 | 1640.2 | 0.30002 | 30.002 | 1148.1 | 0.35671 | 35.671 |  |  |  | 0.07696686 | 0.2823924 | 28.23924 | 1640.2 | 0.3318324 | 33.18324
445.89999 | 1.82049 | 10108.38086 | 1.31147 | 1637.2 | 0.30004 | 30.004 | 1146 | 0.35673 | 35.673 |  |  |  | 0.07696686 | 0.2824084 | 28.24084 | 1637.2 | 0.3318547 | 33.18547
446 | 1.82007 | 10091.38379 | 1.31141 | 1634.5 | 0.30003 | 30.003 | 1144.1 | 0.35671 | 35.671 |  |  |  | 0.07696686 | 0.2823947 | 28.23947 | 1634.5 | 0.3318355 | 33.18355
446.09998 | 1.81964 | 10073.09473 | 1.31122 | 1631.5 | 0.29998 | 29.998 | 1142.1 | 0.35665 | 35.665 |  |  |  | 0.07696686 | 0.2823512 | 28.23512 | 1631.5 | 0.331775 | 33.1775
446.19998 | 1.81924 | 10057.16992 | 1.31125 | 1629 | 0.29999 | 29.999 | 1140.3 | 0.35666 | 35.666 |  |  |  | 0.07696686 | 0.2823581 | 28.23581 | 1629 | 0.3317845 | 33.17845
446.29999 | 1.81881 | 10039.57617 | 1.3112 | 1626.1 | 0.29998 | 29.998 | 1138.3 | 0.35664 | 35.664 |  |  |  | 0.07696686 | 0.2823466 | 28.23466 | 1626.1 | 0.3317686 | 33.17686
446.39999 | 1.81839 | 10021.21289 | 1.31125 | 1623.1 | 0.29999 | 29.999 | 1136.2 | 0.35666 | 35.666 |  |  |  | 0.07696686 | 0.2823581 | 28.23581 | 1623.1 | 0.3317845 | 33.17845
446.5 | 1.81794 | 10005.35156 | 1.31127 | 1620.6 | 0.29999 | 29.999 | 1134.4 | 0.35666 | 35.666 |  |  |  | 0.07696686 | 0.2823626 | 28.23626 | 1620.6 | 0.3317909 | 33.17909
446.59998 | 1.81752 | 9986.10938 | 1.31116 | 1617.4 | 0.29997 | 29.997 | 1132.3 | 0.35663 | 35.663 |  |  |  | 0.07696686 | 0.2823375 | 28.23375 | 1617.4 | 0.3317559 | 33.17559
446.69998 | 1.81709 | 9970.19824 | 1.31108 | 1614.9 | 0.29995 | 29.995 | 1130.5 | 0.3566 | 35.66 |  |  |  | 0.07696686 | 0.2823192 | 28.23192 | 1614.9 | 0.3317304 | 33.17304
446.79999 | 1.81667 | 9954.03809 | 1.31102 | 1612.3 | 0.29994 | 29.994 | 1128.7 | 0.35658 | 35.658 |  |  |  | 0.07696686 | 0.2823055 | 28.23055 | 1612.3 | 0.3317112 | 33.17112
446.89999 | 1.81624 | 9934.07324 | 1.31084 | 1609 | 0.29989 | 29.989 | 1126.5 | 0.35652 | 35.652 |  |  |  | 0.07696686 | 0.2822643 | 28.22643 | 1609 | 0.3316539 | 33.16539
447 | 1.8158 | 9915.83496 | 1.31108 | 1606.1 | 0.29995 | 29.995 | 1124.3 | 0.3566 | 35.66 |  |  |  | 0.07696686 | 0.2823192 | 28.23192 | 1606.1 | 0.3317304 | 33.17304
447.09998 | 1.81538 | 9900.15625 | 1.31086 | 1603.5 | 0.2999 | 29.99 | 1122.6 | 0.35653 | 35.653 |  |  |  | 0.07696686 | 0.2822689 | 28.22689 | 1603.5 | 0.3316602 | 33.16602
447.19998 | 1.81497 | 9882.22461 | 1.31074 | 1600.6 | 0.29987 | 29.987 | 1120.6 | 0.35649 | 35.649 |  |  |  | 0.07696686 | 0.2822414 | 28.22414 | 1600.6 | 0.331622 | 33.1622
447.29999 | 1.81459 | 9864.11133 | 1.31088 | 1597.7 | 0.2999 | 29.99 | 1118.5 | 0.35654 | 35.654 |  |  |  | 0.07696686 | 0.2822734 | 28.22734 | 1597.7 | 0.3316666 | 33.16666
447.39999 | 1.81417 | 9850.40527 | 1.31071 | 1595.5 | 0.29986 | 29.986 | 1117 | 0.35648 | 35.648 |  |  |  | 0.07696686 | 0.2822345 | 28.22345 | 1595.5 | 0.3316124 | 33.16124
447.5 | 1.81374 | 9829.18262 | 1.31075 | 1592 | 0.29987 | 29.987 | 1114.6 | 0.3565 | 35.65 |  |  |  | 0.07696686 | 0.2822437 | 28.22437 | 1592 | 0.3316252 | 33.16252
447.59998 | 1.8133 | 9811.62402 | 1.31062 | 1589.2 | 0.29984 | 29.984 | 1112.7 | 0.35645 | 35.645 |  |  |  | 0.07696686 | 0.282214 | 28.2214 | 1589.2 | 0.3315837 | 33.15837
447.69998 | 1.81286 | 9795.38672 | 1.31067 | 1586.6 | 0.29986 | 29.986 | 1110.8 | 0.35647 | 35.647 |  |  |  | 0.07696686 | 0.2822254 | 28.22254 | 1586.6 | 0.3315997 | 33.15997
447.79999 | 1.81243 | 9774.50293 | 1.31046 | 1583.2 | 0.29981 | 29.981 | 1108.5 | 0.3564 | 35.64 |  |  |  | 0.07696686 | 0.2821774 | 28.21774 | 1583.2 | 0.3315327 | 33.15327
447.89999 | 1.812 | 9758.6084 | 1.31042 | 1580.6 | 0.2998 | 29.98 | 1106.7 | 0.35639 | 35.639 |  |  |  | 0.07696686 | 0.2821682 | 28.21682 | 1580.6 | 0.33152 | 33.152
448 | 1.81158 | 9742.1084 | 1.31036 | 1577.9 | 0.29978 | 29.978 | 1104.9 | 0.35637 | 35.637 |  |  |  | 0.07696686 | 0.2821545 | 28.21545 | 1577.9 | 0.3315009 | 33.15009
448.09998 | 1.81114 | 9722.33301 | 1.31022 | 1574.7 | 0.29975 | 29.975 | 1102.7 | 0.35632 | 35.632 |  |  |  | 0.07696686 | 0.2821224 | 28.21224 | 1574.7 | 0.3314563 | 33.14563
448.19998 | 1.81071 | 9704.98633 | 1.31024 | 1571.9 | 0.29976 | 29.976 | 1100.7 | 0.35633 | 35.633 |  |  |  | 0.07696686 | 0.282127 | 28.2127 | 1571.9 | 0.3314626 | 33.14626
448.29999 | 1.8103 | 9688.20801 | 1.31022 | 1569.2 | 0.29975 | 29.975 | 1098.8 | 0.35632 | 35.632 |  |  |  | 0.07696686 | 0.2821224 | 28.21224 | 1569.2 | 0.3314563 | 33.14563
448.39999 | 1.8099 | 9670.4502 | 1.31022 | 1566.3 | 0.29975 | 29.975 | 1096.8 | 0.35632 | 35.632 |  |  |  | 0.07696686 | 0.2821224 | 28.21224 | 1566.3 | 0.3314563 | 33.14563
448.5 | 1.8095 | 9654.94141 | 1.31015 | 1563.8 | 0.29974 | 29.974 | 1095.1 | 0.3563 | 35.63 |  |  |  | 0.07696686 | 0.2821064 | 28.21064 | 1563.8 | 0.331434 | 33.1434
448.59998 | 1.80909 | 9637.75488 | 1.31011 | 1561 | 0.29973 | 29.973 | 1093.1 | 0.35629 | 35.629 |  |  |  | 0.07696686 | 0.2820973 | 28.20973 | 1561 | 0.3314212 | 33.14212
448.69998 | 1.80866 | 9617.77734 | 1.31017 | 1557.8 | 0.29974 | 29.974 | 1090.9 | 0.35631 | 35.631 |  |  |  | 0.07696686 | 0.282111 | 28.2111 | 1557.8 | 0.3314403 | 33.14403
448.79999 | 1.80822 | 9602.44727 | 1.30985 | 1555.3 | 0.29967 | 29.967 | 1089.2 | 0.3562 | 35.62 |  |  |  | 0.07696686 | 0.2820378 | 28.20378 | 1555.3 | 0.3313384 | 33.13384
448.89999 | 1.8078 | 9584.68359 | 1.31011 | 1552.4 | 0.29973 | 29.973 | 1087.1 | 0.35629 | 35.629 |  |  |  | 0.07696686 | 0.2820973 | 28.20973 | 1552.4 | 0.3314212 | 33.14212
449 | 1.80738 | 9568.97559 | 1.30988 | 1549.9 | 0.29967 | 29.967 | 1085.4 | 0.35621 | 35.621 |  |  |  | 0.07696686 | 0.2820447 | 28.20447 | 1549.9 | 0.3313479 | 33.13479
449.09998 | 1.80695 | 9550.6875 | 1.30982 | 1546.9 | 0.29966 | 29.966 | 1083.4 | 0.35619 | 35.619 |  |  |  | 0.07696686 | 0.2820309 | 28.20309 | 1546.9 | 0.3313288 | 33.13288
449.19998 | 1.80651 | 9533.89648 | 1.30988 | 1544.2 | 0.29967 | 29.967 | 1081.4 | 0.35621 | 35.621 |  |  |  | 0.07696686 | 0.2820447 | 28.20447 | 1544.2 | 0.3313479 | 33.13479
449.29999 | 1.80607 | 9514.37402 | 1.30974 | 1541 | 0.29964 | 29.964 | 1079.3 | 0.35617 | 35.617 |  |  |  | 0.07696686 | 0.2820126 | 28.20126 | 1541 | 0.3313033 | 33.13033
449.39999 | 1.80565 | 9496.6123 | 1.30961 | 1538.2 | 0.29961 | 29.961 | 1077.3 | 0.35612 | 35.612 |  |  |  | 0.07696686 | 0.2819829 | 28.19829 | 1538.2 | 0.3312619 | 33.12619
449.5 | 1.80524 | 9479.4873 | 1.30948 | 1535.4 | 0.29958 | 29.958 | 1075.4 | 0.35608 | 35.608 |  |  |  | 0.07696686 | 0.2819532 | 28.19532 | 1535.4 | 0.3312205 | 33.12205
449.59998 | 1.80482 | 9464.94531 | 1.30965 | 1533 | 0.29962 | 29.962 | 1073.7 | 0.35614 | 35.614 |  |  |  | 0.07696686 | 0.2819921 | 28.19921 | 1533 | 0.3312746 | 33.12746
449.69998 | 1.80439 | 9448.32617 | 1.30939 | 1530.3 | 0.29956 | 29.956 | 1071.9 | 0.35605 | 35.605 |  |  |  | 0.07696686 | 0.2819326 | 28.19326 | 1530.3 | 0.3311918 | 33.11918
449.79999 | 1.80397 | 9428.99219 | 1.30947 | 1527.2 | 0.29958 | 29.958 | 1069.7 | 0.35608 | 35.608 |  |  |  | 0.07696686 | 0.2819509 | 28.19509 | 1527.2 | 0.3312173 | 33.12173
449.89999 | 1.80355 | 9412.1748 | 1.30953 | 1524.5 | 0.29959 | 29.959 | 1067.8 | 0.3561 | 35.61 |  |  |  | 0.07696686 | 0.2819646 | 28.19646 | 1524.5 | 0.3312364 | 33.12364
450 | 1.80314 | 9397.5166 | 1.30953 | 1522.1 | 0.29959 | 29.959 | 1066.1 | 0.3561 | 35.61 |  |  |  | 0.07696686 | 0.2819646 | 28.19646 | 1522.1 | 0.3312364 | 33.12364
450.09998 | 1.80272 | 9378.70508 | 1.30927 | 1519.1 | 0.29954 | 29.954 | 1064.1 | 0.35601 | 35.601 |  |  |  | 0.07696686 | 0.2819051 | 28.19051 | 1519.1 | 0.3311536 | 33.11536
450.19998 | 1.8023 | 9364.62305 | 1.3091 | 1516.8 | 0.2995 | 29.95 | 1062.5 | 0.35596 | 35.596 |  |  |  | 0.07696686 | 0.2818662 | 28.18662 | 1516.8 | 0.3310994 | 33.10994
450.29999 | 1.80188 | 9345.8252 | 1.30917 | 1513.7 | 0.29951 | 29.951 | 1060.4 | 0.35598 | 35.598 |  |  |  | 0.07696686 | 0.2818822 | 28.18822 | 1513.7 | 0.3311217 | 33.11217
450.39999 | 1.80144 | 9331.08887 | 1.30932 | 1511.4 | 0.29955 | 29.955 | 1058.6 | 0.35603 | 35.603 |  |  |  | 0.07696686 | 0.2819166 | 28.19166 | 1511.4 | 0.3311695 | 33.11695
450.5 | 1.80101 | 9314.44922 | 1.30929 | 1508.7 | 0.29954 | 29.954 | 1056.8 | 0.35602 | 35.602 |  |  |  | 0.07696686 | 0.2819097 | 28.19097 | 1508.7 | 0.3311599 | 33.11599
450.59998 | 1.80057 | 9299.07715 | 1.30923 | 1506.2 | 0.29953 | 29.953 | 1055 | 0.356 | 35.6 |  |  |  | 0.07696686 | 0.281896 | 28.1896 | 1506.2 | 0.3311408 | 33.11408
450.69998 | 1.80015 | 9280.42969 | 1.30931 | 1503.1 | 0.29954 | 29.954 | 1052.9 | 0.35602 | 35.602 |  |  |  | 0.07696686 | 0.2819143 | 28.19143 | 1503.1 | 0.3311663 | 33.11663
450.79999 | 1.79973 | 9265.26074 | 1.30917 | 1500.7 | 0.29951 | 29.951 | 1051.2 | 0.35598 | 35.598 |  |  |  | 0.07696686 | 0.2818822 | 28.18822 | 1500.7 | 0.3311217 | 33.11217
450.89999 | 1.7993 | 9249.50977 | 1.30922 | 1498.1 | 0.29952 | 29.952 | 1049.4 | 0.356 | 35.6 |  |  |  | 0.07696686 | 0.2818937 | 28.18937 | 1498.1 | 0.3311377 | 33.11377
451 | 1.79888 | 9231.43262 | 1.30909 | 1495.2 | 0.29949 | 29.949 | 1047.4 | 0.35595 | 35.595 |  |  |  | 0.07696686 | 0.2818639 | 28.18639 | 1495.2 | 0.3310962 | 33.10962
451.09998 | 1.79847 | 9215.81738 | 1.30886 | 1492.7 | 0.29944 | 29.944 | 1045.7 | 0.35588 | 35.588 |  |  |  | 0.07696686 | 0.2818113 | 28.18113 | 1492.7 | 0.331023 | 33.1023
451.19998 | 1.79807 | 9201.1748 | 1.30889 | 1490.3 | 0.29945 | 29.945 | 1044 | 0.35589 | 35.589 |  |  |  | 0.07696686 | 0.2818182 | 28.18182 | 1490.3 | 0.3310325 | 33.10325
451.29999 | 1.79765 | 9185.00195 | 1.30879 | 1487.7 | 0.29943 | 29.943 | 1042.2 | 0.35585 | 35.585 |  |  |  | 0.07696686 | 0.2817953 | 28.17953 | 1487.7 | 0.3310007 | 33.10007
451.39999 | 1.79722 | 9166.32324 | 1.30877 | 1484.7 | 0.29942 | 29.942 | 1040.1 | 0.35585 | 35.585 |  |  |  | 0.07696686 | 0.2817907 | 28.17907 | 1484.7 | 0.3309943 | 33.09943
451.5 | 1.79679 | 9148.87695 | 1.30869 | 1481.8 | 0.2994 | 29.94 | 1038.2 | 0.35582 | 35.582 |  |  |  | 0.07696686 | 0.2817724 | 28.17724 | 1481.8 | 0.3309688 | 33.09688
451.59998 | 1.79636 | 9132.29492 | 1.30869 | 1479.2 | 0.2994 | 29.94 | 1036.3 | 0.35582 | 35.582 |  |  |  | 0.07696686 | 0.2817724 | 28.17724 | 1479.2 | 0.3309688 | 33.09688
451.69998 | 1.79593 | 9114.09082 | 1.30858 | 1476.2 | 0.29938 | 29.938 | 1034.3 | 0.35579 | 35.579 |  |  |  | 0.07696686 | 0.2817473 | 28.17473 | 1476.2 | 0.3309338 | 33.09338
451.79999 | 1.79549 | 9097.84961 | 1.30867 | 1473.6 | 0.2994 | 29.94 | 1032.4 | 0.35582 | 35.582 |  |  |  | 0.07696686 | 0.2817679 | 28.17679 | 1473.6 | 0.3309625 | 33.09625
451.89999 | 1.79507 | 9080.69922 | 1.30864 | 1470.8 | 0.29939 | 29.939 | 1030.5 | 0.35581 | 35.581 |  |  |  | 0.07696686 | 0.281761 | 28.1761 | 1470.8 | 0.3309529 | 33.09529
452 | 1.79464 | 9065.21875 | 1.30848 | 1468.3 | 0.29935 | 29.935 | 1028.8 | 0.35575 | 35.575 |  |  |  | 0.07696686 | 0.2817244 | 28.17244 | 1468.3 | 0.3309019 | 33.09019
452.09998 | 1.79421 | 9046.03125 | 1.30851 | 1465.2 | 0.29936 | 29.936 | 1026.6 | 0.35576 | 35.576 |  |  |  | 0.07696686 | 0.2817313 | 28.17313 | 1465.2 | 0.3309115 | 33.09115
452.19998 | 1.79381 | 9027.92578 | 1.30845 | 1462.2 | 0.29935 | 29.935 | 1024.5 | 0.35574 | 35.574 |  |  |  | 0.07696686 | 0.2817175 | 28.17175 | 1462.2 | 0.3308924 | 33.08924
452.29999 | 1.79339 | 9013.0166 | 1.30859 | 1459.8 | 0.29938 | 29.938 | 1022.8 | 0.35579 | 35.579 |  |  |  | 0.07696686 | 0.2817496 | 28.17496 | 1459.8 | 0.330937 | 33.0937
452.39999 | 1.79298 | 8995.78516 | 1.30852 | 1457 | 0.29936 | 29.936 | 1020.9 | 0.35577 | 35.577 |  |  |  | 0.07696686 | 0.2817336 | 28.17336 | 1457 | 0.3309147 | 33.09147
452.5 | 1.79257 | 8983.05273 | 1.30848 | 1455 | 0.29935 | 29.935 | 1019.4 | 0.35575 | 35.575 |  |  |  | 0.07696686 | 0.2817244 | 28.17244 | 1455 | 0.3309019 | 33.09019
452.59998 | 1.79215 | 8965.125 | 1.30826 | 1452.1 | 0.2993 | 29.93 | 1017.5 | 0.35568 | 35.568 |  |  |  | 0.07696686 | 0.2816741 | 28.16741 | 1452.1 | 0.3308319 | 33.08319
452.69998 | 1.7917 | 8946.86328 | 1.30826 | 1449.1 | 0.2993 | 29.93 | 1015.4 | 0.35568 | 35.568 |  |  |  | 0.07696686 | 0.2816741 | 28.16741 | 1449.1 | 0.3308319 | 33.08319
452.79999 | 1.79128 | 8930.73242 | 1.30818 | 1446.5 | 0.29929 | 29.929 | 1013.6 | 0.35566 | 35.566 |  |  |  | 0.07696686 | 0.2816558 | 28.16558 | 1446.5 | 0.3308064 | 33.08064
452.89999 | 1.79086 | 8913.70703 | 1.30824 | 1443.7 | 0.2993 | 29.93 | 1011.6 | 0.35568 | 35.568 |  |  |  | 0.07696686 | 0.2816695 | 28.16695 | 1443.7 | 0.3308255 | 33.08255
453 | 1.79043 | 8896.5498 | 1.30803 | 1441 | 0.29925 | 29.925 | 1009.8 | 0.35561 | 35.561 |  |  |  | 0.07696686 | 0.2816215 | 28.16215 | 1441 | 0.3307586 | 33.07586
453.09998 | 1.79 | 8881.71289 | 1.3081 | 1438.6 | 0.29927 | 29.927 | 1008.1 | 0.35563 | 35.563 |  |  |  | 0.07696686 | 0.2816375 | 28.16375 | 1438.6 | 0.3307809 | 33.07809
453.19998 | 1.78956 | 8863.24219 | 1.30819 | 1435.6 | 0.29929 | 29.929 | 1005.9 | 0.35566 | 35.566 |  |  |  | 0.07696686 | 0.2816581 | 28.16581 | 1435.6 | 0.3308096 | 33.08096
453.29999 | 1.78913 | 8847.47363 | 1.30821 | 1433 | 0.29929 | 29.929 | 1004.1 | 0.35567 | 35.567 |  |  |  | 0.07696686 | 0.2816626 | 28.16626 | 1433 | 0.330816 | 33.0816
453.39999 | 1.78871 | 8833.1875 | 1.30796 | 1430.7 | 0.29924 | 29.924 | 1002.6 | 0.35558 | 35.558 |  |  |  | 0.07696686 | 0.2816054 | 28.16054 | 1430.7 | 0.3307363 | 33.07363
453.5 | 1.7883 | 8818.51855 | 1.30795 | 1428.3 | 0.29923 | 29.923 | 1000.9 | 0.35558 | 35.558 |  |  |  | 0.07696686 | 0.2816032 | 28.16032 | 1428.3 | 0.3307332 | 33.07332
453.59998 | 1.78788 | 8801.02637 | 1.30808 | 1425.5 | 0.29926 | 29.926 | 998.9 | 0.35562 | 35.562 |  |  |  | 0.07696686 | 0.2816329 | 28.16329 | 1425.5 | 0.3307746 | 33.07746
453.69998 | 1.78747 | 8784.9375 | 1.30805 | 1422.9 | 0.29926 | 29.926 | 997.08 | 0.35561 | 35.561 |  |  |  | 0.07696686 | 0.281626 | 28.1626 | 1422.9 | 0.330765 | 33.0765
453.79999 | 1.78704 | 8769.74316 | 1.30791 | 1420.4 | 0.29922 | 29.922 | 995.4 | 0.35557 | 35.557 |  |  |  | 0.07696686 | 0.281594 | 28.1594 | 1420.4 | 0.3307204 | 33.07204
453.89999 | 1.78663 | 8753.7041 | 1.30781 | 1417.8 | 0.2992 | 29.92 | 993.62 | 0.35553 | 35.553 |  |  |  | 0.07696686 | 0.2815711 | 28.15711 | 1417.8 | 0.3306886 | 33.06886
454 | 1.78621 | 8738.21875 | 1.30797 | 1415.3 | 0.29924 | 29.924 | 991.81 | 0.35559 | 35.559 |  |  |  | 0.07696686 | 0.2816077 | 28.16077 | 1415.3 | 0.3307395 | 33.07395
454.09998 | 1.78579 | 8725.55078 | 1.30786 | 1413.3 | 0.29921 | 29.921 | 990.4 | 0.35555 | 35.555 |  |  |  | 0.07696686 | 0.2815826 | 28.15826 | 1413.3 | 0.3307045 | 33.07045
454.19998 | 1.78538 | 8707.70898 | 1.30774 | 1410.4 | 0.29919 | 29.919 | 988.42 | 0.35551 | 35.551 |  |  |  | 0.07696686 | 0.2815551 | 28.15551 | 1410.4 | 0.3306663 | 33.06663
454.29999 | 1.78493 | 8693.38184 | 1.30751 | 1408.1 | 0.29913 | 29.913 | 986.87 | 0.35544 | 35.544 |  |  |  | 0.07696686 | 0.2815025 | 28.15025 | 1408.1 | 0.3305931 | 33.05931
454.39999 | 1.78449 | 8675.62695 | 1.30774 | 1405.2 | 0.29919 | 29.919 | 984.78 | 0.35551 | 35.551 |  |  |  | 0.07696686 | 0.2815551 | 28.15551 | 1405.2 | 0.3306663 | 33.06663
454.5 | 1.78405 | 8661.41992 | 1.30742 | 1402.9 | 0.29911 | 29.911 | 983.27 | 0.35541 | 35.541 |  |  |  | 0.07696686 | 0.2814819 | 28.14819 | 1402.9 | 0.3305644 | 33.05644
454.59998 | 1.78364 | 8645.63867 | 1.30738 | 1400.3 | 0.2991 | 29.91 | 981.49 | 0.35539 | 35.539 |  |  |  | 0.07696686 | 0.2814728 | 28.14728 | 1400.3 | 0.3305517 | 33.05517
454.69998 | 1.78322 | 8629.28906 | 1.30727 | 1397.7 | 0.29908 | 29.908 | 979.67 | 0.35536 | 35.536 |  |  |  | 0.07696686 | 0.2814476 | 28.14476 | 1397.7 | 0.3305166 | 33.05166
454.79999 | 1.7828 | 8612.20117 | 1.30714 | 1394.9 | 0.29905 | 29.905 | 977.77 | 0.35532 | 35.532 |  |  |  | 0.07696686 | 0.2814179 | 28.14179 | 1394.9 | 0.3304753 | 33.04753
454.89999 | 1.78238 | 8599.13281 | 1.3073 | 1392.8 | 0.29908 | 29.908 | 976.23 | 0.35537 | 35.537 |  |  |  | 0.07696686 | 0.2814545 | 28.14545 | 1392.8 | 0.3305262 | 33.05262
455 | 1.78195 | 8581.42578 | 1.30711 | 1389.9 | 0.29904 | 29.904 | 974.28 | 0.35531 | 35.531 |  |  |  | 0.07696686 | 0.281411 | 28.1411 | 1389.9 | 0.3304657 | 33.04657
455.09998 | 1.78154 | 8565.94531 | 1.30709 | 1387.4 | 0.29904 | 29.904 | 972.53 | 0.3553 | 35.53 |  |  |  | 0.07696686 | 0.2814064 | 28.14064 | 1387.4 | 0.3304593 | 33.04593
455.19998 | 1.78112 | 8551.17773 | 1.30714 | 1385 | 0.29905 | 29.905 | 970.84 | 0.35532 | 35.532 |  |  |  | 0.07696686 | 0.2814179 | 28.14179 | 1385 | 0.3304753 | 33.04753
455.29999 | 1.78072 | 8535.17676 | 1.30721 | 1382.4 | 0.29906 | 29.906 | 969 | 0.35534 | 35.534 |  |  |  | 0.07696686 | 0.2814339 | 28.14339 | 1382.4 | 0.3304975 | 33.04975
455.39999 | 1.78028 | 8519.65723 | 1.30697 | 1379.9 | 0.29901 | 29.901 | 967.31 | 0.35526 | 35.526 |  |  |  | 0.07696686 | 0.281379 | 28.1379 | 1379.9 | 0.3304211 | 33.04211
455.5 | 1.77986 | 8503.31934 | 1.30707 | 1377.3 | 0.29903 | 29.903 | 965.43 | 0.35529 | 35.529 |  |  |  | 0.07696686 | 0.2814018 | 28.14018 | 1377.3 | 0.330453 | 33.0453
455.59998 | 1.77942 | 8486.8291 | 1.30701 | 1374.6 | 0.29902 | 29.902 | 963.57 | 0.35527 | 35.527 |  |  |  | 0.07696686 | 0.2813881 | 28.13881 | 1374.6 | 0.3304339 | 33.04339
455.69998 | 1.779 | 8472.92578 | 1.3068 | 1372.4 | 0.29897 | 29.897 | 962.06 | 0.35521 | 35.521 |  |  |  | 0.07696686 | 0.2813401 | 28.13401 | 1372.4 | 0.330367 | 33.0367
455.79999 | 1.77857 | 8454.04199 | 1.30694 | 1369.3 | 0.299 | 29.9 | 959.87 | 0.35525 | 35.525 |  |  |  | 0.07696686 | 0.2813721 | 28.13721 | 1369.3 | 0.3304116 | 33.04116
455.89999 | 1.77814 | 8438.9502 | 1.30677 | 1366.9 | 0.29896 | 29.896 | 958.21 | 0.3552 | 35.52 |  |  |  | 0.07696686 | 0.2813332 | 28.13332 | 1366.9 | 0.3303575 | 33.03575
456 | 1.77771 | 8420.6416 | 1.30684 | 1363.9 | 0.29898 | 29.898 | 956.11 | 0.35522 | 35.522 |  |  |  | 0.07696686 | 0.2813492 | 28.13492 | 1363.9 | 0.3303798 | 33.03798
456.09998 | 1.77728 | 8405.21094 | 1.30684 | 1361.4 | 0.29898 | 29.898 | 954.36 | 0.35522 | 35.522 |  |  |  | 0.07696686 | 0.2813492 | 28.13492 | 1361.4 | 0.3303798 | 33.03798
456.19998 | 1.77687 | 8388.20605 | 1.30681 | 1358.6 | 0.29897 | 29.897 | 952.44 | 0.35521 | 35.521 |  |  |  | 0.07696686 | 0.2813424 | 28.13424 | 1358.6 | 0.3303702 | 33.03702
456.29999 | 1.77646 | 8375.00586 | 1.30669 | 1356.5 | 0.29895 | 29.895 | 950.98 | 0.35517 | 35.517 |  |  |  | 0.07696686 | 0.2813149 | 28.13149 | 1356.5 | 0.330332 | 33.0332
456.39999 | 1.77606 | 8359.28027 | 1.30671 | 1353.9 | 0.29895 | 29.895 | 949.19 | 0.35518 | 35.518 |  |  |  | 0.07696686 | 0.2813195 | 28.13195 | 1353.9 | 0.3303384 | 33.03384
456.5 | 1.77563 | 8339.71777 | 1.30664 | 1350.8 | 0.29893 | 29.893 | 946.99 | 0.35515 | 35.515 |  |  |  | 0.07696686 | 0.2813035 | 28.13035 | 1350.8 | 0.3303161 | 33.03161
456.59998 | 1.77519 | 8323.16406 | 1.30675 | 1348.1 | 0.29896 | 29.896 | 945.07 | 0.35519 | 35.519 |  |  |  | 0.07696686 | 0.2813286 | 28.13286 | 1348.1 | 0.3303511 | 33.03511
456.69998 | 1.77477 | 8308.49414 | 1.30666 | 1345.7 | 0.29894 | 29.894 | 943.43 | 0.35516 | 35.516 |  |  |  | 0.07696686 | 0.2813081 | 28.13081 | 1345.7 | 0.3303225 | 33.03225
456.79999 | 1.77435 | 8292.8418 | 1.30662 | 1343.2 | 0.29893 | 29.893 | 941.67 | 0.35515 | 35.515 |  |  |  | 0.07696686 | 0.2812989 | 28.12989 | 1343.2 | 0.3303097 | 33.03097
456.89999 | 1.77392 | 8278.96875 | 1.30656 | 1340.9 | 0.29892 | 29.892 | 940.11 | 0.35513 | 35.513 |  |  |  | 0.07696686 | 0.2812852 | 28.12852 | 1340.9 | 0.3302906 | 33.02906
457 | 1.77349 | 8262.58008 | 1.30652 | 1338.3 | 0.29891 | 29.891 | 938.26 | 0.35511 | 35.511 |  |  |  | 0.07696686 | 0.281276 | 28.1276 | 1338.3 | 0.3302779 | 33.02779
457.09998 | 1.77305 | 8246.95215 | 1.30642 | 1335.8 | 0.29888 | 29.888 | 936.52 | 0.35508 | 35.508 |  |  |  | 0.07696686 | 0.2812531 | 28.12531 | 1335.8 | 0.3302461 | 33.02461
457.19998 | 1.77262 | 8230.96484 | 1.30653 | 1333.2 | 0.29891 | 29.891 | 934.67 | 0.35512 | 35.512 |  |  |  | 0.07696686 | 0.2812783 | 28.12783 | 1333.2 | 0.3302811 | 33.02811
457.29999 | 1.77221 | 8218.7666 | 1.30637 | 1331.2 | 0.29887 | 29.887 | 933.33 | 0.35506 | 35.506 |  |  |  | 0.07696686 | 0.2812417 | 28.12417 | 1331.2 | 0.3302302 | 33.02302
457.39999 | 1.77179 | 8201.45703 | 1.30636 | 1328.4 | 0.29887 | 29.887 | 931.37 | 0.35506 | 35.506 |  |  |  | 0.07696686 | 0.2812394 | 28.12394 | 1328.4 | 0.330227 | 33.0227
457.5 | 1.77137 | 8188.6958 | 1.30622 | 1326.3 | 0.29884 | 29.884 | 929.97 | 0.35502 | 35.502 |  |  |  | 0.07696686 | 0.2812074 | 28.12074 | 1326.3 | 0.3301824 | 33.01824
457.59998 | 1.77096 | 8175.33789 | 1.30637 | 1324.2 | 0.29887 | 29.887 | 928.4 | 0.35506 | 35.506 |  |  |  | 0.07696686 | 0.2812417 | 28.12417 | 1324.2 | 0.3302302 | 33.02302
457.69998 | 1.77053 | 8160.51953 | 1.30628 | 1321.8 | 0.29885 | 29.885 | 926.75 | 0.35504 | 35.504 |  |  |  | 0.07696686 | 0.2812211 | 28.12211 | 1321.8 | 0.3302015 | 33.02015
457.79999 | 1.77012 | 8143.75391 | 1.30616 | 1319 | 0.29882 | 29.882 | 924.88 | 0.355 | 35.5 |  |  |  | 0.07696686 | 0.2811937 | 28.11937 | 1319 | 0.3301633 | 33.01633
457.89999 | 1.76971 | 8129.97656 | 1.30612 | 1316.8 | 0.29881 | 29.881 | 923.33 | 0.35498 | 35.498 |  |  |  | 0.07696686 | 0.2811845 | 28.11845 | 1316.8 | 0.3301506 | 33.01506
458 | 1.76928 | 8116.52539 | 1.30609 | 1314.6 | 0.29881 | 29.881 | 921.81 | 0.35497 | 35.497 |  |  |  | 0.07696686 | 0.2811777 | 28.11777 | 1314.6 | 0.330141 | 33.0141
458.09998 | 1.76885 | 8100.06982 | 1.30633 | 1312 | 0.29886 | 29.886 | 919.87 | 0.35505 | 35.505 |  |  |  | 0.07696686 | 0.2812326 | 28.12326 | 1312 | 0.3302174 | 33.02174
458.19998 | 1.76841 | 8084.2627 | 1.30614 | 1309.4 | 0.29882 | 29.882 | 918.13 | 0.35499 | 35.499 |  |  |  | 0.07696686 | 0.2811891 | 28.11891 | 1309.4 | 0.330157 | 33.0157
458.29999 | 1.76797 | 8065.92041 | 1.30589 | 1306.4 | 0.29876 | 29.876 | 916.12 | 0.35491 | 35.491 |  |  |  | 0.07696686 | 0.2811319 | 28.11319 | 1306.4 | 0.3300774 | 33.00774
458.39999 | 1.76754 | 8053.36523 | 1.30591 | 1304.4 | 0.29877 | 29.877 | 914.69 | 0.35491 | 35.491 |  |  |  | 0.07696686 | 0.2811365 | 28.11365 | 1304.4 | 0.3300838 | 33.00838
458.5 | 1.76713 | 8034.67188 | 1.30601 | 1301.4 | 0.29879 | 29.879 | 912.54 | 0.35495 | 35.495 |  |  |  | 0.07696686 | 0.2811594 | 28.11594 | 1301.4 | 0.3301156 | 33.01156
458.59998 | 1.76671 | 8020.90186 | 1.30581 | 1299.1 | 0.29874 | 29.874 | 911.03 | 0.35488 | 35.488 |  |  |  | 0.07696686 | 0.2811136 | 28.11136 | 1299.1 | 0.3300519 | 33.00519
458.69998 | 1.7663 | 8008.69141 | 1.30589 | 1297.2 | 0.29876 | 29.876 | 909.62 | 0.35491 | 35.491 |  |  |  | 0.07696686 | 0.2811319 | 28.11319 | 1297.2 | 0.3300774 | 33.00774
458.79999 | 1.76588 | 7991.56982 | 1.30573 | 1294.4 | 0.29873 | 29.873 | 907.72 | 0.35486 | 35.486 |  |  |  | 0.07696686 | 0.2810953 | 28.10953 | 1294.4 | 0.3300265 | 33.00265
458.89999 | 1.76545 | 7976.45361 | 1.30579 | 1291.9 | 0.29874 | 29.874 | 905.99 | 0.35488 | 35.488 |  |  |  | 0.07696686 | 0.281109 | 28.1109 | 1291.9 | 0.3300456 | 33.00456
459 | 1.76503 | 7961.15967 | 1.30567 | 1289.5 | 0.29871 | 29.871 | 904.29 | 0.35484 | 35.484 |  |  |  | 0.07696686 | 0.2810816 | 28.10816 | 1289.5 | 0.3300074 | 33.00074
459.09998 | 1.76461 | 7948.1333 | 1.30568 | 1287.4 | 0.29871 | 29.871 | 902.8 | 0.35484 | 35.484 |  |  |  | 0.07696686 | 0.2810839 | 28.10839 | 1287.4 | 0.3300106 | 33.00106
459.19998 | 1.76421 | 7930.72949 | 1.3057 | 1284.5 | 0.29872 | 29.872 | 900.82 | 0.35485 | 35.485 |  |  |  | 0.07696686 | 0.2810884 | 28.10884 | 1284.5 | 0.3300169 | 33.00169
459.29999 | 1.76379 | 7915.85889 | 1.30559 | 1282.1 | 0.29869 | 29.869 | 899.16 | 0.35481 | 35.481 |  |  |  | 0.07696686 | 0.2810633 | 28.10633 | 1282.1 | 0.3299819 | 32.99819
459.39999 | 1.76336 | 7900.64014 | 1.3056 | 1279.7 | 0.2987 | 29.87 | 897.43 | 0.35481 | 35.481 |  |  |  | 0.07696686 | 0.2810656 | 28.10656 | 1279.7 | 0.3299851 | 32.99851
459.5 | 1.76292 | 7885.55469 | 1.30539 | 1277.2 | 0.29865 | 29.865 | 895.78 | 0.35475 | 35.475 |  |  |  | 0.07696686 | 0.2810175 | 28.10175 | 1277.2 | 0.3299183 | 32.99183
459.59998 | 1.76249 | 7870.2334 | 1.30559 | 1274.7 | 0.29869 | 29.869 | 893.98 | 0.35481 | 35.481 |  |  |  | 0.07696686 | 0.2810633 | 28.10633 | 1274.7 | 0.3299819 | 32.99819
459.69998 | 1.76206 | 7853.6709 | 1.30536 | 1272.1 | 0.29864 | 29.864 | 892.17 | 0.35474 | 35.474 |  |  |  | 0.07696686 | 0.2810107 | 28.10107 | 1272.1 | 0.3299087 | 32.99087
459.79999 | 1.76163 | 7837.77881 | 1.30525 | 1269.5 | 0.29862 | 29.862 | 890.39 | 0.3547 | 35.47 |  |  |  | 0.07696686 | 0.2809855 | 28.09855 | 1269.5 | 0.3298738 | 32.98738
459.89999 | 1.7612 | 7823.68896 | 1.30531 | 1267.2 | 0.29863 | 29.863 | 888.78 | 0.35472 | 35.472 |  |  |  | 0.07696686 | 0.2809992 | 28.09992 | 1267.2 | 0.3298928 | 32.98928
460 | 1.76076 | 7810.34961 | 1.30528 | 1265 | 0.29862 | 29.862 | 887.27 | 0.35471 | 35.471 |  |  |  | 0.07696686 | 0.2809924 | 28.09924 | 1265 | 0.3298833 | 32.98833
460.09998 | 1.76035 | 7793.43506 | 1.30503 | 1262.3 | 0.29857 | 29.857 | 885.42 | 0.35463 | 35.463 |  |  |  | 0.07696686 | 0.2809352 | 28.09352 | 1262.3 | 0.3298038 | 32.98038
460.19998 | 1.75994 | 7781.49219 | 1.30514 | 1260.4 | 0.29859 | 29.859 | 884.03 | 0.35466 | 35.466 |  |  |  | 0.07696686 | 0.2809603 | 28.09603 | 1260.4 | 0.3298388 | 32.98388
460.29999 | 1.75953 | 7762.96729 | 1.30518 | 1257.4 | 0.2986 | 29.86 | 881.92 | 0.35468 | 35.468 |  |  |  | 0.07696686 | 0.2809695 | 28.09695 | 1257.4 | 0.3298515 | 32.98515
460.39999 | 1.75912 | 7753.37549 | 1.30522 | 1255.8 | 0.29861 | 29.861 | 880.81 | 0.35469 | 35.469 |  |  |  | 0.07696686 | 0.2809786 | 28.09786 | 1255.8 | 0.3298642 | 32.98642
460.5 | 1.75871 | 7737.28564 | 1.30506 | 1253.2 | 0.29857 | 29.857 | 879.03 | 0.35464 | 35.464 |  |  |  | 0.07696686 | 0.280942 | 28.0942 | 1253.2 | 0.3298133 | 32.98133
460.59998 | 1.75828 | 7721.75195 | 1.30491 | 1250.7 | 0.29854 | 29.854 | 877.31 | 0.35459 | 35.459 |  |  |  | 0.07696686 | 0.2809077 | 28.09077 | 1250.7 | 0.3297656 | 32.97656
460.69998 | 1.75784 | 7706.93799 | 1.30499 | 1248.3 | 0.29856 | 29.856 | 875.6 | 0.35461 | 35.461 |  |  |  | 0.07696686 | 0.280926 | 28.0926 | 1248.3 | 0.329791 | 32.9791
460.79999 | 1.75742 | 7692.40186 | 1.3048 | 1245.9 | 0.29851 | 29.851 | 874.01 | 0.35455 | 35.455 |  |  |  | 0.07696686 | 0.2808826 | 28.08826 | 1245.9 | 0.3297306 | 32.97306
460.89999 | 1.75698 | 7678.38428 | 1.30474 | 1243.7 | 0.2985 | 29.85 | 872.43 | 0.35453 | 35.453 |  |  |  | 0.07696686 | 0.2808688 | 28.08688 | 1243.7 | 0.3297115 | 32.97115
461 | 1.75655 | 7661.55273 | 1.30485 | 1240.9 | 0.29852 | 29.852 | 870.49 | 0.35457 | 35.457 |  |  |  | 0.07696686 | 0.280894 | 28.0894 | 1240.9 | 0.3297465 | 32.97465
461.09998 | 1.7561 | 7646.80566 | 1.30474 | 1238.5 | 0.2985 | 29.85 | 868.84 | 0.35453 | 35.453 |  |  |  | 0.07696686 | 0.2808688 | 28.08688 | 1238.5 | 0.3297115 | 32.97115
461.19998 | 1.75567 | 7632.52246 | 1.30462 | 1236.2 | 0.29847 | 29.847 | 867.25 | 0.35449 | 35.449 |  |  |  | 0.07696686 | 0.2808414 | 28.08414 | 1236.2 | 0.3296733 | 32.96733
461.29999 | 1.75526 | 7619.98291 | 1.30462 | 1234.2 | 0.29847 | 29.847 | 865.83 | 0.35449 | 35.449 |  |  |  | 0.07696686 | 0.2808414 | 28.08414 | 1234.2 | 0.3296733 | 32.96733
461.39999 | 1.75486 | 7604.25781 | 1.30475 | 1231.7 | 0.2985 | 29.85 | 864.01 | 0.35454 | 35.454 |  |  |  | 0.07696686 | 0.2808711 | 28.08711 | 1231.7 | 0.3297147 | 32.97147
461.5 | 1.75444 | 7591.42871 | 1.30465 | 1229.6 | 0.29848 | 29.848 | 862.58 | 0.3545 | 35.45 |  |  |  | 0.07696686 | 0.2808482 | 28.08482 | 1229.6 | 0.3296829 | 32.96829
461.59998 | 1.75402 | 7577.25391 | 1.30449 | 1227.3 | 0.29844 | 29.844 | 861.01 | 0.35445 | 35.445 |  |  |  | 0.07696686 | 0.2808116 | 28.08116 | 1227.3 | 0.329632 | 32.9632
461.69998 | 1.7536 | 7563.89453 | 1.30468 | 1225.1 | 0.29849 | 29.849 | 859.44 | 0.35451 | 35.451 |  |  |  | 0.07696686 | 0.2808551 | 28.08551 | 1225.1 | 0.3296924 | 32.96924
461.79999 | 1.75318 | 7547.43555 | 1.3044 | 1222.5 | 0.29842 | 29.842 | 857.65 | 0.35442 | 35.442 |  |  |  | 0.07696686 | 0.280791 | 28.0791 | 1222.5 | 0.3296033 | 32.96033
461.89999 | 1.75277 | 7534.35205 | 1.30432 | 1220.3 | 0.2984 | 29.84 | 856.18 | 0.3544 | 35.44 |  |  |  | 0.07696686 | 0.2807727 | 28.07727 | 1220.3 | 0.3295779 | 32.95779
462 | 1.75235 | 7520.52441 | 1.30442 | 1218.1 | 0.29843 | 29.843 | 854.58 | 0.35443 | 35.443 |  |  |  | 0.07696686 | 0.2807956 | 28.07956 | 1218.1 | 0.3296097 | 32.96097
462.09998 | 1.75191 | 7506.77148 | 1.30429 | 1215.9 | 0.2984 | 29.84 | 853.06 | 0.35439 | 35.439 |  |  |  | 0.07696686 | 0.2807659 | 28.07659 | 1215.9 | 0.3295684 | 32.95684
462.19998 | 1.75147 | 7492.42188 | 1.30431 | 1213.5 | 0.2984 | 29.84 | 851.42 | 0.35439 | 35.439 |  |  |  | 0.07696686 | 0.2807705 | 28.07705 | 1213.5 | 0.3295747 | 32.95747
462.29999 | 1.75104 | 7478.22949 | 1.30417 | 1211.2 | 0.29837 | 29.837 | 849.85 | 0.35435 | 35.435 |  |  |  | 0.07696686 | 0.2807384 | 28.07384 | 1211.2 | 0.3295302 | 32.95302
462.39999 | 1.75062 | 7463.21289 | 1.30401 | 1208.8 | 0.29833 | 29.833 | 848.19 | 0.3543 | 35.43 |  |  |  | 0.07696686 | 0.2807018 | 28.07018 | 1208.8 | 0.3294793 | 32.94793
462.5 | 1.75019 | 7447.6377 | 1.30423 | 1206.3 | 0.29838 | 29.838 | 846.35 | 0.35437 | 35.437 |  |  |  | 0.07696686 | 0.2807522 | 28.07522 | 1206.3 | 0.3295493 | 32.95493
462.59998 | 1.74979 | 7432.9248 | 1.30416 | 1203.9 | 0.29837 | 29.837 | 844.7 | 0.35434 | 35.434 |  |  |  | 0.07696686 | 0.2807361 | 28.07361 | 1203.9 | 0.329527 | 32.9527
462.69998 | 1.74936 | 7416.83447 | 1.30416 | 1201.3 | 0.29837 | 29.837 | 842.87 | 0.35434 | 35.434 |  |  |  | 0.07696686 | 0.2807361 | 28.07361 | 1201.3 | 0.329527 | 32.9527
462.79999 | 1.74893 | 7400.33691 | 1.30407 | 1198.6 | 0.29835 | 29.835 | 841.02 | 0.35431 | 35.431 |  |  |  | 0.07696686 | 0.2807156 | 28.07156 | 1198.6 | 0.3294984 | 32.94984
462.89999 | 1.7485 | 7387.17285 | 1.30409 | 1196.5 | 0.29835 | 29.835 | 839.52 | 0.35432 | 35.432 |  |  |  | 0.07696686 | 0.2807201 | 28.07201 | 1196.5 | 0.3295048 | 32.95048
463 | 1.74809 | 7371.60107 | 1.30403 | 1194 | 0.29834 | 29.834 | 837.77 | 0.3543 | 35.43 |  |  |  | 0.07696686 | 0.2807064 | 28.07064 | 1194 | 0.3294857 | 32.94857
463.09998 | 1.7477 | 7358.61963 | 1.30403 | 1191.9 | 0.29834 | 29.834 | 836.29 | 0.3543 | 35.43 |  |  |  | 0.07696686 | 0.2807064 | 28.07064 | 1191.9 | 0.3294857 | 32.94857
463.19998 | 1.74728 | 7344.54346 | 1.30398 | 1189.6 | 0.29833 | 29.833 | 834.71 | 0.35429 | 35.429 |  |  |  | 0.07696686 | 0.280695 | 28.0695 | 1189.6 | 0.3294698 | 32.94698
463.29999 | 1.74685 | 7329.70947 | 1.30389 | 1187.2 | 0.2983 | 29.83 | 833.05 | 0.35426 | 35.426 |  |  |  | 0.07696686 | 0.2806744 | 28.06744 | 1187.2 | 0.3294411 | 32.94411
463.39999 | 1.7464 | 7313.26172 | 1.30385 | 1184.5 | 0.2983 | 29.83 | 831.19 | 0.35424 | 35.424 |  |  |  | 0.07696686 | 0.2806652 | 28.06652 | 1184.5 | 0.3294284 | 32.94284
463.5 | 1.74597 | 7299.57422 | 1.30385 | 1182.3 | 0.2983 | 29.83 | 829.63 | 0.35424 | 35.424 |  |  |  | 0.07696686 | 0.2806652 | 28.06652 | 1182.3 | 0.3294284 | 32.94284
463.59998 | 1.74555 | 7284.22021 | 1.3039 | 1179.8 | 0.29831 | 29.831 | 827.87 | 0.35426 | 35.426 |  |  |  | 0.07696686 | 0.2806767 | 28.06767 | 1179.8 | 0.3294443 | 32.94443
463.69998 | 1.74513 | 7269.59375 | 1.30386 | 1177.5 | 0.2983 | 29.83 | 826.22 | 0.35425 | 35.425 |  |  |  | 0.07696686 | 0.2806675 | 28.06675 | 1177.5 | 0.3294316 | 32.94316
463.79999 | 1.7447 | 7254.98193 | 1.30377 | 1175.1 | 0.29828 | 29.828 | 824.58 | 0.35422 | 35.422 |  |  |  | 0.07696686 | 0.2806469 | 28.06469 | 1175.1 | 0.329403 | 32.9403
463.89999 | 1.74425 | 7241.27295 | 1.30373 | 1172.9 | 0.29827 | 29.827 | 823.04 | 0.3542 | 35.42 |  |  |  | 0.07696686 | 0.2806378 | 28.06378 | 1172.9 | 0.3293903 | 32.93903
464 | 1.74384 | 7226.05713 | 1.30363 | 1170.4 | 0.29825 | 29.825 | 821.33 | 0.35417 | 35.417 |  |  |  | 0.07696686 | 0.2806149 | 28.06149 | 1170.4 | 0.3293585 | 32.93585
464.09998 | 1.74343 | 7211.33643 | 1.30372 | 1168 | 0.29827 | 29.827 | 819.64 | 0.3542 | 35.42 |  |  |  | 0.07696686 | 0.2806355 | 28.06355 | 1168 | 0.3293871 | 32.93871
464.19998 | 1.74302 | 7195.86523 | 1.30371 | 1165.5 | 0.29826 | 29.826 | 817.88 | 0.3542 | 35.42 |  |  |  | 0.07696686 | 0.2806332 | 28.06332 | 1165.5 | 0.3293839 | 32.93839
464.29999 | 1.74261 | 7183.15039 | 1.30347 | 1163.5 | 0.29821 | 29.821 | 816.5 | 0.35412 | 35.412 |  |  |  | 0.07696686 | 0.2805783 | 28.05783 | 1163.5 | 0.3293076 | 32.93076
464.39999 | 1.7422 | 7169.97266 | 1.30337 | 1161.3 | 0.29819 | 29.819 | 815.03 | 0.35409 | 35.409 |  |  |  | 0.07696686 | 0.2805554 | 28.05554 | 1161.3 | 0.3292758 | 32.92758
464.5 | 1.74176 | 7155.41895 | 1.30326 | 1159 | 0.29816 | 29.816 | 813.4 | 0.35405 | 35.405 |  |  |  | 0.07696686 | 0.2805303 | 28.05303 | 1159 | 0.3292408 | 32.92408
464.59998 | 1.74133 | 7141.39111 | 1.30336 | 1156.7 | 0.29818 | 29.818 | 811.78 | 0.35408 | 35.408 |  |  |  | 0.07696686 | 0.2805531 | 28.05531 | 1156.7 | 0.3292726 | 32.92726
464.69998 | 1.74091 | 7126.14453 | 1.30326 | 1154.2 | 0.29816 | 29.816 | 810.08 | 0.35405 | 35.405 |  |  |  | 0.07696686 | 0.2805303 | 28.05303 | 1154.2 | 0.3292408 | 32.92408
464.79999 | 1.74047 | 7113.77246 | 1.30313 | 1152.2 | 0.29813 | 29.813 | 808.7 | 0.35401 | 35.401 |  |  |  | 0.07696686 | 0.2805005 | 28.05005 | 1152.2 | 0.3291995 | 32.91995
464.89999 | 1.74005 | 7097.57373 | 1.30314 | 1149.6 | 0.29813 | 29.813 | 806.86 | 0.35401 | 35.401 |  |  |  | 0.07696686 | 0.2805028 | 28.05028 | 1149.6 | 0.3292027 | 32.92027
465 | 1.73961 | 7085.58936 | 1.3031 | 1147.6 | 0.29812 | 29.812 | 805.51 | 0.354 | 35.4 |  |  |  | 0.07696686 | 0.2804937 | 28.04937 | 1147.6 | 0.3291899 | 32.91899
465.09998 | 1.73919 | 7069.85791 | 1.30311 | 1145.1 | 0.29813 | 29.813 | 803.72 | 0.354 | 35.4 |  |  |  | 0.07696686 | 0.2804959 | 28.04959 | 1145.1 | 0.3291931 | 32.91931
465.19998 | 1.73877 | 7057.59912 | 1.30302 | 1143.1 | 0.29811 | 29.811 | 802.35 | 0.35397 | 35.397 |  |  |  | 0.07696686 | 0.2804754 | 28.04754 | 1143.1 | 0.3291645 | 32.91645
465.29999 | 1.73836 | 7041.41748 | 1.30295 | 1140.5 | 0.29809 | 29.809 | 800.53 | 0.35395 | 35.395 |  |  |  | 0.07696686 | 0.2804593 | 28.04593 | 1140.5 | 0.3291422 | 32.91422
465.39999 | 1.73794 | 7028.91455 | 1.30302 | 1138.5 | 0.29811 | 29.811 | 799.09 | 0.35397 | 35.397 |  |  |  | 0.07696686 | 0.2804754 | 28.04754 | 1138.5 | 0.3291645 | 32.91645
465.5 | 1.73751 | 7013.06738 | 1.30303 | 1135.9 | 0.29811 | 29.811 | 797.28 | 0.35398 | 35.398 |  |  |  | 0.07696686 | 0.2804776 | 28.04776 | 1135.9 | 0.3291677 | 32.91677
465.59998 | 1.73709 | 6999.26025 | 1.30306 | 1133.7 | 0.29811 | 29.811 | 795.7 | 0.35399 | 35.399 |  |  |  | 0.07696686 | 0.2804845 | 28.04845 | 1133.7 | 0.3291772 | 32.91772
465.69998 | 1.73667 | 6985.24463 | 1.30288 | 1131.4 | 0.29807 | 29.807 | 794.16 | 0.35393 | 35.393 |  |  |  | 0.07696686 | 0.2804433 | 28.04433 | 1131.4 | 0.32912 | 32.912
465.79999 | 1.73627 | 6971.83936 | 1.30269 | 1129.2 | 0.29803 | 29.803 | 792.68 | 0.35386 | 35.386 |  |  |  | 0.07696686 | 0.2803999 | 28.03999 | 1129.2 | 0.3290596 | 32.90596
465.89999 | 1.73583 | 6958.05127 | 1.30286 | 1127 | 0.29807 | 29.807 | 791.07 | 0.35392 | 35.392 |  |  |  | 0.07696686 | 0.2804388 | 28.04388 | 1127 | 0.3291136 | 32.91136
466 | 1.73541 | 6943.53418 | 1.30289 | 1124.6 | 0.29808 | 29.808 | 789.41 | 0.35393 | 35.393 |  |  |  | 0.07696686 | 0.2804456 | 28.04456 | 1124.6 | 0.3291232 | 32.91232
466.09998 | 1.73497 | 6928.74512 | 1.30283 | 1122.2 | 0.29806 | 29.806 | 787.75 | 0.35391 | 35.391 |  |  |  | 0.07696686 | 0.2804319 | 28.04319 | 1122.2 | 0.3291041 | 32.91041
466.19998 | 1.73454 | 6915.21338 | 1.30276 | 1120.1 | 0.29805 | 29.805 | 786.23 | 0.35389 | 35.389 |  |  |  | 0.07696686 | 0.2804159 | 28.04159 | 1120.1 | 0.3290818 | 32.90818
466.29999 | 1.73412 | 6901.41748 | 1.30275 | 1117.8 | 0.29804 | 29.804 | 784.66 | 0.35388 | 35.388 |  |  |  | 0.07696686 | 0.2804136 | 28.04136 | 1117.8 | 0.3290787 | 32.90787
466.39999 | 1.73369 | 6888.3999 | 1.30268 | 1115.7 | 0.29803 | 29.803 | 783.2 | 0.35386 | 35.386 |  |  |  | 0.07696686 | 0.2803976 | 28.03976 | 1115.7 | 0.3290564 | 32.90564
466.5 | 1.73328 | 6873.88818 | 1.30253 | 1113.4 | 0.29799 | 29.799 | 781.59 | 0.35381 | 35.381 |  |  |  | 0.07696686 | 0.2803633 | 28.03633 | 1113.4 | 0.3290087 | 32.90087
466.59998 | 1.73285 | 6861.05908 | 1.30264 | 1111.3 | 0.29802 | 29.802 | 780.1 | 0.35385 | 35.385 |  |  |  | 0.07696686 | 0.2803884 | 28.03884 | 1111.3 | 0.3290437 | 32.90437
466.69998 | 1.73242 | 6845.91602 | 1.30254 | 1108.8 | 0.298 | 29.8 | 778.4 | 0.35382 | 35.382 |  |  |  | 0.07696686 | 0.2803655 | 28.03655 | 1108.8 | 0.3290119 | 32.90119
466.79999 | 1.732 | 6831.94678 | 1.30237 | 1106.6 | 0.29796 | 29.796 | 776.86 | 0.35376 | 35.376 |  |  |  | 0.07696686 | 0.2803267 | 28.03267 | 1106.6 | 0.3289579 | 32.89579
466.89999 | 1.73159 | 6819.32715 | 1.30241 | 1104.5 | 0.29797 | 29.797 | 775.41 | 0.35377 | 35.377 |  |  |  | 0.07696686 | 0.2803358 | 28.03358 | 1104.5 | 0.3289706 | 32.89706
467 | 1.73118 | 6803.98242 | 1.30257 | 1102 | 0.298 | 29.8 | 773.63 | 0.35383 | 35.383 |  |  |  | 0.07696686 | 0.2803724 | 28.03724 | 1102 | 0.3290214 | 32.90214
467.09998 | 1.73077 | 6791.56445 | 1.30244 | 1100 | 0.29797 | 29.797 | 772.25 | 0.35378 | 35.378 |  |  |  | 0.07696686 | 0.2803427 | 28.03427 | 1100 | 0.3289801 | 32.89801
467.19998 | 1.73033 | 6771.57324 | 1.30233 | 1096.8 | 0.29795 | 29.795 | 770 | 0.35375 | 35.375 |  |  |  | 0.07696686 | 0.2803175 | 28.03175 | 1096.8 | 0.3289451 | 32.89451
467.29999 | 1.7299 | 6764.08496 | 1.3022 | 1095.6 | 0.29792 | 29.792 | 769.18 | 0.35371 | 35.371 |  |  |  | 0.07696686 | 0.2802878 | 28.02878 | 1095.6 | 0.3289038 | 32.89038
467.39999 | 1.72948 | 6744.76562 | 1.3023 | 1092.4 | 0.29794 | 29.794 | 766.96 | 0.35374 | 35.374 |  |  |  | 0.07696686 | 0.2803106 | 28.03106 | 1092.4 | 0.3289356 | 32.89356
467.5 | 1.72904 | 6735.7124 | 1.3022 | 1091 | 0.29792 | 29.792 | 765.96 | 0.35371 | 35.371 |  |  |  | 0.07696686 | 0.2802878 | 28.02878 | 1091 | 0.3289038 | 32.89038
467.59998 | 1.72862 | 6717.50195 | 1.30217 | 1088 | 0.29791 | 29.791 | 763.89 | 0.3537 | 35.37 |  |  |  | 0.07696686 | 0.2802809 | 28.02809 | 1088 | 0.3288943 | 32.88943
467.69998 | 1.7282 | 6706.71582 | 1.30201 | 1086.3 | 0.29787 | 29.787 | 762.71 | 0.35364 | 35.364 |  |  |  | 0.07696686 | 0.2802443 | 28.02443 | 1086.3 | 0.3288434 | 32.88434
467.79999 | 1.72776 | 6689.55371 | 1.3022 | 1083.5 | 0.29792 | 29.792 | 760.71 | 0.35371 | 35.371 |  |  |  | 0.07696686 | 0.2802878 | 28.02878 | 1083.5 | 0.3289038 | 32.89038
467.89999 | 1.72732 | 6680.3833 | 1.30205 | 1082 | 0.29788 | 29.788 | 759.7 | 0.35366 | 35.366 |  |  |  | 0.07696686 | 0.2802535 | 28.02535 | 1082 | 0.3288562 | 32.88562
468 | 1.7269 | 6660.06934 | 1.30204 | 1078.7 | 0.29788 | 29.788 | 757.4 | 0.35365 | 35.365 |  |  |  | 0.07696686 | 0.2802512 | 28.02512 | 1078.7 | 0.328853 | 32.8853
468.09998 | 1.72649 | 6651.50146 | 1.30194 | 1077.3 | 0.29786 | 29.786 | 756.45 | 0.35362 | 35.362 |  |  |  | 0.07696686 | 0.2802283 | 28.02283 | 1077.3 | 0.3288212 | 32.88212
468.19998 | 1.7261 | 6635.74658 | 1.30176 | 1074.8 | 0.29782 | 29.782 | 754.7 | 0.35356 | 35.356 |  |  |  | 0.07696686 | 0.2801871 | 28.01871 | 1074.8 | 0.328764 | 32.8764
468.29999 | 1.72567 | 6621.96826 | 1.30183 | 1072.6 | 0.29783 | 29.783 | 753.11 | 0.35358 | 35.358 |  |  |  | 0.07696686 | 0.2802031 | 28.02031 | 1072.6 | 0.3287862 | 32.87862
468.39999 | 1.72523 | 6603.1377 | 1.30168 | 1069.5 | 0.2978 | 29.78 | 751.01 | 0.35354 | 35.354 |  |  |  | 0.07696686 | 0.2801688 | 28.01688 | 1069.5 | 0.3287386 | 32.87386
468.5 | 1.72481 | 6593.40576 | 1.30192 | 1067.9 | 0.29785 | 29.785 | 749.84 | 0.35361 | 35.361 |  |  |  | 0.07696686 | 0.2802237 | 28.02237 | 1067.9 | 0.3288148 | 32.88148
468.59998 | 1.72439 | 6577.7251 | 1.30167 | 1065.4 | 0.2978 | 29.78 | 748.12 | 0.35353 | 35.353 |  |  |  | 0.07696686 | 0.2801665 | 28.01665 | 1065.4 | 0.3287354 | 32.87354
468.69998 | 1.72397 | 6567.8877 | 1.30172 | 1063.8 | 0.29781 | 29.781 | 746.99 | 0.35355 | 35.355 |  |  |  | 0.07696686 | 0.280178 | 28.0178 | 1063.8 | 0.3287513 | 32.87513
468.79999 | 1.72355 | 6553.69727 | 1.30169 | 1061.5 | 0.2978 | 29.78 | 745.38 | 0.35354 | 35.354 |  |  |  | 0.07696686 | 0.2801711 | 28.01711 | 1061.5 | 0.3287417 | 32.87417
468.89999 | 1.7231 | 6538.31006 | 1.30166 | 1059 | 0.29779 | 29.779 | 743.64 | 0.35353 | 35.353 |  |  |  | 0.07696686 | 0.2801642 | 28.01642 | 1059 | 0.3287322 | 32.87322
469 | 1.72268 | 6522.01172 | 1.30162 | 1056.4 | 0.29779 | 29.779 | 741.8 | 0.35352 | 35.352 |  |  |  | 0.07696686 | 0.2801551 | 28.01551 | 1056.4 | 0.3287195 | 32.87195
469.09998 | 1.72225 | 6508.27588 | 1.3016 | 1054.1 | 0.29778 | 29.778 | 740.24 | 0.35351 | 35.351 |  |  |  | 0.07696686 | 0.2801505 | 28.01505 | 1054.1 | 0.3287131 | 32.87131
469.19998 | 1.72184 | 6498.27734 | 1.30162 | 1052.5 | 0.29779 | 29.779 | 739.1 | 0.35352 | 35.352 |  |  |  | 0.07696686 | 0.2801551 | 28.01551 | 1052.5 | 0.3287195 | 32.87195
469.29999 | 1.72141 | 6479.41797 | 1.30163 | 1049.5 | 0.29779 | 29.779 | 736.95 | 0.35352 | 35.352 |  |  |  | 0.07696686 | 0.2801574 | 28.01574 | 1049.5 | 0.3287227 | 32.87227
469.39999 | 1.72101 | 6469.18359 | 1.30158 | 1047.8 | 0.29778 | 29.778 | 735.8 | 0.3535 | 35.35 |  |  |  | 0.07696686 | 0.2801459 | 28.01459 | 1047.8 | 0.3287068 | 32.87068
469.5 | 1.72059 | 6454.25488 | 1.30147 | 1045.4 | 0.29775 | 29.775 | 734.13 | 0.35347 | 35.347 |  |  |  | 0.07696686 | 0.2801208 | 28.01208 | 1045.4 | 0.3286718 | 32.86718
469.59998 | 1.72016 | 6442.24658 | 1.30145 | 1043.4 | 0.29775 | 29.775 | 732.76 | 0.35346 | 35.346 |  |  |  | 0.07696686 | 0.2801162 | 28.01162 | 1043.4 | 0.3286655 | 32.86655
469.69998 | 1.71975 | 6425.90039 | 1.30123 | 1040.8 | 0.2977 | 29.77 | 730.96 | 0.35339 | 35.339 |  |  |  | 0.07696686 | 0.2800659 | 28.00659 | 1040.8 | 0.3285956 | 32.85956
469.79999 | 1.71932 | 6414.58105 | 1.30126 | 1039 | 0.2977 | 29.77 | 729.66 | 0.3534 | 35.34 |  |  |  | 0.07696686 | 0.2800727 | 28.00727 | 1039 | 0.3286051 | 32.86051
469.89999 | 1.71889 | 6395.64014 | 1.30131 | 1035.9 | 0.29771 | 29.771 | 727.5 | 0.35342 | 35.342 |  |  |  | 0.07696686 | 0.2800842 | 28.00842 | 1035.9 | 0.328621 | 32.8621
470 | 1.71846 | 6388.48926 | 1.30115 | 1034.7 | 0.29768 | 29.768 | 726.72 | 0.35336 | 35.336 |  |  |  | 0.07696686 | 0.2800476 | 28.00476 | 1034.7 | 0.3285701 | 32.85701
470.09998 | 1.71803 | 6371.50879 | 1.30119 | 1032 | 0.29769 | 29.769 | 724.78 | 0.35338 | 35.338 |  |  |  | 0.07696686 | 0.2800567 | 28.00567 | 1032 | 0.3285828 | 32.85828
470.19998 | 1.7176 | 6358.85645 | 1.30122 | 1029.9 | 0.29769 | 29.769 | 723.33 | 0.35339 | 35.339 |  |  |  | 0.07696686 | 0.2800636 | 28.00636 | 1029.9 | 0.3285924 | 32.85924
470.29999 | 1.71719 | 6343.1377 | 1.30096 | 1027.4 | 0.29763 | 29.763 | 721.61 | 0.3533 | 35.33 |  |  |  | 0.07696686 | 0.2800041 | 28.00041 | 1027.4 | 0.3285098 | 32.85098
470.39999 | 1.71677 | 6331.75781 | 1.30101 | 1025.6 | 0.29765 | 29.765 | 720.3 | 0.35332 | 35.332 |  |  |  | 0.07696686 | 0.2800155 | 28.00155 | 1025.6 | 0.3285257 | 32.85257
470.5 | 1.71634 | 6316.47412 | 1.30096 | 1023.1 | 0.29763 | 29.763 | 718.57 | 0.3533 | 35.33 |  |  |  | 0.07696686 | 0.2800041 | 28.00041 | 1023.1 | 0.3285098 | 32.85098
470.59998 | 1.71591 | 6306.31836 | 1.30103 | 1021.4 | 0.29765 | 29.765 | 717.4 | 0.35332 | 35.332 |  |  |  | 0.07696686 | 0.2800201 | 28.00201 | 1021.4 | 0.328532 | 32.8532
470.69998 | 1.71548 | 6289.90381 | 1.30091 | 1018.8 | 0.29762 | 29.762 | 715.56 | 0.35328 | 35.328 |  |  |  | 0.07696686 | 0.2799927 | 27.99927 | 1018.8 | 0.3284939 | 32.84939
470.79999 | 1.71508 | 6276.7373 | 1.30086 | 1016.6 | 0.29761 | 29.761 | 714.08 | 0.35327 | 35.327 |  |  |  | 0.07696686 | 0.2799812 | 27.99812 | 1016.6 | 0.328478 | 32.8478
470.89999 | 1.71466 | 6262.00684 | 1.30069 | 1014.3 | 0.29757 | 29.757 | 712.44 | 0.35321 | 35.321 |  |  |  | 0.07696686 | 0.2799423 | 27.99423 | 1014.3 | 0.328424 | 32.8424
471 | 1.71426 | 6250.1875 | 1.30094 | 1012.3 | 0.29763 | 29.763 | 711.04 | 0.35329 | 35.329 |  |  |  | 0.07696686 | 0.2799995 | 27.99995 | 1012.3 | 0.3285034 | 32.85034
471.09998 | 1.71384 | 6234.12793 | 1.3009 | 1009.7 | 0.29762 | 29.762 | 709.22 | 0.35328 | 35.328 |  |  |  | 0.07696686 | 0.2799904 | 27.99904 | 1009.7 | 0.3284907 | 32.84907
471.19998 | 1.7134 | 6223.09717 | 1.30079 | 1008 | 0.2976 | 29.76 | 707.99 | 0.35325 | 35.325 |  |  |  | 0.07696686 | 0.2799652 | 27.99652 | 1008 | 0.3284558 | 32.84558
471.29999 | 1.71296 | 6207.03613 | 1.30101 | 1005.4 | 0.29765 | 29.765 | 706.11 | 0.35332 | 35.332 |  |  |  | 0.07696686 | 0.2800155 | 28.00155 | 1005.4 | 0.3285257 | 32.85257
471.39999 | 1.71251 | 6193.06982 | 1.30089 | 1003.1 | 0.29762 | 29.762 | 704.55 | 0.35328 | 35.328 |  |  |  | 0.07696686 | 0.2799881 | 27.99881 | 1003.1 | 0.3284875 | 32.84875
471.5 | 1.7121 | 6180.479 | 1.30083 | 1001 | 0.2976 | 29.76 | 703.13 | 0.35326 | 35.326 |  |  |  | 0.07696686 | 0.2799744 | 27.99744 | 1001 | 0.3284685 | 32.84685
471.59998 | 1.71167 | 6164.93066 | 1.30057 | 998.53 | 0.29755 | 29.755 | 701.42 | 0.35317 | 35.317 |  |  |  | 0.07696686 | 0.2799149 | 27.99149 | 998.53 | 0.3283859 | 32.83859
471.69998 | 1.71125 | 6154.91846 | 1.30056 | 996.91 | 0.29754 | 29.754 | 700.29 | 0.35317 | 35.317 |  |  |  | 0.07696686 | 0.2799126 | 27.99126 | 996.91 | 0.3283827 | 32.83827
471.79999 | 1.71081 | 6137.18604 | 1.30069 | 994.04 | 0.29757 | 29.757 | 698.24 | 0.35321 | 35.321 |  |  |  | 0.07696686 | 0.2799423 | 27.99423 | 994.04 | 0.328424 | 32.8424
471.89999 | 1.71039 | 6123.14648 | 1.30041 | 991.76 | 0.29751 | 29.751 | 696.71 | 0.35312 | 35.312 |  |  |  | 0.07696686 | 0.2798783 | 27.98783 | 991.76 | 0.328335 | 32.8335
472 | 1.70998 | 6110.38574 | 1.30048 | 989.7 | 0.29752 | 29.752 | 695.24 | 0.35314 | 35.314 |  |  |  | 0.07696686 | 0.2798943 | 27.98943 | 989.7 | 0.3283573 | 32.83573
472.09998 | 1.70959 | 6100.34375 | 1.30033 | 988.07 | 0.29749 | 29.749 | 694.13 | 0.3531 | 35.31 |  |  |  | 0.07696686 | 0.27986 | 27.986 | 988.07 | 0.3283096 | 32.83096
472.19998 | 1.70917 | 6085.78857 | 1.30026 | 985.71 | 0.29747 | 29.747 | 692.49 | 0.35307 | 35.307 |  |  |  | 0.07696686 | 0.279844 | 27.9844 | 985.71 | 0.3282874 | 32.82874
472.29999 | 1.70873 | 6075.74805 | 1.30034 | 984.09 | 0.29749 | 29.749 | 691.33 | 0.3531 | 35.31 |  |  |  | 0.07696686 | 0.2798623 | 27.98623 | 984.09 | 0.3283128 | 32.83128
472.39999 | 1.70831 | 6056.94922 | 1.30027 | 981.04 | 0.29748 | 29.748 | 689.2 | 0.35308 | 35.308 |  |  |  | 0.07696686 | 0.2798463 | 27.98463 | 981.04 | 0.3282906 | 32.82906
472.5 | 1.70788 | 6049.78271 | 1.30036 | 979.88 | 0.2975 | 29.75 | 688.37 | 0.35311 | 35.311 |  |  |  | 0.07696686 | 0.2798668 | 27.98668 | 979.88 | 0.3283191 | 32.83191
472.59998 | 1.70746 | 6034.11328 | 1.30026 | 977.34 | 0.29747 | 29.747 | 686.61 | 0.35307 | 35.307 |  |  |  | 0.07696686 | 0.279844 | 27.9844 | 977.34 | 0.3282874 | 32.82874
472.69998 | 1.70703 | 6022.80859 | 1.3001 | 975.51 | 0.29744 | 29.744 | 685.36 | 0.35302 | 35.302 |  |  |  | 0.07696686 | 0.2798074 | 27.98074 | 975.51 | 0.3282366 | 32.82366
472.79999 | 1.7066 | 6006.28027 | 1.29999 | 972.83 | 0.29741 | 29.741 | 683.5 | 0.35299 | 35.299 |  |  |  | 0.07696686 | 0.2797822 | 27.97822 | 972.83 | 0.3282016 | 32.82016
472.89999 | 1.70616 | 5994.71191 | 1.30003 | 970.96 | 0.29742 | 29.742 | 682.18 | 0.353 | 35.3 |  |  |  | 0.07696686 | 0.2797914 | 27.97914 | 970.96 | 0.3282143 | 32.82143
473 | 1.70573 | 5978.90918 | 1.30013 | 968.4 | 0.29744 | 29.744 | 680.36 | 0.35303 | 35.303 |  |  |  | 0.07696686 | 0.2798142 | 27.98142 | 968.4 | 0.3282461 | 32.82461
473.09998 | 1.70532 | 5967.31348 | 1.30004 | 966.52 | 0.29742 | 29.742 | 679.06 | 0.353 | 35.3 |  |  |  | 0.07696686 | 0.2797936 | 27.97936 | 966.52 | 0.3282175 | 32.82175
473.19998 | 1.7049 | 5949.90234 | 1.30002 | 963.7 | 0.29742 | 29.742 | 677.08 | 0.35299 | 35.299 |  |  |  | 0.07696686 | 0.2797891 | 27.97891 | 963.7 | 0.3282111 | 32.82111
473.29999 | 1.70449 | 5942.28711 | 1.2999 | 962.47 | 0.29739 | 29.739 | 676.24 | 0.35296 | 35.296 |  |  |  | 0.07696686 | 0.2797616 | 27.97616 | 962.47 | 0.328173 | 32.8173
473.39999 | 1.70406 | 5924.84473 | 1.29989 | 959.64 | 0.29739 | 29.739 | 674.26 | 0.35295 | 35.295 |  |  |  | 0.07696686 | 0.2797593 | 27.97593 | 959.64 | 0.3281699 | 32.81699
473.5 | 1.70365 | 5913.32861 | 1.29991 | 957.78 | 0.29739 | 29.739 | 672.94 | 0.35296 | 35.296 |  |  |  | 0.07696686 | 0.2797639 | 27.97639 | 957.78 | 0.3281762 | 32.81762
473.59998 | 1.70323 | 5897.52441 | 1.29998 | 955.22 | 0.29741 | 29.741 | 671.13 | 0.35298 | 35.298 |  |  |  | 0.07696686 | 0.2797799 | 27.97799 | 955.22 | 0.3281984 | 32.81984
473.69998 | 1.70281 | 5885.90283 | 1.29986 | 953.34 | 0.29738 | 29.738 | 669.83 | 0.35294 | 35.294 |  |  |  | 0.07696686 | 0.2797525 | 27.97525 | 953.34 | 0.3281603 | 32.81603
473.79999 | 1.70239 | 5870.58984 | 1.29985 | 950.86 | 0.29738 | 29.738 | 668.09 | 0.35294 | 35.294 |  |  |  | 0.07696686 | 0.2797502 | 27.97502 | 950.86 | 0.3281572 | 32.81572
473.89999 | 1.70195 | 5857.84668 | 1.29969 | 948.79 | 0.29734 | 29.734 | 666.68 | 0.35289 | 35.289 |  |  |  | 0.07696686 | 0.2797136 | 27.97136 | 948.79 | 0.3281063 | 32.81063
474 | 1.70152 | 5843.85254 | 1.29952 | 946.53 | 0.2973 | 29.73 | 665.12 | 0.35283 | 35.283 |  |  |  | 0.07696686 | 0.2796747 | 27.96747 | 946.53 | 0.3280523 | 32.80523
474.09998 | 1.70109 | 5830.31592 | 1.29949 | 944.33 | 0.2973 | 29.73 | 663.59 | 0.35282 | 35.282 |  |  |  | 0.07696686 | 0.2796678 | 27.96678 | 944.33 | 0.3280428 | 32.80428
474.19998 | 1.70068 | 5817.37451 | 1.29939 | 942.24 | 0.29728 | 29.728 | 662.13 | 0.35279 | 35.279 |  |  |  | 0.07696686 | 0.2796449 | 27.96449 | 942.24 | 0.3280111 | 32.80111
474.29999 | 1.70026 | 5803.33594 | 1.29944 | 939.96 | 0.29729 | 29.729 | 660.53 | 0.35281 | 35.281 |  |  |  | 0.07696686 | 0.2796564 | 27.96564 | 939.96 | 0.3280269 | 32.80269
474.39999 | 1.69983 | 5791.49707 | 1.29952 | 938.05 | 0.2973 | 29.73 | 659.16 | 0.35283 | 35.283 |  |  |  | 0.07696686 | 0.2796747 | 27.96747 | 938.05 | 0.3280523 | 32.80523
474.5 | 1.69941 | 5774.01416 | 1.29939 | 935.21 | 0.29728 | 29.728 | 657.2 | 0.35279 | 35.279 |  |  |  | 0.07696686 | 0.2796449 | 27.96449 | 935.21 | 0.3280111 | 32.80111
474.59998 | 1.69897 | 5765.29834 | 1.29935 | 933.8 | 0.29727 | 29.727 | 656.22 | 0.35278 | 35.278 |  |  |  | 0.07696686 | 0.2796358 | 27.96358 | 933.8 | 0.3279984 | 32.79984
474.69998 | 1.69857 | 5750.59229 | 1.29962 | 931.42 | 0.29733 | 29.733 | 654.48 | 0.35286 | 35.286 |  |  |  | 0.07696686 | 0.2796976 | 27.96976 | 931.42 | 0.3280841 | 32.80841
474.79999 | 1.69816 | 5739.97803 | 1.29938 | 929.7 | 0.29727 | 29.727 | 653.33 | 0.35279 | 35.279 |  |  |  | 0.07696686 | 0.2796427 | 27.96427 | 929.7 | 0.3280079 | 32.80079
474.89999 | 1.69775 | 5726.13867 | 1.29922 | 927.46 | 0.29724 | 29.724 | 651.79 | 0.35273 | 35.273 |  |  |  | 0.07696686 | 0.2796061 | 27.96061 | 927.46 | 0.3279571 | 32.79571
475 | 1.69732 | 5713.81299 | 1.2991 | 925.46 | 0.29721 | 29.721 | 650.41 | 0.3527 | 35.27 |  |  |  | 0.07696686 | 0.2795786 | 27.95786 | 925.46 | 0.327919 | 32.7919
475.09998 | 1.69689 | 5698.94727 | 1.29947 | 923.06 | 0.29729 | 29.729 | 648.64 | 0.35282 | 35.282 |  |  |  | 0.07696686 | 0.2796632 | 27.96632 | 923.06 | 0.3280365 | 32.80365
475.19998 | 1.69646 | 5689.1123 | 1.2991 | 921.46 | 0.29721 | 29.721 | 647.6 | 0.3527 | 35.27 |  |  |  | 0.07696686 | 0.2795786 | 27.95786 | 921.46 | 0.327919 | 32.7919
475.29999 | 1.69603 | 5672.94629 | 1.29904 | 918.84 | 0.2972 | 29.72 | 645.77 | 0.35268 | 35.268 |  |  |  | 0.07696686 | 0.2795649 | 27.95649 | 918.84 | 0.3278999 | 32.78999
475.39999 | 1.6956 | 5662.38428 | 1.29908 | 917.13 | 0.2972 | 29.72 | 644.56 | 0.35269 | 35.269 |  |  |  | 0.07696686 | 0.279574 | 27.9574 | 917.13 | 0.3279126 | 32.79126
475.5 | 1.69517 | 5647.41064 | 1.29914 | 914.71 | 0.29722 | 29.722 | 642.84 | 0.35271 | 35.271 |  |  |  | 0.07696686 | 0.2795878 | 27.95878 | 914.71 | 0.3279317 | 32.79317
475.59998 | 1.69474 | 5635.85547 | 1.29909 | 912.84 | 0.29721 | 29.721 | 641.54 | 0.35269 | 35.269 |  |  |  | 0.07696686 | 0.2795763 | 27.95763 | 912.84 | 0.3279158 | 32.79158
475.69998 | 1.6943 | 5617.96582 | 1.29894 | 909.94 | 0.29717 | 29.717 | 639.53 | 0.35264 | 35.264 |  |  |  | 0.07696686 | 0.279542 | 27.9542 | 909.94 | 0.3278682 | 32.78682
475.79999 | 1.69388 | 5608.46875 | 1.29891 | 908.4 | 0.29717 | 29.717 | 638.46 | 0.35263 | 35.263 |  |  |  | 0.07696686 | 0.2795351 | 27.95351 | 908.4 | 0.3278586 | 32.78586
475.89999 | 1.69347 | 5596.01221 | 1.29887 | 906.38 | 0.29716 | 29.716 | 637.05 | 0.35262 | 35.262 |  |  |  | 0.07696686 | 0.279526 | 27.9526 | 906.38 | 0.3278459 | 32.78459
476 | 1.69306 | 5587.13232 | 1.29882 | 904.95 | 0.29714 | 29.714 | 636.05 | 0.3526 | 35.26 |  |  |  | 0.07696686 | 0.2795146 | 27.95146 | 904.95 | 0.3278301 | 32.78301
476.09998 | 1.69266 | 5570.56689 | 1.29878 | 902.26 | 0.29714 | 29.714 | 634.17 | 0.35259 | 35.259 |  |  |  | 0.07696686 | 0.2795054 | 27.95054 | 902.26 | 0.3278174 | 32.78174
476.19998 | 1.69224 | 5559.59668 | 1.29882 | 900.49 | 0.29714 | 29.714 | 632.91 | 0.3526 | 35.26 |  |  |  | 0.07696686 | 0.2795146 | 27.95146 | 900.49 | 0.3278301 | 32.78301
476.29999 | 1.69181 | 5542.99268 | 1.29862 | 897.8 | 0.2971 | 29.71 | 631.06 | 0.35254 | 35.254 |  |  |  | 0.07696686 | 0.2794688 | 27.94688 | 897.8 | 0.3277666 | 32.77666
476.39999 | 1.69138 | 5531.03174 | 1.29853 | 895.86 | 0.29708 | 29.708 | 629.72 | 0.35251 | 35.251 |  |  |  | 0.07696686 | 0.2794482 | 27.94482 | 895.86 | 0.327738 | 32.7738
476.5 | 1.69096 | 5516.25293 | 1.29871 | 893.47 | 0.29712 | 29.712 | 628 | 0.35257 | 35.257 |  |  |  | 0.07696686 | 0.2794894 | 27.94894 | 893.47 | 0.3277951 | 32.77951
476.59998 | 1.69053 | 5503.37158 | 1.2985 | 891.38 | 0.29707 | 29.707 | 626.58 | 0.3525 | 35.25 |  |  |  | 0.07696686 | 0.2794413 | 27.94413 | 891.38 | 0.3277285 | 32.77285
476.69998 | 1.6901 | 5490.69434 | 1.29853 | 889.33 | 0.29708 | 29.708 | 625.13 | 0.35251 | 35.251 |  |  |  | 0.07696686 | 0.2794482 | 27.94482 | 889.33 | 0.327738 | 32.7738
476.79999 | 1.68965 | 5476.1167 | 1.29857 | 886.96 | 0.29709 | 29.709 | 623.46 | 0.35252 | 35.252 |  |  |  | 0.07696686 | 0.2794574 | 27.94574 | 886.96 | 0.3277507 | 32.77507
476.89999 | 1.68921 | 5465.13428 | 1.29861 | 885.19 | 0.2971 | 29.71 | 622.2 | 0.35254 | 35.254 |  |  |  | 0.07696686 | 0.2794665 | 27.94665 | 885.19 | 0.3277634 | 32.77634
477 | 1.6888 | 5449.44873 | 1.29842 | 882.64 | 0.29705 | 29.705 | 620.45 | 0.35247 | 35.247 |  |  |  | 0.07696686 | 0.279423 | 27.9423 | 882.64 | 0.3277031 | 32.77031
477.09998 | 1.68839 | 5440.75195 | 1.29828 | 881.24 | 0.29702 | 29.702 | 619.49 | 0.35243 | 35.243 |  |  |  | 0.07696686 | 0.279391 | 27.9391 | 881.24 | 0.3276586 | 32.76586
477.19998 | 1.68798 | 5425.28955 | 1.29823 | 878.73 | 0.29701 | 29.701 | 617.74 | 0.35241 | 35.241 |  |  |  | 0.07696686 | 0.2793796 | 27.93796 | 878.73 | 0.3276427 | 32.76427
477.29999 | 1.68756 | 5413.33105 | 1.29829 | 876.79 | 0.29702 | 29.702 | 616.37 | 0.35243 | 35.243 |  |  |  | 0.07696686 | 0.2793933 | 27.93933 | 876.79 | 0.3276618 | 32.76618
477.39999 | 1.68714 | 5398.67676 | 1.29824 | 874.42 | 0.29701 | 29.701 | 614.71 | 0.35242 | 35.242 |  |  |  | 0.07696686 | 0.2793819 | 27.93819 | 874.42 | 0.3276459 | 32.76459
477.5 | 1.68673 | 5388.02881 | 1.29824 | 872.7 | 0.29701 | 29.701 | 613.5 | 0.35242 | 35.242 |  |  |  | 0.07696686 | 0.2793819 | 27.93819 | 872.7 | 0.3276459 | 32.76459
477.59998 | 1.6863 | 5375.92676 | 1.29837 | 870.74 | 0.29704 | 29.704 | 612.09 | 0.35246 | 35.246 |  |  |  | 0.07696686 | 0.2794116 | 27.94116 | 870.74 | 0.3276872 | 32.76872
477.69998 | 1.68588 | 5366.39307 | 1.29825 | 869.19 | 0.29701 | 29.701 | 611.03 | 0.35242 | 35.242 |  |  |  | 0.07696686 | 0.2793842 | 27.93842 | 869.19 | 0.3276491 | 32.76491
477.79999 | 1.68546 | 5347.76611 | 1.29821 | 866.18 | 0.29701 | 29.701 | 608.92 | 0.35241 | 35.241 |  |  |  | 0.07696686 | 0.279375 | 27.9375 | 866.18 | 0.3276364 | 32.76364
477.89999 | 1.68503 | 5342.35352 | 1.29827 | 865.3 | 0.29702 | 29.702 | 608.29 | 0.35243 | 35.243 |  |  |  | 0.07696686 | 0.2793887 | 27.93887 | 865.3 | 0.3276554 | 32.76554
478 | 1.68458 | 5325.01172 | 1.29824 | 862.49 | 0.29701 | 29.701 | 606.32 | 0.35242 | 35.242 |  |  |  | 0.07696686 | 0.2793819 | 27.93819 | 862.49 | 0.3276459 | 32.76459
478.09998 | 1.68416 | 5313.66211 | 1.29816 | 860.65 | 0.29699 | 29.699 | 605.04 | 0.35239 | 35.239 |  |  |  | 0.07696686 | 0.2793636 | 27.93636 | 860.65 | 0.3276205 | 32.76205
478.19998 | 1.68373 | 5297.93945 | 1.29811 | 858.1 | 0.29698 | 29.698 | 603.26 | 0.35237 | 35.237 |  |  |  | 0.07696686 | 0.2793521 | 27.93521 | 858.1 | 0.3276047 | 32.76047
478.29999 | 1.68331 | 5290.27002 | 1.298 | 856.86 | 0.29696 | 29.696 | 602.41 | 0.35234 | 35.234 |  |  |  | 0.07696686 | 0.279327 | 27.9327 | 856.86 | 0.3275697 | 32.75697
478.39999 | 1.6829 | 5273.77686 | 1.29794 | 854.19 | 0.29694 | 29.694 | 600.54 | 0.35232 | 35.232 |  |  |  | 0.07696686 | 0.2793132 | 27.93132 | 854.19 | 0.3275507 | 32.75507
478.5 | 1.68247 | 5263.68799 | 1.298 | 852.56 | 0.29696 | 29.696 | 599.38 | 0.35234 | 35.234 |  |  |  | 0.07696686 | 0.279327 | 27.9327 | 852.56 | 0.3275697 | 32.75697
478.59998 | 1.68205 | 5247.24072 | 1.29805 | 849.89 | 0.29697 | 29.697 | 597.5 | 0.35235 | 35.235 |  |  |  | 0.07696686 | 0.2793384 | 27.93384 | 849.89 | 0.3275856 | 32.75856
478.69998 | 1.68164 | 5239.40381 | 1.29779 | 848.62 | 0.29691 | 29.691 | 596.66 | 0.35227 | 35.227 |  |  |  | 0.07696686 | 0.2792789 | 27.92789 | 848.62 | 0.3275031 | 32.75031
478.79999 | 1.68124 | 5225.40283 | 1.29773 | 846.36 | 0.2969 | 29.69 | 595.08 | 0.35225 | 35.225 |  |  |  | 0.07696686 | 0.2792652 | 27.92652 | 846.36 | 0.327484 | 32.7484
478.89999 | 1.68082 | 5211.98145 | 1.29781 | 844.18 | 0.29691 | 29.691 | 593.53 | 0.35228 | 35.228 |  |  |  | 0.07696686 | 0.2792835 | 27.92835 | 844.18 | 0.3275094 | 32.75094
479 | 1.68038 | 5199.28418 | 1.29785 | 842.13 | 0.29692 | 29.692 | 592.08 | 0.35229 | 35.229 |  |  |  | 0.07696686 | 0.2792927 | 27.92927 | 842.13 | 0.3275221 | 32.75221
479.09998 | 1.67993 | 5182.40088 | 1.29764 | 839.39 | 0.29687 | 29.687 | 590.2 | 0.35222 | 35.222 |  |  |  | 0.07696686 | 0.2792446 | 27.92446 | 839.39 | 0.3274555 | 32.74555
479.19998 | 1.67951 | 5172.97461 | 1.29775 | 837.86 | 0.2969 | 29.69 | 589.1 | 0.35226 | 35.226 |  |  |  | 0.07696686 | 0.2792698 | 27.92698 | 837.86 | 0.3274904 | 32.74904
479.29999 | 1.67909 | 5159.04102 | 1.29759 | 835.61 | 0.29686 | 29.686 | 587.55 | 0.3522 | 35.22 |  |  |  | 0.07696686 | 0.2792332 | 27.92332 | 835.61 | 0.3274396 | 32.74396
479.39999 | 1.67865 | 5148.61914 | 1.29745 | 833.92 | 0.29683 | 29.683 | 586.39 | 0.35216 | 35.216 |  |  |  | 0.07696686 | 0.2792011 | 27.92011 | 833.92 | 0.3273952 | 32.73952
479.5 | 1.67824 | 5134.87891 | 1.29756 | 831.69 | 0.29686 | 29.686 | 584.8 | 0.35219 | 35.219 |  |  |  | 0.07696686 | 0.2792263 | 27.92263 | 831.69 | 0.3274301 | 32.74301
479.59998 | 1.6778 | 5121.24072 | 1.2975 | 829.49 | 0.29684 | 29.684 | 583.26 | 0.35217 | 35.217 |  |  |  | 0.07696686 | 0.2792126 | 27.92126 | 829.49 | 0.327411 | 32.7411
479.69998 | 1.67738 | 5109.68604 | 1.29739 | 827.61 | 0.29682 | 29.682 | 581.96 | 0.35214 | 35.214 |  |  |  | 0.07696686 | 0.2791874 | 27.91874 | 827.61 | 0.3273761 | 32.73761
479.79999 | 1.67696 | 5100.97705 | 1.29752 | 826.2 | 0.29685 | 29.685 | 580.95 | 0.35218 | 35.218 |  |  |  | 0.07696686 | 0.2792172 | 27.92172 | 826.2 | 0.3274174 | 32.74174
479.89999 | 1.67655 | 5082.52979 | 1.29755 | 823.22 | 0.29685 | 29.685 | 578.84 | 0.35219 | 35.219 |  |  |  | 0.07696686 | 0.279224 | 27.9224 | 823.22 | 0.3274269 | 32.74269
480 | 1.67614 | 5076.51855 | 1.29743 | 822.24 | 0.29683 | 29.683 | 578.18 | 0.35215 | 35.215 |  |  |  | 0.07696686 | 0.2791966 | 27.91966 | 822.24 | 0.3273888 | 32.73888
480.09998 | 1.67572 | 5062.3877 | 1.29732 | 819.95 | 0.2968 | 29.68 | 576.59 | 0.35212 | 35.212 |  |  |  | 0.07696686 | 0.2791714 | 27.91714 | 819.95 | 0.3273539 | 32.73539
480.19998 | 1.6753 | 5051.73535 | 1.29709 | 818.23 | 0.29675 | 29.675 | 575.42 | 0.35204 | 35.204 |  |  |  | 0.07696686 | 0.2791188 | 27.91188 | 818.23 | 0.3272809 | 32.72809
480.29999 | 1.67487 | 5035.59619 | 1.29729 | 815.61 | 0.29679 | 29.679 | 573.54 | 0.35211 | 35.211 |  |  |  | 0.07696686 | 0.2791645 | 27.91645 | 815.61 | 0.3273444 | 32.73444
480.39999 | 1.67447 | 5028.16357 | 1.29733 | 814.41 | 0.2968 | 29.68 | 572.69 | 0.35212 | 35.212 |  |  |  | 0.07696686 | 0.2791737 | 27.91737 | 814.41 | 0.3273571 | 32.73571
480.5 | 1.67403 | 5009.83447 | 1.29727 | 811.44 | 0.29679 | 29.679 | 570.61 | 0.3521 | 35.21 |  |  |  | 0.07696686 | 0.27916 | 27.916 | 811.44 | 0.327338 | 32.7338
480.59998 | 1.6736 | 5004.13623 | 1.29728 | 810.52 | 0.29679 | 29.679 | 569.96 | 0.3521 | 35.21 |  |  |  | 0.07696686 | 0.2791623 | 27.91623 | 810.52 | 0.3273412 | 32.73412
480.69998 | 1.67316 | 4987.07275 | 1.29705 | 807.75 | 0.29674 | 29.674 | 568.06 | 0.35203 | 35.203 |  |  |  | 0.07696686 | 0.2791096 | 27.91096 | 807.75 | 0.3272682 | 32.72682
480.79999 | 1.67272 | 4977.87793 | 1.2971 | 806.26 | 0.29675 | 29.675 | 567 | 0.35204 | 35.204 |  |  |  | 0.07696686 | 0.2791211 | 27.91211 | 806.26 | 0.3272841 | 32.72841
480.89999 | 1.6723 | 4963.84131 | 1.29711 | 803.99 | 0.29675 | 29.675 | 565.4 | 0.35205 | 35.205 |  |  |  | 0.07696686 | 0.2791234 | 27.91234 | 803.99 | 0.3272873 | 32.72873
481 | 1.67187 | 4955.03613 | 1.29702 | 802.56 | 0.29673 | 29.673 | 564.42 | 0.35202 | 35.202 |  |  |  | 0.07696686 | 0.2791028 | 27.91028 | 802.56 | 0.3272587 | 32.72587
481.09998 | 1.67146 | 4938.49512 | 1.29696 | 799.89 | 0.29672 | 29.672 | 562.54 | 0.352 | 35.2 |  |  |  | 0.07696686 | 0.2790891 | 27.90891 | 799.89 | 0.3272397 | 32.72397
481.19998 | 1.67104 | 4931.104 | 1.29704 | 798.69 | 0.29674 | 29.674 | 561.69 | 0.35203 | 35.202 |  |  |  | 0.07696686 | 0.2791074 | 27.91074 | 798.69 | 0.327265 | 32.7265
481.29999 | 1.67063 | 4914.84131 | 1.29707 | 796.05 | 0.29674 | 29.674 | 559.83 | 0.35203 | 35.203 |  |  |  | 0.07696686 | 0.2791142 | 27.91142 | 796.05 | 0.3272746 | 32.72746
481.39999 | 1.6702 | 4904.19385 | 1.29697 | 794.33 | 0.29672 | 29.672 | 558.64 | 0.352 | 35.2 |  |  |  | 0.07696686 | 0.2790913 | 27.90913 | 794.33 | 0.3272428 | 32.72428
481.5 | 1.6698 | 4891.0459 | 1.29687 | 792.2 | 0.2967 | 29.67 | 557.16 | 0.35197 | 35.197 |  |  |  | 0.07696686 | 0.2790685 | 27.90685 | 792.2 | 0.3272111 | 32.72111
481.59998 | 1.66938 | 4881.6167 | 1.29685 | 790.67 | 0.29669 | 29.669 | 556.09 | 0.35196 | 35.196 |  |  |  | 0.07696686 | 0.2790639 | 27.90639 | 790.67 | 0.3272048 | 32.72048
481.69998 | 1.66895 | 4867.72314 | 1.29691 | 788.42 | 0.29671 | 29.671 | 554.49 | 0.35198 | 35.198 |  |  |  | 0.07696686 | 0.2790776 | 27.90776 | 788.42 | 0.3272238 | 32.72238
481.79999 | 1.66853 | 4854.0459 | 1.29654 | 786.21 | 0.29662 | 29.662 | 553 | 0.35186 | 35.186 |  |  |  | 0.07696686 | 0.278993 | 27.8993 | 786.21 | 0.3271064 | 32.71064
481.89999 | 1.66808 | 4840.78516 | 1.29677 | 784.06 | 0.29668 | 29.668 | 551.45 | 0.35194 | 35.194 |  |  |  | 0.07696686 | 0.2790456 | 27.90456 | 784.06 | 0.3271794 | 32.71794
482 | 1.66764 | 4827.11523 | 1.29686 | 781.85 | 0.2967 | 29.67 | 549.87 | 0.35197 | 35.197 |  |  |  | 0.07696686 | 0.2790662 | 27.90662 | 781.85 | 0.3272079 | 32.72079
482.09998 | 1.66721 | 4817.03662 | 1.29671 | 780.21 | 0.29666 | 29.666 | 548.75 | 0.35192 | 35.192 |  |  |  | 0.07696686 | 0.2790319 | 27.90319 | 780.21 | 0.3271603 | 32.71603
482.19998 | 1.6668 | 4802.13721 | 1.29665 | 777.8 | 0.29665 | 29.665 | 547.07 | 0.3519 | 35.19 |  |  |  | 0.07696686 | 0.2790181 | 27.90181 | 777.8 | 0.3271413 | 32.71413
482.29999 | 1.66638 | 4792.78857 | 1.29657 | 776.29 | 0.29663 | 29.663 | 546.02 | 0.35187 | 35.187 |  |  |  | 0.07696686 | 0.2789998 | 27.89998 | 776.29 | 0.3271159 | 32.71159
482.39999 | 1.66595 | 4775.68066 | 1.29654 | 773.51 | 0.29662 | 29.662 | 544.07 | 0.35186 | 35.186 |  |  |  | 0.07696686 | 0.278993 | 27.8993 | 773.51 | 0.3271064 | 32.71064
482.5 | 1.66552 | 4769.66943 | 1.29658 | 772.54 | 0.29663 | 29.663 | 543.38 | 0.35188 | 35.188 |  |  |  | 0.07696686 | 0.2790021 | 27.90021 | 772.54 | 0.3271191 | 32.71191
482.59998 | 1.66511 | 4755.93848 | 1.29651 | 770.32 | 0.29662 | 29.662 | 541.83 | 0.35185 | 35.185 |  |  |  | 0.07696686 | 0.2789861 | 27.89861 | 770.32 | 0.3270969 | 32.70969
482.69998 | 1.66471 | 4745.99121 | 1.29668 | 768.71 | 0.29666 | 29.666 | 540.67 | 0.35191 | 35.191 |  |  |  | 0.07696686 | 0.279025 | 27.9025 | 768.71 | 0.3271508 | 32.71508
482.79999 | 1.66428 | 4730.16406 | 1.29644 | 766.14 | 0.2966 | 29.66 | 538.9 | 0.35183 | 35.183 |  |  |  | 0.07696686 | 0.2789701 | 27.89701 | 766.14 | 0.3270747 | 32.70747
482.89999 | 1.66388 | 4720.8999 | 1.29642 | 764.64 | 0.2966 | 29.66 | 537.85 | 0.35182 | 35.182 |  |  |  | 0.07696686 | 0.2789655 | 27.89655 | 764.64 | 0.3270683 | 32.70683
483 | 1.66344 | 4706.2002 | 1.29656 | 762.26 | 0.29663 | 29.663 | 536.15 | 0.35187 | 35.187 |  |  |  | 0.07696686 | 0.2789975 | 27.89975 | 762.26 | 0.3271127 | 32.71127
483.09998 | 1.66302 | 4700.00879 | 1.29642 | 761.26 | 0.2966 | 29.66 | 535.47 | 0.35182 | 35.182 |  |  |  | 0.07696686 | 0.2789655 | 27.89655 | 761.26 | 0.3270683 | 32.70683
483.19998 | 1.66259 | 4682.4624 | 1.29629 | 758.42 | 0.29657 | 29.657 | 533.5 | 0.35178 | 35.178 |  |  |  | 0.07696686 | 0.2789358 | 27.89358 | 758.42 | 0.3270271 | 32.70271
483.29999 | 1.66215 | 4675.26465 | 1.29623 | 757.25 | 0.29655 | 29.655 | 532.69 | 0.35176 | 35.176 |  |  |  | 0.07696686 | 0.2789221 | 27.89221 | 757.25 | 0.327008 | 32.7008
483.39999 | 1.66173 | 4658.46777 | 1.29639 | 754.53 | 0.29659 | 29.659 | 530.74 | 0.35181 | 35.181 |  |  |  | 0.07696686 | 0.2789587 | 27.89587 | 754.53 | 0.3270588 | 32.70588
483.5 | 1.66128 | 4648.90967 | 1.29621 | 752.98 | 0.29655 | 29.655 | 529.69 | 0.35176 | 35.176 |  |  |  | 0.07696686 | 0.2789175 | 27.89175 | 752.98 | 0.3270017 | 32.70017
483.59998 | 1.66086 | 4634.62109 | 1.29609 | 750.67 | 0.29652 | 29.652 | 528.08 | 0.35172 | 35.172 |  |  |  | 0.07696686 | 0.27889 | 27.889 | 750.67 | 0.3269636 | 32.69636
483.69998 | 1.66043 | 4623.53516 | 1.2962 | 748.87 | 0.29655 | 29.655 | 526.8 | 0.35175 | 35.175 |  |  |  | 0.07696686 | 0.2789152 | 27.89152 | 748.87 | 0.3269985 | 32.69985
483.79999 | 1.66002 | 4612.40088 | 1.29612 | 747.07 | 0.29653 | 29.653 | 525.54 | 0.35173 | 35.173 |  |  |  | 0.07696686 | 0.2788969 | 27.88969 | 747.07 | 0.3269731 | 32.69731
483.89999 | 1.6596 | 4605.21436 | 1.29609 | 745.9 | 0.29652 | 29.652 | 524.73 | 0.35172 | 35.172 |  |  |  | 0.07696686 | 0.27889 | 27.889 | 745.9 | 0.3269636 | 32.69636
484 | 1.6592 | 4588.48096 | 1.29611 | 743.19 | 0.29652 | 29.652 | 522.82 | 0.35172 | 35.172 |  |  |  | 0.07696686 | 0.2788946 | 27.88946 | 743.19 | 0.32697 | 32.697
484.09998 | 1.65878 | 4580.43311 | 1.29586 | 741.89 | 0.29647 | 29.647 | 521.94 | 0.35164 | 35.164 |  |  |  | 0.07696686 | 0.2788374 | 27.88374 | 741.89 | 0.3268907 | 32.68907
484.19998 | 1.65835 | 4567.52588 | 1.29589 | 739.8 | 0.29647 | 29.647 | 520.47 | 0.35165 | 35.165 |  |  |  | 0.07696686 | 0.2788443 | 27.88443 | 739.8 | 0.3269002 | 32.69002
484.29999 | 1.65793 | 4556.7168 | 1.29589 | 738.05 | 0.29647 | 29.647 | 519.24 | 0.35165 | 35.165 |  |  |  | 0.07696686 | 0.2788443 | 27.88443 | 738.05 | 0.3269002 | 32.69002
484.39999 | 1.6575 | 4547.31885 | 1.2959 | 736.53 | 0.29648 | 29.648 | 518.16 | 0.35165 | 35.165 |  |  |  | 0.07696686 | 0.2788466 | 27.88466 | 736.53 | 0.3269034 | 32.69034
484.5 | 1.65708 | 4533.88086 | 1.29593 | 734.35 | 0.29648 | 29.648 | 516.63 | 0.35166 | 35.166 |  |  |  | 0.07696686 | 0.2788534 | 27.88534 | 734.35 | 0.3269129 | 32.69129
484.59998 | 1.65665 | 4523.42041 | 1.29573 | 732.66 | 0.29644 | 29.644 | 515.47 | 0.3516 | 35.16 |  |  |  | 0.07696686 | 0.2788077 | 27.88077 | 732.66 | 0.3268494 | 32.68494
484.69998 | 1.6562 | 4512.22266 | 1.29586 | 730.84 | 0.29647 | 29.647 | 514.17 | 0.35164 | 35.164 |  |  |  | 0.07696686 | 0.2788374 | 27.88374 | 730.84 | 0.3268907 | 32.68907
484.79999 | 1.65578 | 4503.38232 | 1.29571 | 729.41 | 0.29643 | 29.643 | 513.19 | 0.35159 | 35.159 |  |  |  | 0.07696686 | 0.2788031 | 27.88031 | 729.41 | 0.3268431 | 32.68431
484.89999 | 1.65536 | 4487.25635 | 1.29563 | 726.8 | 0.29641 | 29.641 | 511.36 | 0.35157 | 35.157 |  |  |  | 0.07696686 | 0.2787848 | 27.87848 | 726.8 | 0.3268177 | 32.68177
485 | 1.65495 | 4479.07764 | 1.29579 | 725.47 | 0.29645 | 29.645 | 510.41 | 0.35162 | 35.162 |  |  |  | 0.07696686 | 0.2788214 | 27.88214 | 725.47 | 0.3268685 | 32.68685
485.09998 | 1.65453 | 4465.60449 | 1.29567 | 723.29 | 0.29642 | 29.642 | 508.89 | 0.35158 | 35.158 |  |  |  | 0.07696686 | 0.2787939 | 27.87939 | 723.29 | 0.3268304 | 32.68304
485.19998 | 1.65412 | 4459.12988 | 1.29544 | 722.24 | 0.29637 | 29.637 | 508.19 | 0.3515 | 35.15 |  |  |  | 0.07696686 | 0.2787413 | 27.87413 | 722.24 | 0.3267574 | 32.67574
485.29999 | 1.65369 | 4446.14404 | 1.29561 | 720.14 | 0.29641 | 29.641 | 506.68 | 0.35156 | 35.156 |  |  |  | 0.07696686 | 0.2787802 | 27.87802 | 720.14 | 0.3268114 | 32.68114
485.39999 | 1.65328 | 4436.90039 | 1.29571 | 718.64 | 0.29643 | 29.643 | 505.61 | 0.35159 | 35.159 |  |  |  | 0.07696686 | 0.2788031 | 27.88031 | 718.64 | 0.3268431 | 32.68431
485.5 | 1.65287 | 4423.81592 | 1.2955 | 716.52 | 0.29639 | 29.639 | 504.16 | 0.35152 | 35.152 |  |  |  | 0.07696686 | 0.2787551 | 27.87551 | 716.52 | 0.3267765 | 32.67765
485.59998 | 1.65245 | 4415.61328 | 1.29563 | 715.19 | 0.29641 | 29.641 | 503.2 | 0.35157 | 35.157 |  |  |  | 0.07696686 | 0.2787848 | 27.87848 | 715.19 | 0.3268177 | 32.68177
485.69998 | 1.65202 | 4401.80713 | 1.29547 | 712.96 | 0.29638 | 29.638 | 501.65 | 0.35151 | 35.151 |  |  |  | 0.07696686 | 0.2787482 | 27.87482 | 712.96 | 0.326767 | 32.6767
485.79999 | 1.65158 | 4393.75 | 1.29537 | 711.65 | 0.29636 | 29.636 | 500.75 | 0.35148 | 35.148 |  |  |  | 0.07696686 | 0.2787253 | 27.87253 | 711.65 | 0.3267352 | 32.67352
485.89999 | 1.65114 | 4378.37939 | 1.29537 | 709.16 | 0.29636 | 29.636 | 499 | 0.35148 | 35.148 |  |  |  | 0.07696686 | 0.2787253 | 27.87253 | 709.16 | 0.3267352 | 32.67352
486 | 1.65071 | 4372.52197 | 1.29531 | 708.22 | 0.29634 | 29.634 | 498.34 | 0.35146 | 35.146 |  |  |  | 0.07696686 | 0.2787116 | 27.87116 | 708.22 | 0.3267162 | 32.67162
486.09998 | 1.6503 | 4359.66016 | 1.29539 | 706.13 | 0.29636 | 29.636 | 496.86 | 0.35149 | 35.149 |  |  |  | 0.07696686 | 0.2787299 | 27.87299 | 706.13 | 0.3267416 | 32.67416
486.19998 | 1.64987 | 4351.80127 | 1.29523 | 704.86 | 0.29632 | 29.632 | 495.99 | 0.35144 | 35.144 |  |  |  | 0.07696686 | 0.2786933 | 27.86933 | 704.86 | 0.3266908 | 32.66908
486.29999 | 1.64945 | 4336.89697 | 1.29534 | 702.45 | 0.29635 | 29.635 | 494.28 | 0.35147 | 35.147 |  |  |  | 0.07696686 | 0.2787185 | 27.87185 | 702.45 | 0.3267257 | 32.67257
486.39999 | 1.64902 | 4330.97754 | 1.29532 | 701.49 | 0.29634 | 29.634 | 493.61 | 0.35147 | 35.147 |  |  |  | 0.07696686 | 0.2787139 | 27.87139 | 701.49 | 0.3267194 | 32.67194
486.5 | 1.64861 | 4314.95654 | 1.29518 | 698.89 | 0.29631 | 29.631 | 491.8 | 0.35142 | 35.142 |  |  |  | 0.07696686 | 0.2786819 | 27.86819 | 698.89 | 0.326675 | 32.6675
486.59998 | 1.64821 | 4308.22021 | 1.29519 | 697.8 | 0.29631 | 29.631 | 491.03 | 0.35142 | 35.142 |  |  |  | 0.07696686 | 0.2786841 | 27.86841 | 697.8 | 0.3266782 | 32.66782
486.69998 | 1.64779 | 4295.60498 | 1.29507 | 695.76 | 0.29629 | 29.629 | 489.61 | 0.35138 | 35.138 |  |  |  | 0.07696686 | 0.2786567 | 27.86567 | 695.76 | 0.3266401 | 32.66401
486.79999 | 1.64737 | 4285.46582 | 1.2951 | 694.11 | 0.29629 | 29.629 | 488.45 | 0.35139 | 35.139 |  |  |  | 0.07696686 | 0.2786636 | 27.86636 | 694.11 | 0.3266496 | 32.66496
486.89999 | 1.64694 | 4275.77246 | 1.2951 | 692.54 | 0.29629 | 29.629 | 487.35 | 0.35139 | 35.139 |  |  |  | 0.07696686 | 0.2786636 | 27.86636 | 692.54 | 0.3266496 | 32.66496
487 | 1.64651 | 4261.32129 | 1.29507 | 690.2 | 0.29629 | 29.629 | 485.71 | 0.35138 | 35.138 |  |  |  | 0.07696686 | 0.2786567 | 27.86567 | 690.2 | 0.3266401 | 32.66401
487.09998 | 1.64606 | 4249.7793 | 1.29495 | 688.33 | 0.29626 | 29.626 | 484.41 | 0.35135 | 35.135 |  |  |  | 0.07696686 | 0.2786292 | 27.86292 | 688.33 | 0.326602 | 32.6602
487.19998 | 1.64563 | 4238.71436 | 1.29498 | 686.54 | 0.29627 | 29.627 | 483.14 | 0.35136 | 35.136 |  |  |  | 0.07696686 | 0.2786361 | 27.86361 | 686.54 | 0.3266116 | 32.66116
487.29999 | 1.64519 | 4227.83057 | 1.29513 | 684.78 | 0.2963 | 29.63 | 481.88 | 0.3514 | 35.14 |  |  |  | 0.07696686 | 0.2786704 | 27.86704 | 684.78 | 0.3266591 | 32.66591
487.39999 | 1.64477 | 4217.04199 | 1.29504 | 683.03 | 0.29628 | 29.628 | 480.66 | 0.35137 | 35.137 |  |  |  | 0.07696686 | 0.2786498 | 27.86498 | 683.03 | 0.3266306 | 32.66306
487.5 | 1.64434 | 4204.41064 | 1.29492 | 680.99 | 0.29625 | 29.625 | 479.24 | 0.35134 | 35.134 |  |  |  | 0.07696686 | 0.2786224 | 27.86224 | 680.99 | 0.3265925 | 32.65925
487.59998 | 1.64392 | 4190.68262 | 1.29499 | 678.76 | 0.29627 | 29.627 | 477.67 | 0.35136 | 35.136 |  |  |  | 0.07696686 | 0.2786384 | 27.86384 | 678.76 | 0.3266147 | 32.66147
487.69998 | 1.64351 | 4183.93701 | 1.29464 | 677.67 | 0.29619 | 29.619 | 476.95 | 0.35124 | 35.124 |  |  |  | 0.07696686 | 0.2785583 | 27.85583 | 677.67 | 0.3265037 | 32.65037
487.79999 | 1.64309 | 4169.85449 | 1.29469 | 675.39 | 0.2962 | 29.62 | 475.34 | 0.35126 | 35.126 |  |  |  | 0.07696686 | 0.2785698 | 27.85698 | 675.39 | 0.3265196 | 32.65196
487.89999 | 1.64269 | 4163.07568 | 1.29493 | 674.29 | 0.29625 | 29.625 | 474.53 | 0.35134 | 35.134 |  |  |  | 0.07696686 | 0.2786247 | 27.86247 | 674.29 | 0.3265957 | 32.65957
488 | 1.64227 | 4148.70166 | 1.29492 | 671.96 | 0.29625 | 29.625 | 472.89 | 0.35134 | 35.134 |  |  |  | 0.07696686 | 0.2786224 | 27.86224 | 671.96 | 0.3265925 | 32.65925
488.09998 | 1.64184 | 4139.26807 | 1.29463 | 670.44 | 0.29619 | 29.619 | 471.86 | 0.35124 | 35.124 |  |  |  | 0.07696686 | 0.278556 | 27.8556 | 670.44 | 0.3265006 | 32.65006
488.19998 | 1.64142 | 4124.82764 | 1.29467 | 668.1 | 0.2962 | 29.62 | 470.21 | 0.35125 | 35.125 |  |  |  | 0.07696686 | 0.2785652 | 27.85652 | 668.1 | 0.3265133 | 32.65133
488.29999 | 1.641 | 4118.81885 | 1.29461 | 667.12 | 0.29618 | 29.618 | 469.53 | 0.35123 | 35.123 |  |  |  | 0.07696686 | 0.2785515 | 27.85515 | 667.12 | 0.3264942 | 32.64942
488.39999 | 1.64058 | 4105.19824 | 1.29473 | 664.92 | 0.29621 | 29.621 | 467.96 | 0.35127 | 35.127 |  |  |  | 0.07696686 | 0.2785789 | 27.85789 | 664.92 | 0.3265323 | 32.65323
488.5 | 1.64014 | 4098.35254 | 1.29466 | 663.81 | 0.29619 | 29.619 | 467.19 | 0.35125 | 35.125 |  |  |  | 0.07696686 | 0.2785629 | 27.85629 | 663.81 | 0.3265101 | 32.65101
488.59998 | 1.63971 | 4082.50757 | 1.29451 | 661.24 | 0.29616 | 29.616 | 465.41 | 0.3512 | 35.12 |  |  |  | 0.07696686 | 0.2785286 | 27.85286 | 661.24 | 0.3264625 | 32.64625
488.69998 | 1.63928 | 4073.86377 | 1.29441 | 659.84 | 0.29614 | 29.614 | 464.44 | 0.35117 | 35.117 |  |  |  | 0.07696686 | 0.2785057 | 27.85057 | 659.84 | 0.3264308 | 32.64308
488.79999 | 1.63886 | 4059.57446 | 1.29432 | 657.53 | 0.29612 | 29.612 | 462.82 | 0.35114 | 35.114 |  |  |  | 0.07696686 | 0.2784851 | 27.84851 | 657.53 | 0.3264023 | 32.64023
488.89999 | 1.63844 | 4053.09961 | 1.29432 | 656.48 | 0.29612 | 29.612 | 462.09 | 0.35114 | 35.114 |  |  |  | 0.07696686 | 0.2784851 | 27.84851 | 656.48 | 0.3264023 | 32.64023
489 | 1.63803 | 4038.66675 | 1.29424 | 654.14 | 0.2961 | 29.61 | 460.45 | 0.35111 | 35.111 |  |  |  | 0.07696686 | 0.2784668 | 27.84668 | 654.14 | 0.3263769 | 32.63769
489.09998 | 1.63761 | 4031.50366 | 1.29422 | 652.98 | 0.29609 | 29.609 | 459.64 | 0.35111 | 35.111 |  |  |  | 0.07696686 | 0.2784622 | 27.84622 | 652.98 | 0.3263706 | 32.63706
489.19998 | 1.63718 | 4019.47607 | 1.29428 | 651.03 | 0.29611 | 29.611 | 458.26 | 0.35113 | 35.113 |  |  |  | 0.07696686 | 0.278476 | 27.8476 | 651.03 | 0.3263896 | 32.63896
489.29999 | 1.63677 | 4011.06616 | 1.29427 | 649.67 | 0.2961 | 29.61 | 457.3 | 0.35112 | 35.112 |  |  |  | 0.07696686 | 0.2784737 | 27.84737 | 649.67 | 0.3263864 | 32.63864
489.39999 | 1.63636 | 3998.40991 | 1.294 | 647.62 | 0.29604 | 29.604 | 455.9 | 0.35104 | 35.104 |  |  |  | 0.07696686 | 0.2784119 | 27.84119 | 647.62 | 0.3263008 | 32.63008
489.5 | 1.63595 | 3988.91138 | 1.2939 | 646.08 | 0.29602 | 29.602 | 454.83 | 0.351 | 35.1 |  |  |  | 0.07696686 | 0.278389 | 27.8389 | 646.08 | 0.3262691 | 32.62691
489.59998 | 1.63553 | 3978.08374 | 1.29411 | 644.33 | 0.29607 | 29.607 | 453.56 | 0.35107 | 35.107 |  |  |  | 0.07696686 | 0.2784371 | 27.84371 | 644.33 | 0.3263357 | 32.63357
489.69998 | 1.63508 | 3965.6438 | 1.29418 | 642.31 | 0.29608 | 29.608 | 452.14 | 0.3511 | 35.11 |  |  |  | 0.07696686 | 0.2784531 | 27.84531 | 642.31 | 0.3263579 | 32.63579
489.79999 | 1.63463 | 3955.05322 | 1.29418 | 640.6 | 0.29608 | 29.608 | 450.93 | 0.3511 | 35.11 |  |  |  | 0.07696686 | 0.2784531 | 27.84531 | 640.6 | 0.3263579 | 32.63579
489.89999 | 1.6342 | 3945.51978 | 1.29405 | 639.05 | 0.29605 | 29.605 | 449.86 | 0.35105 | 35.105 |  |  |  | 0.07696686 | 0.2784234 | 27.84234 | 639.05 | 0.3263167 | 32.63167
490 | 1.63379 | 3933.77515 | 1.29408 | 637.15 | 0.29606 | 29.606 | 448.52 | 0.35106 | 35.106 |  |  |  | 0.07696686 | 0.2784302 | 27.84302 | 637.15 | 0.3263262 | 32.63262
490.09998 | 1.63336 | 3921.56689 | 1.29407 | 635.17 | 0.29606 | 29.606 | 447.13 | 0.35106 | 35.106 |  |  |  | 0.07696686 | 0.2784279 | 27.84279 | 635.17 | 0.326323 | 32.6323
490.19998 | 1.63295 | 3913.00854 | 1.29375 | 633.79 | 0.29598 | 29.598 | 446.2 | 0.35096 | 35.096 |  |  |  | 0.07696686 | 0.2783547 | 27.83547 | 633.79 | 0.3262216 | 32.62216
490.29999 | 1.63252 | 3899.21948 | 1.29397 | 631.55 | 0.29604 | 29.604 | 444.59 | 0.35103 | 35.103 |  |  |  | 0.07696686 | 0.2784051 | 27.84051 | 631.55 | 0.3262913 | 32.62913
490.39999 | 1.6321 | 3892.69141 | 1.29384 | 630.5 | 0.29601 | 29.601 | 443.87 | 0.35098 | 35.098 |  |  |  | 0.07696686 | 0.2783753 | 27.83753 | 630.5 | 0.3262501 | 32.62501
490.5 | 1.63169 | 3879.84155 | 1.29381 | 628.42 | 0.296 | 29.6 | 442.41 | 0.35097 | 35.097 |  |  |  | 0.07696686 | 0.2783685 | 27.83685 | 628.42 | 0.3262406 | 32.62406
490.59998 | 1.63128 | 3873.34766 | 1.29377 | 627.36 | 0.29599 | 29.599 | 441.67 | 0.35096 | 35.096 |  |  |  | 0.07696686 | 0.2783593 | 27.83593 | 627.36 | 0.3262279 | 32.62279
490.69998 | 1.63088 | 3859.58862 | 1.29387 | 625.14 | 0.29601 | 29.601 | 440.09 | 0.35099 | 35.099 |  |  |  | 0.07696686 | 0.2783822 | 27.83822 | 625.14 | 0.3262596 | 32.62596
490.79999 | 1.63045 | 3853.79956 | 1.29362 | 624.2 | 0.29596 | 29.596 | 439.46 | 0.35091 | 35.091 |  |  |  | 0.07696686 | 0.278325 | 27.8325 | 624.2 | 0.3261804 | 32.61804
490.89999 | 1.63001 | 3839.55908 | 1.29359 | 621.89 | 0.29595 | 29.595 | 437.84 | 0.3509 | 35.09 |  |  |  | 0.07696686 | 0.2783181 | 27.83181 | 621.89 | 0.3261709 | 32.61709
491 | 1.62956 | 3830.95459 | 1.29364 | 620.5 | 0.29596 | 29.596 | 436.86 | 0.35092 | 35.092 |  |  |  | 0.07696686 | 0.2783296 | 27.83296 | 620.5 | 0.3261867 | 32.61867
491.09998 | 1.62913 | 3816.50293 | 1.29356 | 618.16 | 0.29594 | 29.594 | 435.22 | 0.35089 | 35.089 |  |  |  | 0.07696686 | 0.2783113 | 27.83113 | 618.16 | 0.3261613 | 32.61613
491.19998 | 1.62871 | 3807.51611 | 1.29375 | 616.7 | 0.29598 | 29.598 | 434.17 | 0.35096 | 35.096 |  |  |  | 0.07696686 | 0.2783547 | 27.83547 | 616.7 | 0.3262216 | 32.62216
491.29999 | 1.62829 | 3797.85815 | 1.29348 | 615.14 | 0.29592 | 29.592 | 433.1 | 0.35087 | 35.087 |  |  |  | 0.07696686 | 0.278293 | 27.8293 | 615.14 | 0.326136 | 32.6136
491.39999 | 1.62786 | 3792.01807 | 1.29351 | 614.19 | 0.29593 | 29.593 | 432.43 | 0.35088 | 35.088 |  |  |  | 0.07696686 | 0.2782998 | 27.82998 | 614.19 | 0.3261455 | 32.61455
491.5 | 1.62742 | 3774.75879 | 1.29352 | 611.4 | 0.29593 | 29.593 | 430.46 | 0.35088 | 35.088 |  |  |  | 0.07696686 | 0.2783021 | 27.83021 | 611.4 | 0.3261487 | 32.61487
491.59998 | 1.627 | 3768.29858 | 1.29353 | 610.35 | 0.29593 | 29.593 | 429.73 | 0.35088 | 35.088 |  |  |  | 0.07696686 | 0.2783044 | 27.83044 | 610.35 | 0.3261518 | 32.61518
491.69998 | 1.62659 | 3753.45093 | 1.29348 | 607.94 | 0.29592 | 29.592 | 428.04 | 0.35087 | 35.087 |  |  |  | 0.07696686 | 0.278293 | 27.8293 | 607.94 | 0.326136 | 32.6136
491.79999 | 1.62618 | 3747.55835 | 1.29351 | 606.99 | 0.29593 | 29.593 | 427.36 | 0.35088 | 35.088 |  |  |  | 0.07696686 | 0.2782998 | 27.82998 | 606.99 | 0.3261455 | 32.61455
491.89999 | 1.62577 | 3732.27954 | 1.29336 | 604.52 | 0.2959 | 29.59 | 425.64 | 0.35083 | 35.083 |  |  |  | 0.07696686 | 0.2782655 | 27.82655 | 604.52 | 0.3260979 | 32.60979
492 | 1.62534 | 3723.63257 | 1.29337 | 603.12 | 0.2959 | 29.59 | 424.65 | 0.35083 | 35.083 |  |  |  | 0.07696686 | 0.2782678 | 27.82678 | 603.12 | 0.3261011 | 32.61011
492.09998 | 1.6249 | 3711.49707 | 1.29332 | 601.15 | 0.29589 | 29.589 | 423.28 | 0.35082 | 35.082 |  |  |  | 0.07696686 | 0.2782564 | 27.82564 | 601.15 | 0.3260853 | 32.60853
492.19998 | 1.62448 | 3700.18164 | 1.29325 | 599.32 | 0.29587 | 29.587 | 422 | 0.35079 | 35.079 |  |  |  | 0.07696686 | 0.2782403 | 27.82403 | 599.32 | 0.3260631 | 32.60631
492.29999 | 1.62405 | 3689.37646 | 1.29335 | 597.57 | 0.29589 | 29.589 | 420.75 | 0.35083 | 35.083 |  |  |  | 0.07696686 | 0.2782632 | 27.82632 | 597.57 | 0.3260948 | 32.60948
492.39999 | 1.62362 | 3678.86426 | 1.29308 | 595.86 | 0.29583 | 29.583 | 419.59 | 0.35074 | 35.074 |  |  |  | 0.07696686 | 0.2782015 | 27.82015 | 595.86 | 0.3260092 | 32.60092
492.5 | 1.62322 | 3666.7251 | 1.29314 | 593.9 | 0.29585 | 29.585 | 418.2 | 0.35076 | 35.076 |  |  |  | 0.07696686 | 0.2782152 | 27.82152 | 593.9 | 0.3260282 | 32.60282
492.59998 | 1.62277 | 3655.104 | 1.29336 | 592.02 | 0.2959 | 29.59 | 416.84 | 0.35083 | 35.083 |  |  |  | 0.07696686 | 0.2782655 | 27.82655 | 592.02 | 0.3260979 | 32.60979
492.69998 | 1.62234 | 3644.40503 | 1.29319 | 590.28 | 0.29586 | 29.586 | 415.64 | 0.35077 | 35.077 |  |  |  | 0.07696686 | 0.2782266 | 27.82266 | 590.28 | 0.3260441 | 32.60441
492.79999 | 1.62191 | 3634.50464 | 1.29318 | 588.68 | 0.29585 | 29.585 | 414.52 | 0.35077 | 35.077 |  |  |  | 0.07696686 | 0.2782243 | 27.82243 | 588.68 | 0.3260409 | 32.60409
492.89999 | 1.6215 | 3627.52637 | 1.29314 | 587.55 | 0.29585 | 29.585 | 413.73 | 0.35076 | 35.076 |  |  |  | 0.07696686 | 0.2782152 | 27.82152 | 587.55 | 0.3260282 | 32.60282
493 | 1.62109 | 3609.43237 | 1.29305 | 584.62 | 0.29582 | 29.582 | 411.67 | 0.35073 | 35.073 |  |  |  | 0.07696686 | 0.2781946 | 27.81946 | 584.62 | 0.3259997 | 32.59997
493.09998 | 1.62068 | 3603.32788 | 1.29301 | 583.63 | 0.29582 | 29.582 | 410.98 | 0.35071 | 35.071 |  |  |  | 0.07696686 | 0.2781854 | 27.81854 | 583.63 | 0.325987 | 32.5987
493.19998 | 1.62026 | 3589.06787 | 1.2931 | 581.32 | 0.29584 | 29.584 | 409.34 | 0.35074 | 35.074 |  |  |  | 0.07696686 | 0.278206 | 27.8206 | 581.32 | 0.3260155 | 32.60155
493.29999 | 1.61983 | 3583.32227 | 1.29301 | 580.39 | 0.29582 | 29.582 | 408.7 | 0.35071 | 35.071 |  |  |  | 0.07696686 | 0.2781854 | 27.81854 | 580.39 | 0.325987 | 32.5987
493.39999 | 1.61942 | 3567.4043 | 1.29298 | 577.81 | 0.29581 | 29.581 | 406.89 | 0.35071 | 35.071 |  |  |  | 0.07696686 | 0.2781786 | 27.81786 | 577.81 | 0.3259775 | 32.59775
493.5 | 1.61901 | 3561.16357 | 1.2928 | 576.8 | 0.29577 | 29.577 | 406.2 | 0.35065 | 35.065 |  |  |  | 0.07696686 | 0.2781374 | 27.81374 | 576.8 | 0.3259205 | 32.59205
493.59998 | 1.61857 | 3547.13647 | 1.29313 | 574.53 | 0.29584 | 29.584 | 404.56 | 0.35075 | 35.075 |  |  |  | 0.07696686 | 0.2782129 | 27.82129 | 574.53 | 0.326025 | 32.6025
493.69998 | 1.61812 | 3536.99414 | 1.29285 | 572.89 | 0.29578 | 29.578 | 403.44 | 0.35066 | 35.066 |  |  |  | 0.07696686 | 0.2781488 | 27.81488 | 572.89 | 0.3259363 | 32.59363
493.79999 | 1.61767 | 3521.39478 | 1.29266 | 570.36 | 0.29574 | 29.574 | 401.68 | 0.3506 | 35.06 |  |  |  | 0.07696686 | 0.2781054 | 27.81054 | 570.36 | 0.3258761 | 32.58761
493.89999 | 1.61725 | 3516.22388 | 1.29271 | 569.52 | 0.29575 | 29.575 | 401.09 | 0.35062 | 35.062 |  |  |  | 0.07696686 | 0.2781168 | 27.81168 | 569.52 | 0.3258919 | 32.58919
494 | 1.61683 | 3503.06641 | 1.29268 | 567.39 | 0.29574 | 29.574 | 399.59 | 0.35061 | 35.061 |  |  |  | 0.07696686 | 0.2781099 | 27.81099 | 567.39 | 0.3258824 | 32.58824
494.09998 | 1.61642 | 3494.02344 | 1.2926 | 565.93 | 0.29572 | 29.572 | 398.57 | 0.35058 | 35.058 |  |  |  | 0.07696686 | 0.2780916 | 27.80916 | 565.93 | 0.3258571 | 32.58571
494.19998 | 1.61599 | 3483.38062 | 1.29256 | 564.2 | 0.29571 | 29.571 | 397.36 | 0.35057 | 35.057 |  |  |  | 0.07696686 | 0.2780825 | 27.80825 | 564.2 | 0.3258444 | 32.58444
494.29999 | 1.61557 | 3472.3186 | 1.29273 | 562.41 | 0.29575 | 29.575 | 396.08 | 0.35062 | 35.062 |  |  |  | 0.07696686 | 0.2781214 | 27.81214 | 562.41 | 0.3258983 | 32.58983
494.39999 | 1.61516 | 3461.13232 | 1.29256 | 560.6 | 0.29571 | 29.571 | 394.82 | 0.35057 | 35.057 |  |  |  | 0.07696686 | 0.2780825 | 27.80825 | 560.6 | 0.3258444 | 32.58444
494.5 | 1.61477 | 3453.37085 | 1.29243 | 559.34 | 0.29568 | 29.568 | 393.95 | 0.35053 | 35.053 |  |  |  | 0.07696686 | 0.2780528 | 27.80528 | 559.34 | 0.3258032 | 32.58032
494.59998 | 1.61436 | 3441.69971 | 1.29245 | 557.45 | 0.29569 | 29.569 | 392.62 | 0.35053 | 35.053 |  |  |  | 0.07696686 | 0.2780573 | 27.80573 | 557.45 | 0.3258096 | 32.58096
494.69998 | 1.61393 | 3431.87842 | 1.29247 | 555.86 | 0.29569 | 29.569 | 391.5 | 0.35054 | 35.054 |  |  |  | 0.07696686 | 0.2780619 | 27.80619 | 555.86 | 0.3258159 | 32.58159
494.79999 | 1.61349 | 3419.35327 | 1.29237 | 553.83 | 0.29567 | 29.567 | 390.08 | 0.35051 | 35.051 |  |  |  | 0.07696686 | 0.278039 | 27.8039 | 553.83 | 0.3257842 | 32.57842
494.89999 | 1.61305 | 3407.15234 | 1.29233 | 551.85 | 0.29566 | 29.566 | 388.69 | 0.35049 | 35.049 |  |  |  | 0.07696686 | 0.2780299 | 27.80299 | 551.85 | 0.3257715 | 32.57715
495 | 1.61262 | 3399.60962 | 1.29238 | 550.63 | 0.29567 | 29.567 | 387.83 | 0.35051 | 35.051 |  |  |  | 0.07696686 | 0.2780413 | 27.80413 | 550.63 | 0.3257874 | 32.57874
495.09998 | 1.61219 | 3386.69922 | 1.29227 | 548.54 | 0.29565 | 29.565 | 386.37 | 0.35047 | 35.047 |  |  |  | 0.07696686 | 0.2780162 | 27.80162 | 548.54 | 0.3257525 | 32.57525
495.19998 | 1.61177 | 3377.35693 | 1.29232 | 547.03 | 0.29566 | 29.566 | 385.3 | 0.35049 | 35.049 |  |  |  | 0.07696686 | 0.2780276 | 27.80276 | 547.03 | 0.3257684 | 32.57684
495.29999 | 1.61135 | 3367.24268 | 1.29213 | 545.39 | 0.29561 | 29.561 | 384.17 | 0.35043 | 35.043 |  |  |  | 0.07696686 | 0.2779841 | 27.79841 | 545.39 | 0.3257082 | 32.57082
495.39999 | 1.6109 | 3358.99243 | 1.29235 | 544.05 | 0.29566 | 29.566 | 383.2 | 0.3505 | 35.05 |  |  |  | 0.07696686 | 0.2780345 | 27.80345 | 544.05 | 0.3257779 | 32.57779
495.5 | 1.61048 | 3343.34131 | 1.29218 | 541.52 | 0.29563 | 29.563 | 381.43 | 0.35045 | 35.045 |  |  |  | 0.07696686 | 0.2779956 | 27.79956 | 541.52 | 0.325724 | 32.5724
495.59998 | 1.61006 | 3340.05981 | 1.29209 | 540.99 | 0.29561 | 29.561 | 381.07 | 0.35042 | 35.042 |  |  |  | 0.07696686 | 0.277975 | 27.7975 | 540.99 | 0.3256955 | 32.56955
495.69998 | 1.60967 | 3327.48242 | 1.29218 | 538.95 | 0.29563 | 29.563 | 379.62 | 0.35045 | 35.045 |  |  |  | 0.07696686 | 0.2779956 | 27.79956 | 538.95 | 0.325724 | 32.5724
495.79999 | 1.60926 | 3322.92017 | 1.29216 | 538.21 | 0.29562 | 29.562 | 379.11 | 0.35044 | 35.044 |  |  |  | 0.07696686 | 0.277991 | 27.7991 | 538.21 | 0.3257177 | 32.57177
495.89999 | 1.60885 | 3308.81274 | 1.29201 | 535.93 | 0.29559 | 29.559 | 377.51 | 0.35039 | 35.039 |  |  |  | 0.07696686 | 0.2779567 | 27.79567 | 535.93 | 0.3256701 | 32.56701
496 | 1.60841 | 3300.42603 | 1.29213 | 534.57 | 0.29561 | 29.561 | 376.54 | 0.35043 | 35.043 |  |  |  | 0.07696686 | 0.2779841 | 27.79841 | 534.57 | 0.3257082 | 32.57082
496.09998 | 1.60799 | 3287.57129 | 1.29201 | 532.49 | 0.29559 | 29.559 | 375.09 | 0.35039 | 35.039 |  |  |  | 0.07696686 | 0.2779567 | 27.79567 | 532.49 | 0.3256701 | 32.56701
496.19998 | 1.60756 | 3279.90283 | 1.29209 | 531.24 | 0.29561 | 29.561 | 374.21 | 0.35042 | 35.042 |  |  |  | 0.07696686 | 0.277975 | 27.7975 | 531.24 | 0.3256955 | 32.56955
496.29999 | 1.60713 | 3269.74805 | 1.29206 | 529.6 | 0.2956 | 29.56 | 373.05 | 0.35041 | 35.041 |  |  |  | 0.07696686 | 0.2779681 | 27.79681 | 529.6 | 0.325686 | 32.5686
496.39999 | 1.6067 | 3261.68457 | 1.29212 | 528.29 | 0.29561 | 29.561 | 372.12 | 0.35043 | 35.043 |  |  |  | 0.07696686 | 0.2779818 | 27.79818 | 528.29 | 0.325705 | 32.5705
496.5 | 1.60625 | 3249.0874 | 1.29187 | 526.25 | 0.29555 | 29.555 | 370.72 | 0.35034 | 35.034 |  |  |  | 0.07696686 | 0.2779247 | 27.79247 | 526.25 | 0.3256258 | 32.56258
496.59998 | 1.60582 | 3240.90259 | 1.29192 | 524.93 | 0.29557 | 29.557 | 369.78 | 0.35036 | 35.036 |  |  |  | 0.07696686 | 0.2779361 | 27.79361 | 524.93 | 0.3256416 | 32.56416
496.69998 | 1.6054 | 3230.72339 | 1.29205 | 523.28 | 0.2956 | 29.56 | 368.6 | 0.3504 | 35.04 |  |  |  | 0.07696686 | 0.2779658 | 27.79658 | 523.28 | 0.3256828 | 32.56828
496.79999 | 1.60501 | 3219.60205 | 1.29197 | 521.48 | 0.29558 | 29.558 | 367.34 | 0.35038 | 35.038 |  |  |  | 0.07696686 | 0.2779475 | 27.79475 | 521.48 | 0.3256575 | 32.56575
496.89999 | 1.60459 | 3210.20459 | 1.29187 | 519.96 | 0.29555 | 29.555 | 366.28 | 0.35034 | 35.034 |  |  |  | 0.07696686 | 0.2779247 | 27.79247 | 519.96 | 0.3256258 | 32.56258
497 | 1.60417 | 3201.44482 | 1.29185 | 518.54 | 0.29555 | 29.555 | 365.28 | 0.35034 | 35.034 |  |  |  | 0.07696686 | 0.2779201 | 27.79201 | 518.54 | 0.3256194 | 32.56194
497.09998 | 1.60374 | 3193.73267 | 1.29164 | 517.29 | 0.2955 | 29.55 | 364.43 | 0.35027 | 35.027 |  |  |  | 0.07696686 | 0.277872 | 27.7872 | 517.29 | 0.3255529 | 32.55529
497.19998 | 1.60332 | 3181.87988 | 1.29178 | 515.37 | 0.29553 | 29.553 | 363.06 | 0.35032 | 35.032 |  |  |  | 0.07696686 | 0.2779041 | 27.79041 | 515.37 | 0.3255973 | 32.55973
497.29999 | 1.60292 | 3171.20215 | 1.29158 | 513.64 | 0.29549 | 29.549 | 361.86 | 0.35025 | 35.025 |  |  |  | 0.07696686 | 0.2778583 | 27.78583 | 513.64 | 0.3255339 | 32.55339
497.39999 | 1.60249 | 3162.38843 | 1.29172 | 512.21 | 0.29552 | 29.552 | 360.84 | 0.3503 | 35.03 |  |  |  | 0.07696686 | 0.2778903 | 27.78903 | 512.21 | 0.3255783 | 32.55783
497.5 | 1.60205 | 3152.9729 | 1.29184 | 510.69 | 0.29555 | 29.555 | 359.75 | 0.35033 | 35.033 |  |  |  | 0.07696686 | 0.2779178 | 27.79178 | 510.69 | 0.3256163 | 32.56163
497.59998 | 1.60161 | 3140.71973 | 1.29163 | 508.7 | 0.2955 | 29.55 | 358.38 | 0.35027 | 35.027 |  |  |  | 0.07696686 | 0.2778697 | 27.78697 | 508.7 | 0.3255498 | 32.55498
497.69998 | 1.60118 | 3134.49951 | 1.29169 | 507.69 | 0.29551 | 29.551 | 357.66 | 0.35029 | 35.029 |  |  |  | 0.07696686 | 0.2778835 | 27.78835 | 507.69 | 0.3255688 | 32.55688
497.79999 | 1.60076 | 3122.20752 | 1.29163 | 505.7 | 0.2955 | 29.55 | 356.27 | 0.35027 | 35.027 |  |  |  | 0.07696686 | 0.2778697 | 27.78697 | 505.7 | 0.3255498 | 32.55498
497.89999 | 1.60033 | 3114.83228 | 1.2916 | 504.51 | 0.29549 | 29.549 | 355.43 | 0.35026 | 35.026 |  |  |  | 0.07696686 | 0.2778629 | 27.78629 | 504.51 | 0.3255402 | 32.55402
498 | 1.59991 | 3101.81592 | 1.29157 | 502.4 | 0.29549 | 29.549 | 353.95 | 0.35025 | 35.025 |  |  |  | 0.07696686 | 0.277856 | 27.7856 | 502.4 | 0.3255307 | 32.55307
498.09998 | 1.59948 | 3095.87329 | 1.29152 | 501.44 | 0.29547 | 29.547 | 353.28 | 0.35023 | 35.023 |  |  |  | 0.07696686 | 0.2778446 | 27.78446 | 501.44 | 0.3255149 | 32.55149
498.19998 | 1.59906 | 3083.1106 | 1.29153 | 499.37 | 0.29548 | 29.548 | 351.82 | 0.35023 | 35.023 |  |  |  | 0.07696686 | 0.2778469 | 27.78469 | 499.37 | 0.3255181 | 32.55181
498.29999 | 1.59866 | 3076.7085 | 1.29151 | 498.33 | 0.29547 | 29.547 | 351.09 | 0.35023 | 35.023 |  |  |  | 0.07696686 | 0.2778423 | 27.78423 | 498.33 | 0.3255117 | 32.55117
498.39999 | 1.59825 | 3064.78271 | 1.29128 | 496.4 | 0.29542 | 29.542 | 349.75 | 0.35015 | 35.015 |  |  |  | 0.07696686 | 0.2777897 | 27.77897 | 496.4 | 0.3254389 | 32.54389
498.5 | 1.59784 | 3057.99487 | 1.29134 | 495.3 | 0.29543 | 29.543 | 348.97 | 0.35017 | 35.017 |  |  |  | 0.07696686 | 0.2778034 | 27.78034 | 495.3 | 0.3254579 | 32.54579
498.59998 | 1.59741 | 3043.85449 | 1.2914 | 493.01 | 0.29545 | 29.545 | 347.35 | 0.35019 | 35.019 |  |  |  | 0.07696686 | 0.2778171 | 27.78171 | 493.01 | 0.3254769 | 32.54769
498.69998 | 1.59699 | 3036.53882 | 1.29125 | 491.83 | 0.29541 | 29.541 | 346.53 | 0.35014 | 35.014 |  |  |  | 0.07696686 | 0.2777828 | 27.77828 | 491.83 | 0.3254294 | 32.54294
498.79999 | 1.59654 | 3029.08545 | 1.29123 | 490.62 | 0.29541 | 29.541 | 345.69 | 0.35014 | 35.014 |  |  |  | 0.07696686 | 0.2777782 | 27.77782 | 490.62 | 0.325423 | 32.5423
498.89999 | 1.59612 | 3020.64502 | 1.29132 | 489.25 | 0.29543 | 29.543 | 344.71 | 0.35017 | 35.017 |  |  |  | 0.07696686 | 0.2777988 | 27.77988 | 489.25 | 0.3254516 | 32.54516
499 | 1.59569 | 3007.27075 | 1.29121 | 487.09 | 0.2954 | 29.54 | 343.2 | 0.35013 | 35.013 |  |  |  | 0.07696686 | 0.2777737 | 27.77737 | 487.09 | 0.3254167 | 32.54167
499.09998 | 1.59527 | 3001.1853 | 1.29128 | 486.1 | 0.29542 | 29.542 | 342.5 | 0.35015 | 35.015 |  |  |  | 0.07696686 | 0.2777897 | 27.77897 | 486.1 | 0.3254389 | 32.54389
499.19998 | 1.59484 | 2987.83301 | 1.29108 | 483.94 | 0.29537 | 29.537 | 341 | 0.35009 | 35.009 |  |  |  | 0.07696686 | 0.2777439 | 27.77439 | 483.94 | 0.3253755 | 32.53755
499.29999 | 1.59441 | 2979.19507 | 1.29136 | 482.54 | 0.29544 | 29.544 | 339.98 | 0.35018 | 35.018 |  |  |  | 0.07696686 | 0.277808 | 27.7808 | 482.54 | 0.3254642 | 32.54642
499.39999 | 1.59397 | 2968.74243 | 1.29128 | 480.85 | 0.29542 | 29.542 | 338.79 | 0.35015 | 35.015 |  |  |  | 0.07696686 | 0.2777897 | 27.77897 | 480.85 | 0.3254389 | 32.54389
499.5 | 1.59355 | 2959.27466 | 1.29101 | 479.31 | 0.29536 | 29.536 | 337.74 | 0.35007 | 35.007 |  |  |  | 0.07696686 | 0.2777279 | 27.77279 | 479.31 | 0.3253534 | 32.53534
499.59998 | 1.59315 | 2952.62012 | 1.29112 | 478.23 | 0.29538 | 29.538 | 336.97 | 0.3501 | 35.01 |  |  |  | 0.07696686 | 0.2777531 | 27.77531 | 478.23 | 0.3253882 | 32.53882
499.69998 | 1.59274 | 2942.74707 | 1.29101 | 476.64 | 0.29536 | 29.536 | 335.86 | 0.35007 | 35.007 |  |  |  | 0.07696686 | 0.2777279 | 27.77279 | 476.64 | 0.3253534 | 32.53534
499.79999 | 1.59234 | 2932.95044 | 1.29099 | 475.05 | 0.29535 | 29.535 | 334.74 | 0.35006 | 35.006 |  |  |  | 0.07696686 | 0.2777233 | 27.77233 | 475.05 | 0.325347 | 32.5347
499.89999 | 1.5919 | 2921.25391 | 1.29109 | 473.15 | 0.29538 | 29.538 | 333.4 | 0.35009 | 35.009 |  |  |  | 0.07696686 | 0.2777462 | 27.77462 | 473.15 | 0.3253787 | 32.53787
500 | 1.59147 | 2913.96289 | 1.29113 | 471.97 | 0.29539 | 29.539 | 332.56 | 0.3501 | 35.01 |  |  |  | 0.07696686 | 0.2777554 | 27.77554 | 471.97 | 0.3253914 | 32.53914
500.09998 | 1.59105 | 2900.65503 | 1.29102 | 469.82 | 0.29536 | 29.536 | 331.05 | 0.35007 | 35.007 |  |  |  | 0.07696686 | 0.2777302 | 27.77302 | 469.82 | 0.3253565 | 32.53565
500.19998 | 1.59063 | 2892.95117 | 1.29093 | 468.57 | 0.29534 | 29.534 | 330.18 | 0.35004 | 35.004 |  |  |  | 0.07696686 | 0.2777096 | 27.77096 | 468.57 | 0.325328 | 32.5328
500.29999 | 1.5902 | 2881.83301 | 1.29093 | 466.77 | 0.29534 | 29.534 | 328.91 | 0.35004 | 35.004 |  |  |  | 0.07696686 | 0.2777096 | 27.77096 | 466.77 | 0.325328 | 32.5328
500.39999 | 1.58976 | 2876.44092 | 1.29097 | 465.9 | 0.29535 | 29.535 | 328.29 | 0.35005 | 35.005 |  |  |  | 0.07696686 | 0.2777188 | 27.77188 | 465.9 | 0.3253407 | 32.53407
500.5 | 1.58932 | 2863.15308 | 1.29088 | 463.74 | 0.29533 | 29.533 | 326.79 | 0.35002 | 35.002 |  |  |  | 0.07696686 | 0.2776982 | 27.76982 | 463.74 | 0.3253122 | 32.53122
500.59998 | 1.58889 | 2859.19995 | 1.29081 | 463.1 | 0.29531 | 29.531 | 326.34 | 0.35 | 35 |  |  |  | 0.07696686 | 0.2776822 | 27.76822 | 463.1 | 0.32529 | 32.529
500.69998 | 1.58848 | 2847.39014 | 1.29066 | 461.19 | 0.29528 | 29.528 | 325.01 | 0.34995 | 34.995 |  |  |  | 0.07696686 | 0.2776478 | 27.76478 | 461.19 | 0.3252425 | 32.52425
500.79999 | 1.58807 | 2841.26367 | 1.29088 | 460.2 | 0.29533 | 29.533 | 324.29 | 0.35002 | 35.002 |  |  |  | 0.07696686 | 0.2776982 | 27.76982 | 460.2 | 0.3253122 | 32.53122
500.89999 | 1.58766 | 2829.84253 | 1.29092 | 458.35 | 0.29534 | 29.534 | 322.98 | 0.35004 | 35.004 |  |  |  | 0.07696686 | 0.2777073 | 27.77073 | 458.35 | 0.3253249 | 32.53249
501 | 1.58724 | 2821.25928 | 1.29077 | 456.96 | 0.2953 | 29.53 | 322.02 | 0.34999 | 34.999 |  |  |  | 0.07696686 | 0.277673 | 27.7673 | 456.96 | 0.3252773 | 32.52773
501.09998 | 1.58682 | 2812.14771 | 1.29069 | 455.48 | 0.29528 | 29.528 | 320.99 | 0.34996 | 34.996 |  |  |  | 0.07696686 | 0.2776547 | 27.76547 | 455.48 | 0.325252 | 32.5252
501.19998 | 1.58641 | 2804.30933 | 1.29067 | 454.21 | 0.29528 | 29.528 | 320.09 | 0.34995 | 34.995 |  |  |  | 0.07696686 | 0.2776501 | 27.76501 | 454.21 | 0.3252457 | 32.52457
501.29999 | 1.58598 | 2794.01294 | 1.29079 | 452.55 | 0.29531 | 29.531 | 318.91 | 0.34999 | 34.999 |  |  |  | 0.07696686 | 0.2776776 | 27.76776 | 452.55 | 0.3252837 | 32.52837
501.39999 | 1.58557 | 2787.06128 | 1.29069 | 451.42 | 0.29528 | 29.528 | 318.12 | 0.34996 | 34.996 |  |  |  | 0.07696686 | 0.2776547 | 27.76547 | 451.42 | 0.325252 | 32.5252
501.5 | 1.58513 | 2774.49683 | 1.29057 | 449.38 | 0.29526 | 29.526 | 316.7 | 0.34992 | 34.992 |  |  |  | 0.07696686 | 0.2776273 | 27.76273 | 449.38 | 0.325214 | 32.5214
501.59998 | 1.58468 | 2765.91455 | 1.29062 | 447.99 | 0.29527 | 29.527 | 315.72 | 0.34994 | 34.994 |  |  |  | 0.07696686 | 0.2776387 | 27.76387 | 447.99 | 0.3252298 | 32.52298
501.69998 | 1.58424 | 2752.86523 | 1.2906 | 445.88 | 0.29526 | 29.526 | 314.23 | 0.34993 | 34.993 |  |  |  | 0.07696686 | 0.2776341 | 27.76341 | 445.88 | 0.3252235 | 32.52235
501.79999 | 1.58382 | 2746.74658 | 1.29052 | 444.89 | 0.29525 | 29.525 | 313.54 | 0.34991 | 34.991 |  |  |  | 0.07696686 | 0.2776158 | 27.76158 | 444.89 | 0.3251982 | 32.51982
501.89999 | 1.5834 | 2734.3064 | 1.29034 | 442.87 | 0.2952 | 29.52 | 312.14 | 0.34985 | 34.985 |  |  |  | 0.07696686 | 0.2775746 | 27.75746 | 442.87 | 0.3251412 | 32.51412
502 | 1.58299 | 2728.16699 | 1.29045 | 441.88 | 0.29523 | 29.523 | 311.42 | 0.34988 | 34.988 |  |  |  | 0.07696686 | 0.2775998 | 27.75998 | 441.88 | 0.325176 | 32.5176
502.09998 | 1.58257 | 2719.35498 | 1.29038 | 440.45 | 0.29521 | 29.521 | 310.42 | 0.34986 | 34.986 |  |  |  | 0.07696686 | 0.2775838 | 27.75838 | 440.45 | 0.3251538 | 32.51538
502.19998 | 1.58214 | 2708.84717 | 1.29029 | 438.75 | 0.29519 | 29.519 | 309.23 | 0.34983 | 34.983 |  |  |  | 0.07696686 | 0.2775632 | 27.75632 | 438.75 | 0.3251253 | 32.51253
502.29999 | 1.58172 | 2699.40576 | 1.29034 | 437.22 | 0.2952 | 29.52 | 308.15 | 0.34985 | 34.985 |  |  |  | 0.07696686 | 0.2775746 | 27.75746 | 437.22 | 0.3251412 | 32.51412
502.39999 | 1.5813 | 2686.93652 | 1.2903 | 435.2 | 0.2952 | 29.52 | 306.73 | 0.34983 | 34.983 |  |  |  | 0.07696686 | 0.2775655 | 27.75655 | 435.2 | 0.3251285 | 32.51285
502.5 | 1.5809 | 2679.17944 | 1.29035 | 433.95 | 0.29521 | 29.521 | 305.84 | 0.34985 | 34.985 |  |  |  | 0.07696686 | 0.2775769 | 27.75769 | 433.95 | 0.3251443 | 32.51443
502.59998 | 1.58048 | 2668.36182 | 1.29022 | 432.19 | 0.29518 | 29.518 | 304.62 | 0.34981 | 34.981 |  |  |  | 0.07696686 | 0.2775472 | 27.75472 | 432.19 | 0.3251032 | 32.51032
502.69998 | 1.58004 | 2658.71753 | 1.2904 | 430.63 | 0.29522 | 29.522 | 303.5 | 0.34987 | 34.987 |  |  |  | 0.07696686 | 0.2775884 | 27.75884 | 430.63 | 0.3251602 | 32.51602
502.79999 | 1.57961 | 2646.46875 | 1.29018 | 428.65 | 0.29517 | 29.517 | 302.12 | 0.3498 | 34.98 |  |  |  | 0.07696686 | 0.277538 | 27.7538 | 428.65 | 0.3250905 | 32.50905
502.89999 | 1.57918 | 2641.05957 | 1.29017 | 427.77 | 0.29517 | 29.517 | 301.51 | 0.34979 | 34.979 |  |  |  | 0.07696686 | 0.2775358 | 27.75358 | 427.77 | 0.3250873 | 32.50873
503 | 1.57874 | 2628.27539 | 1.29004 | 425.7 | 0.29514 | 29.514 | 300.06 | 0.34975 | 34.975 |  |  |  | 0.07696686 | 0.277506 | 27.7506 | 425.7 | 0.3250462 | 32.50462
503.09998 | 1.57831 | 2622.22656 | 1.28999 | 424.72 | 0.29512 | 29.512 | 299.38 | 0.34973 | 34.973 |  |  |  | 0.07696686 | 0.2774946 | 27.74946 | 424.72 | 0.3250304 | 32.50304
503.19998 | 1.57788 | 2610.30273 | 1.29015 | 422.79 | 0.29516 | 29.516 | 298 | 0.34979 | 34.979 |  |  |  | 0.07696686 | 0.2775312 | 27.75312 | 422.79 | 0.325081 | 32.5081
503.29999 | 1.57745 | 2604.52734 | 1.28997 | 421.85 | 0.29512 | 29.512 | 297.36 | 0.34973 | 34.973 |  |  |  | 0.07696686 | 0.27749 | 27.749 | 421.85 | 0.325024 | 32.5024
503.39999 | 1.57704 | 2594.3833 | 1.28992 | 420.21 | 0.29511 | 29.511 | 296.2 | 0.34971 | 34.971 |  |  |  | 0.07696686 | 0.2774786 | 27.74786 | 420.21 | 0.3250082 | 32.50082
503.5 | 1.57664 | 2587.66064 | 1.28988 | 419.12 | 0.2951 | 29.51 | 295.44 | 0.3497 | 34.97 |  |  |  | 0.07696686 | 0.2774694 | 27.74694 | 419.12 | 0.3249955 | 32.49955
503.59998 | 1.57623 | 2574.16162 | 1.28995 | 416.94 | 0.29512 | 29.512 | 293.89 | 0.34972 | 34.972 |  |  |  | 0.07696686 | 0.2774854 | 27.74854 | 416.94 | 0.3250177 | 32.50177
503.69998 | 1.57582 | 2568.38721 | 1.28982 | 416 | 0.29509 | 29.509 | 293.24 | 0.34968 | 34.968 |  |  |  | 0.07696686 | 0.2774557 | 27.74557 | 416 | 0.3249765 | 32.49765
503.79999 | 1.57538 | 2556.62451 | 1.28996 | 414.1 | 0.29512 | 29.512 | 291.89 | 0.34972 | 34.972 |  |  |  | 0.07696686 | 0.2774877 | 27.74877 | 414.1 | 0.3250209 | 32.50209
503.89999 | 1.57497 | 2549.39038 | 1.28981 | 412.92 | 0.29508 | 29.508 | 291.08 | 0.34968 | 34.968 |  |  |  | 0.07696686 | 0.2774534 | 27.74534 | 412.92 | 0.3249734 | 32.49734
504 | 1.57454 | 2538.19995 | 1.2898 | 411.11 | 0.29508 | 29.508 | 289.8 | 0.34967 | 34.967 |  |  |  | 0.07696686 | 0.2774511 | 27.74511 | 411.11 | 0.3249702 | 32.49702
504.09998 | 1.57413 | 2531.83838 | 1.28988 | 410.08 | 0.2951 | 29.51 | 289.07 | 0.3497 | 34.97 |  |  |  | 0.07696686 | 0.2774694 | 27.74694 | 410.08 | 0.3249955 | 32.49955
504.19998 | 1.5737 | 2522.13501 | 1.28974 | 408.51 | 0.29507 | 29.507 | 287.97 | 0.34965 | 34.965 |  |  |  | 0.07696686 | 0.2774374 | 27.74374 | 408.51 | 0.3249512 | 32.49512
504.29999 | 1.57325 | 2517.50586 | 1.28966 | 407.76 | 0.29505 | 29.505 | 287.45 | 0.34963 | 34.963 |  |  |  | 0.07696686 | 0.2774191 | 27.74191 | 407.76 | 0.3249259 | 32.49259
504.39999 | 1.57281 | 2501.50171 | 1.28979 | 405.17 | 0.29508 | 29.508 | 285.61 | 0.34967 | 34.967 |  |  |  | 0.07696686 | 0.2774488 | 27.74488 | 405.17 | 0.324967 | 32.4967
504.5 | 1.57238 | 2496.67749 | 1.28974 | 404.39 | 0.29507 | 29.507 | 285.06 | 0.34965 | 34.965 |  |  |  | 0.07696686 | 0.2774374 | 27.74374 | 404.39 | 0.3249512 | 32.49512
504.59998 | 1.57196 | 2484.68408 | 1.28983 | 402.44 | 0.29509 | 29.509 | 283.69 | 0.34968 | 34.968 |  |  |  | 0.07696686 | 0.277458 | 27.7458 | 402.44 | 0.3249797 | 32.49797
504.69998 | 1.57154 | 2475.07251 | 1.28987 | 400.89 | 0.2951 | 29.51 | 282.59 | 0.3497 | 34.97 |  |  |  | 0.07696686 | 0.2774671 | 27.74671 | 400.89 | 0.3249924 | 32.49924
504.79999 | 1.57112 | 2466.08228 | 1.28975 | 399.43 | 0.29507 | 29.507 | 281.57 | 0.34966 | 34.966 |  |  |  | 0.07696686 | 0.2774397 | 27.74397 | 399.43 | 0.3249544 | 32.49544
504.89999 | 1.5707 | 2455.96851 | 1.28959 | 397.79 | 0.29503 | 29.503 | 280.43 | 0.3496 | 34.96 |  |  |  | 0.07696686 | 0.2774031 | 27.74031 | 397.79 | 0.3249037 | 32.49037
505 | 1.57029 | 2447.62549 | 1.28968 | 396.44 | 0.29505 | 29.505 | 279.47 | 0.34963 | 34.963 |  |  |  | 0.07696686 | 0.2774237 | 27.74237 | 396.44 | 0.3249322 | 32.49322
505.09998 | 1.56988 | 2436.4126 | 1.2895 | 394.62 | 0.29501 | 29.501 | 278.21 | 0.34958 | 34.958 |  |  |  | 0.07696686 | 0.2773825 | 27.73825 | 394.62 | 0.3248752 | 32.48752
505.19998 | 1.56946 | 2428.58765 | 1.28963 | 393.36 | 0.29504 | 29.504 | 277.3 | 0.34962 | 34.962 |  |  |  | 0.07696686 | 0.2774122 | 27.74122 | 393.36 | 0.3249164 | 32.49164
505.29999 | 1.56904 | 2416.38574 | 1.28958 | 391.38 | 0.29503 | 29.503 | 275.91 | 0.3496 | 34.96 |  |  |  | 0.07696686 | 0.2774008 | 27.74008 | 391.38 | 0.3249005 | 32.49005
505.39999 | 1.56861 | 2411.74707 | 1.28954 | 390.63 | 0.29502 | 29.502 | 275.39 | 0.34959 | 34.959 |  |  |  | 0.07696686 | 0.2773916 | 27.73916 | 390.63 | 0.3248879 | 32.48879
505.5 | 1.56817 | 2398.89038 | 1.28957 | 388.55 | 0.29503 | 29.503 | 273.91 | 0.3496 | 34.96 |  |  |  | 0.07696686 | 0.2773985 | 27.73985 | 388.55 | 0.3248974 | 32.48974
505.59998 | 1.56773 | 2391.63501 | 1.28951 | 387.37 | 0.29501 | 29.501 | 273.09 | 0.34958 | 34.958 |  |  |  | 0.07696686 | 0.2773848 | 27.73848 | 387.37 | 0.3248784 | 32.48784
505.69998 | 1.56731 | 2382.07617 | 1.28934 | 385.82 | 0.29498 | 29.498 | 272.02 | 0.34952 | 34.952 |  |  |  | 0.07696686 | 0.2773459 | 27.73459 | 385.82 | 0.3248246 | 32.48246
505.79999 | 1.56689 | 2374.45703 | 1.28957 | 384.59 | 0.29503 | 29.503 | 271.12 | 0.3496 | 34.96 |  |  |  | 0.07696686 | 0.2773985 | 27.73985 | 384.59 | 0.3248974 | 32.48974
505.89999 | 1.56647 | 2362.05884 | 1.28944 | 382.58 | 0.295 | 29.5 | 269.72 | 0.34956 | 34.956 |  |  |  | 0.07696686 | 0.2773688 | 27.73688 | 382.58 | 0.3248562 | 32.48562
506 | 1.56605 | 2355.84399 | 1.28939 | 381.57 | 0.29499 | 29.499 | 269.02 | 0.34954 | 34.954 |  |  |  | 0.07696686 | 0.2773573 | 27.73573 | 381.57 | 0.3248404 | 32.48404
506.09998 | 1.56562 | 2347.77124 | 1.28926 | 380.27 | 0.29496 | 29.496 | 268.1 | 0.3495 | 34.95 |  |  |  | 0.07696686 | 0.2773276 | 27.73276 | 380.27 | 0.3247992 | 32.47992
506.19998 | 1.56521 | 2336.37329 | 1.2892 | 378.42 | 0.29494 | 29.494 | 266.81 | 0.34948 | 34.948 |  |  |  | 0.07696686 | 0.2773139 | 27.73139 | 378.42 | 0.3247803 | 32.47803
506.29999 | 1.56481 | 2326.79419 | 1.28922 | 376.87 | 0.29495 | 29.495 | 265.71 | 0.34948 | 34.948 |  |  |  | 0.07696686 | 0.2773184 | 27.73184 | 376.87 | 0.3247866 | 32.47866
506.39999 | 1.56439 | 2319.69214 | 1.28919 | 375.72 | 0.29494 | 29.494 | 264.9 | 0.34947 | 34.947 |  |  |  | 0.07696686 | 0.2773116 | 27.73116 | 375.72 | 0.3247771 | 32.47771
506.5 | 1.56396 | 2307.68628 | 1.28911 | 373.77 | 0.29492 | 29.492 | 263.54 | 0.34945 | 34.945 |  |  |  | 0.07696686 | 0.2772933 | 27.72933 | 373.77 | 0.3247518 | 32.47518
506.59998 | 1.56353 | 2302.11987 | 1.28938 | 372.87 | 0.29498 | 29.498 | 262.88 | 0.34954 | 34.954 |  |  |  | 0.07696686 | 0.277355 | 27.7355 | 372.87 | 0.3248372 | 32.48372
506.69998 | 1.5631 | 2291.36206 | 1.28906 | 371.13 | 0.29491 | 29.491 | 261.68 | 0.34943 | 34.943 |  |  |  | 0.07696686 | 0.2772818 | 27.72818 | 371.13 | 0.3247359 | 32.47359
506.79999 | 1.56267 | 2282.25439 | 1.28892 | 369.66 | 0.29488 | 29.488 | 260.65 | 0.34939 | 34.939 |  |  |  | 0.07696686 | 0.2772498 | 27.72498 | 369.66 | 0.3246916 | 32.46916
506.89999 | 1.56225 | 2271.89136 | 1.28915 | 367.98 | 0.29493 | 29.493 | 259.45 | 0.34946 | 34.946 |  |  |  | 0.07696686 | 0.2773024 | 27.73024 | 367.98 | 0.3247644 | 32.47644
507 | 1.56182 | 2264.91602 | 1.28927 | 366.85 | 0.29496 | 29.496 | 258.64 | 0.3495 | 34.95 |  |  |  | 0.07696686 | 0.2773299 | 27.73299 | 366.85 | 0.3248024 | 32.48024
507.09998 | 1.56139 | 2253.82617 | 1.289 | 365.05 | 0.2949 | 29.49 | 257.4 | 0.34941 | 34.941 |  |  |  | 0.07696686 | 0.2772681 | 27.72681 | 365.05 | 0.3247169 | 32.47169
507.19998 | 1.56096 | 2246.13062 | 1.28903 | 363.8 | 0.2949 | 29.49 | 256.52 | 0.34942 | 34.942 |  |  |  | 0.07696686 | 0.277275 | 27.7275 | 363.8 | 0.3247264 | 32.47264
507.29999 | 1.56054 | 2235.86499 | 1.28902 | 362.14 | 0.2949 | 29.49 | 255.35 | 0.34942 | 34.942 |  |  |  | 0.07696686 | 0.2772727 | 27.72727 | 362.14 | 0.3247233 | 32.47233
507.39999 | 1.56014 | 2227.29907 | 1.28903 | 360.75 | 0.2949 | 29.49 | 254.37 | 0.34942 | 34.942 |  |  |  | 0.07696686 | 0.277275 | 27.7275 | 360.75 | 0.3247264 | 32.47264
507.5 | 1.55972 | 2219.04443 | 1.28904 | 359.42 | 0.29491 | 29.491 | 253.42 | 0.34943 | 34.943 |  |  |  | 0.07696686 | 0.2772773 | 27.72773 | 359.42 | 0.3247296 | 32.47296
507.59998 | 1.55931 | 2208.59375 | 1.28889 | 357.72 | 0.29487 | 29.487 | 252.24 | 0.34938 | 34.938 |  |  |  | 0.07696686 | 0.2772429 | 27.72429 | 357.72 | 0.3246821 | 32.46821
507.69998 | 1.55888 | 2201.22144 | 1.28883 | 356.53 | 0.29486 | 29.486 | 251.4 | 0.34936 | 34.936 |  |  |  | 0.07696686 | 0.2772292 | 27.72292 | 356.53 | 0.3246631 | 32.46631
507.79999 | 1.55846 | 2190.55933 | 1.2888 | 354.8 | 0.29485 | 29.485 | 250.19 | 0.34935 | 34.935 |  |  |  | 0.07696686 | 0.2772223 | 27.72223 | 354.8 | 0.3246536 | 32.46536
507.89999 | 1.55803 | 2185.7981 | 1.28896 | 354.03 | 0.29489 | 29.489 | 249.63 | 0.3494 | 34.94 |  |  |  | 0.07696686 | 0.277259 | 27.7259 | 354.03 | 0.3247043 | 32.47043
508 | 1.55761 | 2170.69995 | 1.28889 | 351.59 | 0.29487 | 29.487 | 247.91 | 0.34938 | 34.938 |  |  |  | 0.07696686 | 0.2772429 | 27.72429 | 351.59 | 0.3246821 | 32.46821
508.09998 | 1.55718 | 2164.39258 | 1.28899 | 350.57 | 0.2949 | 29.49 | 247.19 | 0.34941 | 34.941 |  |  |  | 0.07696686 | 0.2772658 | 27.72658 | 350.57 | 0.3247138 | 32.47138
508.19998 | 1.55675 | 2155.79517 | 1.28885 | 349.17 | 0.29486 | 29.486 | 246.21 | 0.34936 | 34.936 |  |  |  | 0.07696686 | 0.2772338 | 27.72338 | 349.17 | 0.3246695 | 32.46695
508.29999 | 1.55631 | 2148.35986 | 1.28876 | 347.97 | 0.29484 | 29.484 | 245.37 | 0.34934 | 34.934 |  |  |  | 0.07696686 | 0.2772132 | 27.72132 | 347.97 | 0.324641 | 32.4641
508.39999 | 1.55587 | 2137.11426 | 1.28865 | 346.15 | 0.29482 | 29.482 | 244.1 | 0.3493 | 34.93 |  |  |  | 0.07696686 | 0.277188 | 27.7188 | 346.15 | 0.3246062 | 32.46062
508.5 | 1.55545 | 2132.05981 | 1.28871 | 345.33 | 0.29483 | 29.483 | 243.51 | 0.34932 | 34.932 |  |  |  | 0.07696686 | 0.2772018 | 27.72018 | 345.33 | 0.3246252 | 32.46252
508.59998 | 1.55504 | 2119.76025 | 1.28858 | 343.34 | 0.2948 | 29.48 | 242.12 | 0.34928 | 34.928 |  |  |  | 0.07696686 | 0.277172 | 27.7172 | 343.34 | 0.324584 | 32.4584
508.69998 | 1.55463 | 2110.62207 | 1.28873 | 341.86 | 0.29484 | 29.484 | 241.06 | 0.34933 | 34.933 |  |  |  | 0.07696686 | 0.2772063 | 27.72063 | 341.86 | 0.3246315 | 32.46315
508.79999 | 1.55421 | 2102.94556 | 1.28853 | 340.61 | 0.29479 | 29.479 | 240.2 | 0.34926 | 34.926 |  |  |  | 0.07696686 | 0.2771606 | 27.71606 | 340.61 | 0.3245682 | 32.45682
508.89999 | 1.55379 | 2094.5 | 1.28865 | 339.25 | 0.29482 | 29.482 | 239.23 | 0.3493 | 34.93 |  |  |  | 0.07696686 | 0.277188 | 27.7188 | 339.25 | 0.3246062 | 32.46062
509 | 1.55336 | 2085.74927 | 1.28873 | 337.83 | 0.29484 | 29.484 | 238.22 | 0.34933 | 34.933 |  |  |  | 0.07696686 | 0.2772063 | 27.72063 | 337.83 | 0.3246315 | 32.46315
509.09998 | 1.55295 | 2079.9021 | 1.28831 | 336.88 | 0.29474 | 29.474 | 237.59 | 0.34919 | 34.919 |  |  |  | 0.07696686 | 0.2771103 | 27.71103 | 336.88 | 0.3244986 | 32.44986
509.19998 | 1.55254 | 2065.9624 | 1.28848 | 334.62 | 0.29478 | 29.478 | 235.98 | 0.34924 | 34.924 |  |  |  | 0.07696686 | 0.2771491 | 27.71491 | 334.62 | 0.3245524 | 32.45524
509.29999 | 1.55211 | 2060.77222 | 1.28858 | 333.78 | 0.2948 | 29.48 | 235.38 | 0.34928 | 34.928 |  |  |  | 0.07696686 | 0.277172 | 27.7172 | 333.78 | 0.324584 | 32.4584
509.39999 | 1.55167 | 2049.89722 | 1.28858 | 332.02 | 0.2948 | 29.48 | 234.14 | 0.34928 | 34.928 |  |  |  | 0.07696686 | 0.277172 | 27.7172 | 332.02 | 0.324584 | 32.4584
509.5 | 1.55121 | 2042.79199 | 1.28839 | 330.87 | 0.29476 | 29.476 | 233.34 | 0.34921 | 34.921 |  |  |  | 0.07696686 | 0.2771286 | 27.71286 | 330.87 | 0.3245239 | 32.45239
509.59998 | 1.55079 | 2032.95105 | 1.28834 | 329.28 | 0.29475 | 29.475 | 232.22 | 0.3492 | 34.92 |  |  |  | 0.07696686 | 0.2771171 | 27.71171 | 329.28 | 0.3245081 | 32.45081
509.69998 | 1.55036 | 2023.59534 | 1.28836 | 327.76 | 0.29475 | 29.475 | 231.15 | 0.34921 | 34.921 |  |  |  | 0.07696686 | 0.2771217 | 27.71217 | 327.76 | 0.3245144 | 32.45144
509.79999 | 1.54995 | 2012.66162 | 1.28833 | 325.99 | 0.29474 | 29.474 | 229.91 | 0.3492 | 34.92 |  |  |  | 0.07696686 | 0.2771148 | 27.71148 | 325.99 | 0.3245049 | 32.45049
509.89999 | 1.54953 | 2002.27979 | 1.28831 | 324.31 | 0.29474 | 29.474 | 228.72 | 0.34919 | 34.919 |  |  |  | 0.07696686 | 0.2771103 | 27.71103 | 324.31 | 0.3244986 | 32.44986
510 | 1.5491 | 1995.10791 | 1.28828 | 323.15 | 0.29473 | 29.473 | 227.9 | 0.34918 | 34.918 |  |  |  | 0.07696686 | 0.2771034 | 27.71034 | 323.15 | 0.3244891 | 32.44891
510.09998 | 1.54869 | 1986.95874 | 1.28815 | 321.83 | 0.2947 | 29.47 | 226.98 | 0.34914 | 34.914 |  |  |  | 0.07696686 | 0.2770737 | 27.70737 | 321.83 | 0.3244479 | 32.44479
510.19998 | 1.54828 | 1978.20667 | 1.28827 | 320.41 | 0.29473 | 29.473 | 225.97 | 0.34918 | 34.918 |  |  |  | 0.07696686 | 0.2771011 | 27.71011 | 320.41 | 0.3244859 | 32.44859
510.29999 | 1.54787 | 1969.86414 | 1.28817 | 319.06 | 0.29471 | 29.471 | 225.03 | 0.34914 | 34.914 |  |  |  | 0.07696686 | 0.2770782 | 27.70782 | 319.06 | 0.3244543 | 32.44543
510.39999 | 1.54745 | 1960.43005 | 1.28828 | 317.53 | 0.29473 | 29.473 | 223.94 | 0.34918 | 34.918 |  |  |  | 0.07696686 | 0.2771034 | 27.71034 | 317.53 | 0.3244891 | 32.44891
510.5 | 1.54703 | 1950.33667 | 1.28808 | 315.9 | 0.29469 | 29.469 | 222.8 | 0.34911 | 34.911 |  |  |  | 0.07696686 | 0.2770576 | 27.70576 | 315.9 | 0.3244258 | 32.44258
510.59998 | 1.54659 | 1940.19824 | 1.28809 | 314.25 | 0.29469 | 29.469 | 221.65 | 0.34912 | 34.912 |  |  |  | 0.07696686 | 0.2770599 | 27.70599 | 314.25 | 0.3244289 | 32.44289
510.69998 | 1.54616 | 1931.29297 | 1.28798 | 312.81 | 0.29466 | 29.466 | 220.64 | 0.34908 | 34.908 |  |  |  | 0.07696686 | 0.2770348 | 27.70348 | 312.81 | 0.3243941 | 32.43941
510.79999 | 1.54574 | 1920.92407 | 1.28798 | 311.13 | 0.29466 | 29.466 | 219.45 | 0.34908 | 34.908 |  |  |  | 0.07696686 | 0.2770348 | 27.70348 | 311.13 | 0.3243941 | 32.43941
510.89999 | 1.54531 | 1914.36365 | 1.28797 | 310.07 | 0.29466 | 29.466 | 218.7 | 0.34908 | 34.908 |  |  |  | 0.07696686 | 0.2770325 | 27.70325 | 310.07 | 0.324391 | 32.4391
511 | 1.54489 | 1905.51465 | 1.288 | 308.64 | 0.29467 | 29.467 | 217.69 | 0.34909 | 34.909 |  |  |  | 0.07696686 | 0.2770393 | 27.70393 | 308.64 | 0.3244005 | 32.44005
511.09998 | 1.54445 | 1894.53479 | 1.28792 | 306.86 | 0.29465 | 29.465 | 216.44 | 0.34906 | 34.906 |  |  |  | 0.07696686 | 0.277021 | 27.7021 | 306.86 | 0.3243752 | 32.43752
511.19998 | 1.54403 | 1889.70215 | 1.28769 | 306.07 | 0.2946 | 29.46 | 215.91 | 0.34899 | 34.899 |  |  |  | 0.07696686 | 0.2769684 | 27.69684 | 306.07 | 0.3243024 | 32.43024
511.29999 | 1.54362 | 1877.82544 | 1.28782 | 304.15 | 0.29463 | 29.463 | 214.54 | 0.34903 | 34.903 |  |  |  | 0.07696686 | 0.2769982 | 27.69982 | 304.15 | 0.3243435 | 32.43435
511.39999 | 1.54321 | 1873.0022 | 1.28767 | 303.37 | 0.29459 | 29.459 | 214 | 0.34898 | 34.898 |  |  |  | 0.07696686 | 0.2769638 | 27.69638 | 303.37 | 0.3242961 | 32.42961
511.5 | 1.5428 | 1860.25671 | 1.28777 | 301.3 | 0.29462 | 29.462 | 212.54 | 0.34901 | 34.901 |  |  |  | 0.07696686 | 0.2769867 | 27.69867 | 301.3 | 0.3243277 | 32.43277
511.59998 | 1.54238 | 1856.14795 | 1.28773 | 300.64 | 0.29461 | 29.461 | 212.07 | 0.349 | 34.9 |  |  |  | 0.07696686 | 0.2769776 | 27.69776 | 300.64 | 0.324315 | 32.4315
511.69998 | 1.54195 | 1843.58008 | 1.28774 | 298.6 | 0.29461 | 29.461 | 210.63 | 0.349 | 34.9 |  |  |  | 0.07696686 | 0.2769799 | 27.69799 | 298.6 | 0.3243182 | 32.43182
511.79999 | 1.54152 | 1838.41077 | 1.28775 | 297.77 | 0.29461 | 29.461 | 210.04 | 0.34901 | 34.901 |  |  |  | 0.07696686 | 0.2769821 | 27.69821 | 297.77 | 0.3243214 | 32.43214
511.89999 | 1.54111 | 1828.76685 | 1.28763 | 296.2 | 0.29458 | 29.458 | 208.95 | 0.34897 | 34.897 |  |  |  | 0.07696686 | 0.2769547 | 27.69547 | 296.2 | 0.3242834 | 32.42834
512 | 1.54068 | 1821.72424 | 1.28775 | 295.06 | 0.29461 | 29.461 | 208.13 | 0.34901 | 34.901 |  |  |  | 0.07696686 | 0.2769821 | 27.69821 | 295.06 | 0.3243214 | 32.43214
512.09998 | 1.54026 | 1809.09973 | 1.2878 | 293.02 | 0.29462 | 29.462 | 206.69 | 0.34902 | 34.902 |  |  |  | 0.07696686 | 0.2769936 | 27.69936 | 293.02 | 0.3243372 | 32.43372
512.20001 | 1.53981 | 1800.07336 | 1.28759 | 291.56 | 0.29458 | 29.458 | 205.67 | 0.34896 | 34.896 |  |  |  | 0.07696686 | 0.2769455 | 27.69455 | 291.56 | 0.3242707 | 32.42707
512.29999 | 1.53938 | 1789.53027 | 1.28766 | 289.85 | 0.29459 | 29.459 | 204.46 | 0.34898 | 34.898 |  |  |  | 0.07696686 | 0.2769616 | 27.69616 | 289.85 | 0.3242929 | 32.42929
512.39996 | 1.53896 | 1781.25195 | 1.28759 | 288.51 | 0.29458 | 29.458 | 203.52 | 0.34896 | 34.896 |  |  |  | 0.07696686 | 0.2769455 | 27.69455 | 288.51 | 0.3242707 | 32.42707
512.5 | 1.53855 | 1772.4696 | 1.28753 | 287.09 | 0.29456 | 29.456 | 202.52 | 0.34894 | 34.894 |  |  |  | 0.07696686 | 0.2769318 | 27.69318 | 287.09 | 0.3242518 | 32.42518
512.59998 | 1.53813 | 1763.64038 | 1.28752 | 285.66 | 0.29456 | 29.456 | 201.51 | 0.34893 | 34.893 |  |  |  | 0.07696686 | 0.2769295 | 27.69295 | 285.66 | 0.3242486 | 32.42486
512.70001 | 1.53771 | 1754.49646 | 1.28738 | 284.17 | 0.29453 | 29.453 | 200.48 | 0.34889 | 34.889 |  |  |  | 0.07696686 | 0.2768975 | 27.68975 | 284.17 | 0.3242043 | 32.42043
512.79999 | 1.53729 | 1743.87146 | 1.28752 | 282.45 | 0.29456 | 29.456 | 199.25 | 0.34893 | 34.893 |  |  |  | 0.07696686 | 0.2769295 | 27.69295 | 282.45 | 0.3242486 | 32.42486
512.89996 | 1.53685 | 1735.25208 | 1.28745 | 281.06 | 0.29454 | 29.454 | 198.27 | 0.34891 | 34.891 |  |  |  | 0.07696686 | 0.2769135 | 27.69135 | 281.06 | 0.3242264 | 32.42264
513 | 1.53645 | 1725.20239 | 1.28728 | 279.43 | 0.2945 | 29.45 | 197.14 | 0.34885 | 34.885 |  |  |  | 0.07696686 | 0.2768746 | 27.68746 | 279.43 | 0.3241727 | 32.41727
513.09998 | 1.53603 | 1717.23816 | 1.28729 | 278.14 | 0.29451 | 29.451 | 196.23 | 0.34886 | 34.886 |  |  |  | 0.07696686 | 0.2768769 | 27.68769 | 278.14 | 0.3241758 | 32.41758
513.20001 | 1.5356 | 1704.10474 | 1.28742 | 276.01 | 0.29454 | 29.454 | 194.72 | 0.3489 | 34.89 |  |  |  | 0.07696686 | 0.2769067 | 27.69067 | 276.01 | 0.324217 | 32.4217
513.29999 | 1.53517 | 1697.10742 | 1.28724 | 274.88 | 0.2945 | 29.45 | 193.93 | 0.34884 | 34.884 |  |  |  | 0.07696686 | 0.2768655 | 27.68655 | 274.88 | 0.32416 | 32.416
513.39996 | 1.53472 | 1688.55212 | 1.28718 | 273.49 | 0.29448 | 29.448 | 192.96 | 0.34882 | 34.882 |  |  |  | 0.07696686 | 0.2768518 | 27.68518 | 273.49 | 0.324141 | 32.4141
513.5 | 1.5343 | 1681.81287 | 1.28719 | 272.4 | 0.29448 | 29.448 | 192.18 | 0.34883 | 34.883 |  |  |  | 0.07696686 | 0.276854 | 27.6854 | 272.4 | 0.3241442 | 32.41442
513.59998 | 1.53387 | 1671.18359 | 1.28726 | 270.68 | 0.2945 | 29.45 | 190.97 | 0.34885 | 34.885 |  |  |  | 0.07696686 | 0.2768701 | 27.68701 | 270.68 | 0.3241663 | 32.41663
513.70001 | 1.53345 | 1665.62781 | 1.28729 | 269.78 | 0.29451 | 29.451 | 190.33 | 0.34886 | 34.886 |  |  |  | 0.07696686 | 0.2768769 | 27.68769 | 269.78 | 0.3241758 | 32.41758
513.79999 | 1.53303 | 1655.60376 | 1.28729 | 268.16 | 0.29451 | 29.451 | 189.18 | 0.34886 | 34.886 |  |  |  | 0.07696686 | 0.2768769 | 27.68769 | 268.16 | 0.3241758 | 32.41758
513.89996 | 1.53261 | 1646.8302 | 1.2873 | 266.74 | 0.29451 | 29.451 | 188.18 | 0.34886 | 34.886 |  |  |  | 0.07696686 | 0.2768792 | 27.68792 | 266.74 | 0.324179 | 32.4179
514 | 1.53219 | 1636.76733 | 1.28696 | 265.11 | 0.29443 | 29.443 | 187.05 | 0.34875 | 34.875 |  |  |  | 0.07696686 | 0.2768014 | 27.68014 | 265.11 | 0.3240714 | 32.40714
514.09998 | 1.53177 | 1632.7926 | 1.28704 | 264.46 | 0.29445 | 29.445 | 186.59 | 0.34878 | 34.878 |  |  |  | 0.07696686 | 0.2768197 | 27.68197 | 264.46 | 0.3240967 | 32.40967
514.20001 | 1.53136 | 1619.41284 | 1.28695 | 262.3 | 0.29443 | 29.443 | 185.07 | 0.34875 | 34.875 |  |  |  | 0.07696686 | 0.2767991 | 27.67991 | 262.3 | 0.3240683 | 32.40683
514.29999 | 1.53093 | 1612.72705 | 1.28706 | 261.21 | 0.29445 | 29.445 | 184.3 | 0.34878 | 34.878 |  |  |  | 0.07696686 | 0.2768243 | 27.68243 | 261.21 | 0.3241031 | 32.41031
514.39996 | 1.53052 | 1604.29492 | 1.28704 | 259.85 | 0.29445 | 29.445 | 183.34 | 0.34878 | 34.878 |  |  |  | 0.07696686 | 0.2768197 | 27.68197 | 259.85 | 0.3240967 | 32.40967
514.5 | 1.53008 | 1597.75488 | 1.28686 | 258.79 | 0.29441 | 29.441 | 182.6 | 0.34872 | 34.872 |  |  |  | 0.07696686 | 0.2767785 | 27.67785 | 258.79 | 0.3240398 | 32.40398
514.59998 | 1.52965 | 1588.5155 | 1.2869 | 257.29 | 0.29442 | 29.442 | 181.54 | 0.34873 | 34.873 |  |  |  | 0.07696686 | 0.2767877 | 27.67877 | 257.29 | 0.3240525 | 32.40525
514.70001 | 1.52922 | 1579.86768 | 1.28676 | 255.89 | 0.29439 | 29.439 | 180.56 | 0.34869 | 34.869 |  |  |  | 0.07696686 | 0.2767557 | 27.67557 | 255.89 | 0.3240082 | 32.40082
514.79999 | 1.5288 | 1569.90784 | 1.28682 | 254.28 | 0.2944 | 29.44 | 179.42 | 0.34871 | 34.871 |  |  |  | 0.07696686 | 0.2767694 | 27.67694 | 254.28 | 0.3240272 | 32.40272
514.89996 | 1.52838 | 1561.61633 | 1.28695 | 252.93 | 0.29443 | 29.443 | 178.46 | 0.34875 | 34.875 |  |  |  | 0.07696686 | 0.2767991 | 27.67991 | 252.93 | 0.3240683 | 32.40683
515 | 1.52793 | 1551.06299 | 1.2868 | 251.22 | 0.29439 | 29.439 | 177.27 | 0.3487 | 34.87 |  |  |  | 0.07696686 | 0.2767648 | 27.67648 | 251.22 | 0.3240208 | 32.40208
515.09998 | 1.5275 | 1541.29248 | 1.28672 | 249.64 | 0.29438 | 29.438 | 176.15 | 0.34867 | 34.867 |  |  |  | 0.07696686 | 0.2767465 | 27.67465 | 249.64 | 0.3239955 | 32.39955
515.20001 | 1.52708 | 1534.44434 | 1.28698 | 248.53 | 0.29444 | 29.444 | 175.36 | 0.34876 | 34.876 |  |  |  | 0.07696686 | 0.276806 | 27.6806 | 248.53 | 0.3240778 | 32.40778
515.29999 | 1.52668 | 1522.44238 | 1.28659 | 246.59 | 0.29435 | 29.435 | 174.01 | 0.34863 | 34.863 |  |  |  | 0.07696686 | 0.2767168 | 27.67168 | 246.59 | 0.3239544 | 32.39544
515.39996 | 1.52626 | 1516.06067 | 1.28656 | 245.56 | 0.29434 | 29.434 | 173.28 | 0.34862 | 34.862 |  |  |  | 0.07696686 | 0.2767099 | 27.67099 | 245.56 | 0.3239449 | 32.39449
515.5 | 1.52586 | 1508.17383 | 1.28673 | 244.28 | 0.29438 | 29.438 | 172.37 | 0.34868 | 34.868 |  |  |  | 0.07696686 | 0.2767488 | 27.67488 | 244.28 | 0.3239987 | 32.39987
515.59998 | 1.52543 | 1498.66943 | 1.28646 | 242.74 | 0.29432 | 29.432 | 171.3 | 0.34859 | 34.859 |  |  |  | 0.07696686 | 0.276687 | 27.6687 | 242.74 | 0.3239133 | 32.39133
515.70001 | 1.525 | 1488.51099 | 1.28667 | 241.09 | 0.29437 | 29.437 | 170.12 | 0.34866 | 34.866 |  |  |  | 0.07696686 | 0.2767351 | 27.67351 | 241.09 | 0.3239797 | 32.39797
515.79999 | 1.52459 | 1480.12207 | 1.28655 | 239.73 | 0.29434 | 29.434 | 169.17 | 0.34862 | 34.862 |  |  |  | 0.07696686 | 0.2767076 | 27.67076 | 239.73 | 0.3239418 | 32.39418
515.89996 | 1.52416 | 1472.18652 | 1.28665 | 238.45 | 0.29436 | 29.436 | 168.26 | 0.34865 | 34.865 |  |  |  | 0.07696686 | 0.2767305 | 27.67305 | 238.45 | 0.3239734 | 32.39734
516 | 1.52373 | 1463.40906 | 1.28633 | 237.03 | 0.29429 | 29.429 | 167.27 | 0.34855 | 34.855 |  |  |  | 0.07696686 | 0.2766573 | 27.66573 | 237.03 | 0.3238722 | 32.38722
516.09998 | 1.5233 | 1454.72864 | 1.28664 | 235.62 | 0.29436 | 29.436 | 166.26 | 0.34865 | 34.865 |  |  |  | 0.07696686 | 0.2767282 | 27.67282 | 235.62 | 0.3239702 | 32.39702
516.20001 | 1.52286 | 1447.17725 | 1.28656 | 234.4 | 0.29434 | 29.434 | 165.41 | 0.34862 | 34.862 |  |  |  | 0.07696686 | 0.2767099 | 27.67099 | 234.4 | 0.3239449 | 32.39449
516.29999 | 1.52244 | 1436.81787 | 1.2864 | 232.72 | 0.2943 | 29.43 | 164.23 | 0.34857 | 34.857 |  |  |  | 0.07696686 | 0.2766733 | 27.66733 | 232.72 | 0.3238943 | 32.38943
516.39996 | 1.52202 | 1429.79626 | 1.28651 | 231.58 | 0.29433 | 29.433 | 163.42 | 0.34861 | 34.861 |  |  |  | 0.07696686 | 0.2766985 | 27.66985 | 231.58 | 0.3239291 | 32.39291
516.5 | 1.52161 | 1420.03943 | 1.28643 | 230 | 0.29431 | 29.431 | 162.31 | 0.34858 | 34.858 |  |  |  | 0.07696686 | 0.2766802 | 27.66802 | 230 | 0.3239038 | 32.39038
516.59998 | 1.52119 | 1415.19031 | 1.28624 | 229.22 | 0.29427 | 29.427 | 161.77 | 0.34852 | 34.852 |  |  |  | 0.07696686 | 0.2766367 | 27.66367 | 229.22 | 0.3238437 | 32.38437
516.70001 | 1.52077 | 1401.69873 | 1.28609 | 227.03 | 0.29423 | 29.423 | 160.23 | 0.34847 | 34.847 |  |  |  | 0.07696686 | 0.2766024 | 27.66024 | 227.03 | 0.3237963 | 32.37963
516.79999 | 1.52033 | 1396.25952 | 1.2863 | 226.15 | 0.29428 | 29.428 | 159.6 | 0.34854 | 34.854 |  |  |  | 0.07696686 | 0.2766504 | 27.66504 | 226.15 | 0.3238627 | 32.38627
516.89996 | 1.51992 | 1384.99658 | 1.28629 | 224.33 | 0.29428 | 29.428 | 158.31 | 0.34853 | 34.853 |  |  |  | 0.07696686 | 0.2766482 | 27.66482 | 224.33 | 0.3238595 | 32.38595
517 | 1.51951 | 1380.11255 | 1.28631 | 223.54 | 0.29428 | 29.428 | 157.75 | 0.34854 | 34.854 |  |  |  | 0.07696686 | 0.2766527 | 27.66527 | 223.54 | 0.3238659 | 32.38659
517.09998 | 1.51909 | 1369.9906 | 1.28606 | 221.9 | 0.29423 | 29.423 | 156.61 | 0.34846 | 34.846 |  |  |  | 0.07696686 | 0.2765955 | 27.65955 | 221.9 | 0.3237868 | 32.37868
517.20001 | 1.51867 | 1360.37036 | 1.28617 | 220.34 | 0.29425 | 29.425 | 155.5 | 0.3485 | 34.85 |  |  |  | 0.07696686 | 0.2766207 | 27.66207 | 220.34 | 0.3238216 | 32.38216
517.29999 | 1.51822 | 1354.47009 | 1.28624 | 219.38 | 0.29427 | 29.427 | 154.83 | 0.34852 | 34.852 |  |  |  | 0.07696686 | 0.2766367 | 27.66367 | 219.38 | 0.3238437 | 32.38437
517.39996 | 1.51779 | 1345.49036 | 1.28608 | 217.93 | 0.29423 | 29.423 | 153.81 | 0.34847 | 34.847 |  |  |  | 0.07696686 | 0.2766001 | 27.66001 | 217.93 | 0.3237931 | 32.37931
517.5 | 1.51736 | 1337.3573 | 1.286 | 216.61 | 0.29421 | 29.421 | 152.88 | 0.34844 | 34.844 |  |  |  | 0.07696686 | 0.2765818 | 27.65818 | 216.61 | 0.3237678 | 32.37678
517.59998 | 1.51695 | 1329.05408 | 1.28607 | 215.27 | 0.29423 | 29.423 | 151.93 | 0.34846 | 34.846 |  |  |  | 0.07696686 | 0.2765978 | 27.65978 | 215.27 | 0.32379 | 32.379
517.70001 | 1.51652 | 1322.47803 | 1.28608 | 214.2 | 0.29423 | 29.423 | 151.18 | 0.34847 | 34.847 |  |  |  | 0.07696686 | 0.2766001 | 27.66001 | 214.2 | 0.3237931 | 32.37931
517.79999 | 1.51611 | 1313.27661 | 1.28608 | 212.71 | 0.29423 | 29.423 | 150.12 | 0.34847 | 34.847 |  |  |  | 0.07696686 | 0.2766001 | 27.66001 | 212.71 | 0.3237931 | 32.37931
517.89996 | 1.51567 | 1304.05933 | 1.28597 | 211.22 | 0.2942 | 29.42 | 149.08 | 0.34843 | 34.843 |  |  |  | 0.07696686 | 0.276575 | 27.6575 | 211.22 | 0.3237583 | 32.37583
518 | 1.51525 | 1297.78918 | 1.28596 | 210.2 | 0.2942 | 29.42 | 148.36 | 0.34843 | 34.843 |  |  |  | 0.07696686 | 0.2765727 | 27.65727 | 210.2 | 0.3237552 | 32.37552
518.09998 | 1.51485 | 1285.70801 | 1.28585 | 208.25 | 0.29418 | 29.418 | 146.98 | 0.34839 | 34.839 |  |  |  | 0.07696686 | 0.2765475 | 27.65475 | 208.25 | 0.3237204 | 32.37204
518.20001 | 1.51443 | 1278.33948 | 1.28562 | 207.05 | 0.29412 | 29.412 | 146.15 | 0.34832 | 34.832 |  |  |  | 0.07696686 | 0.2764949 | 27.64949 | 207.05 | 0.3236477 | 32.36477
518.29999 | 1.51401 | 1270.45227 | 1.28554 | 205.77 | 0.29411 | 29.411 | 145.25 | 0.34829 | 34.829 |  |  |  | 0.07696686 | 0.2764766 | 27.64766 | 205.77 | 0.3236224 | 32.36224
518.39996 | 1.51358 | 1258.71692 | 1.28581 | 203.87 | 0.29417 | 29.417 | 143.9 | 0.34838 | 34.838 |  |  |  | 0.07696686 | 0.2765383 | 27.65383 | 203.87 | 0.3237077 | 32.37077
518.5 | 1.51314 | 1253.26917 | 1.28564 | 202.99 | 0.29413 | 29.413 | 143.29 | 0.34832 | 34.832 |  |  |  | 0.07696686 | 0.2764995 | 27.64995 | 202.99 | 0.323654 | 32.3654
518.59998 | 1.51271 | 1241.63232 | 1.28558 | 201.11 | 0.29412 | 29.412 | 141.96 | 0.3483 | 34.83 |  |  |  | 0.07696686 | 0.2764857 | 27.64857 | 201.11 | 0.323635 | 32.3635
518.70001 | 1.51229 | 1238.9386 | 1.2857 | 200.67 | 0.29414 | 29.414 | 141.64 | 0.34834 | 34.834 |  |  |  | 0.07696686 | 0.2765132 | 27.65132 | 200.67 | 0.323673 | 32.3673
518.79999 | 1.51187 | 1225.62256 | 1.28555 | 198.51 | 0.29411 | 29.411 | 140.13 | 0.34829 | 34.829 |  |  |  | 0.07696686 | 0.2764789 | 27.64789 | 198.51 | 0.3236255 | 32.36255
518.89996 | 1.51143 | 1222.41821 | 1.28552 | 197.99 | 0.2941 | 29.41 | 139.76 | 0.34828 | 34.828 |  |  |  | 0.07696686 | 0.276472 | 27.6472 | 197.99 | 0.323616 | 32.3616
519 | 1.511 | 1209.95959 | 1.28548 | 195.98 | 0.29409 | 29.409 | 138.34 | 0.34827 | 34.827 |  |  |  | 0.07696686 | 0.2764629 | 27.64629 | 195.98 | 0.3236034 | 32.36034
519.09998 | 1.51057 | 1205.81775 | 1.28562 | 195.31 | 0.29412 | 29.412 | 137.86 | 0.34832 | 34.832 |  |  |  | 0.07696686 | 0.2764949 | 27.64949 | 195.31 | 0.3236477 | 32.36477
519.20001 | 1.51017 | 1192.51575 | 1.28545 | 193.15 | 0.29409 | 29.409 | 136.35 | 0.34826 | 34.826 |  |  |  | 0.07696686 | 0.276456 | 27.6456 | 193.15 | 0.3235939 | 32.35939
519.29999 | 1.50976 | 1188.20398 | 1.28544 | 192.45 | 0.29408 | 29.408 | 135.86 | 0.34826 | 34.826 |  |  |  | 0.07696686 | 0.2764537 | 27.64537 | 192.45 | 0.3235907 | 32.35907
519.39996 | 1.50935 | 1177.41663 | 1.28533 | 190.71 | 0.29406 | 29.406 | 134.63 | 0.34822 | 34.822 |  |  |  | 0.07696686 | 0.2764285 | 27.64285 | 190.71 | 0.323556 | 32.3556
519.5 | 1.50893 | 1173.00378 | 1.28536 | 189.99 | 0.29407 | 29.407 | 134.12 | 0.34823 | 34.823 |  |  |  | 0.07696686 | 0.2764354 | 27.64354 | 189.99 | 0.3235655 | 32.35655
519.59998 | 1.50849 | 1159.40417 | 1.28542 | 187.79 | 0.29408 | 29.408 | 132.56 | 0.34825 | 34.825 |  |  |  | 0.07696686 | 0.2764491 | 27.64491 | 187.79 | 0.3235844 | 32.35844
519.70001 | 1.50808 | 1152.39551 | 1.28561 | 186.65 | 0.29412 | 29.412 | 131.75 | 0.34831 | 34.831 |  |  |  | 0.07696686 | 0.2764926 | 27.64926 | 186.65 | 0.3236445 | 32.36445
519.79999 | 1.50766 | 1143.28992 | 1.28543 | 185.18 | 0.29408 | 29.408 | 130.72 | 0.34826 | 34.826 |  |  |  | 0.07696686 | 0.2764514 | 27.64514 | 185.18 | 0.3235876 | 32.35876
519.89996 | 1.50723 | 1137.74561 | 1.28542 | 184.28 | 0.29408 | 29.408 | 130.09 | 0.34825 | 34.825 |  |  |  | 0.07696686 | 0.2764491 | 27.64491 | 184.28 | 0.3235844 | 32.35844
520 | 1.50677 | 1125.97876 | 1.28545 | 182.37 | 0.29409 | 29.409 | 128.74 | 0.34826 | 34.826 |  |  |  | 0.07696686 | 0.276456 | 27.6456 | 182.37 | 0.3235939 | 32.35939
520.09998 | 1.50635 | 1118.39319 | 1.28531 | 181.15 | 0.29405 | 29.405 | 127.88 | 0.34822 | 34.822 |  |  |  | 0.07696686 | 0.276424 | 27.6424 | 181.15 | 0.3235496 | 32.35496
520.20001 | 1.50591 | 1110.12048 | 1.28535 | 179.81 | 0.29406 | 29.406 | 126.93 | 0.34823 | 34.823 |  |  |  | 0.07696686 | 0.2764331 | 27.64331 | 179.81 | 0.3235623 | 32.35623
520.29999 | 1.5055 | 1101.30286 | 1.28543 | 178.38 | 0.29408 | 29.408 | 125.92 | 0.34826 | 34.826 |  |  |  | 0.07696686 | 0.2764514 | 27.64514 | 178.38 | 0.3235876 | 32.35876
520.39996 | 1.50508 | 1091.13782 | 1.28523 | 176.73 | 0.29404 | 29.404 | 124.77 | 0.34819 | 34.819 |  |  |  | 0.07696686 | 0.2764057 | 27.64057 | 176.73 | 0.3235244 | 32.35244
520.5 | 1.50466 | 1085.09741 | 1.28518 | 175.75 | 0.29402 | 29.402 | 124.08 | 0.34817 | 34.817 |  |  |  | 0.07696686 | 0.2763942 | 27.63942 | 175.75 | 0.3235085 | 32.35085
520.59998 | 1.50424 | 1074.0603 | 1.2852 | 173.97 | 0.29403 | 29.403 | 122.81 | 0.34818 | 34.818 |  |  |  | 0.07696686 | 0.2763988 | 27.63988 | 173.97 | 0.3235149 | 32.35149
520.70001 | 1.50383 | 1068.69202 | 1.28498 | 173.1 | 0.29398 | 29.398 | 122.21 | 0.34811 | 34.811 |  |  |  | 0.07696686 | 0.2763485 | 27.63485 | 173.1 | 0.3234453 | 32.34453
520.79999 | 1.50343 | 1058.9187 | 1.28495 | 171.51 | 0.29397 | 29.397 | 121.09 | 0.3481 | 34.81 |  |  |  | 0.07696686 | 0.2763416 | 27.63416 | 171.51 | 0.3234358 | 32.34358
520.89996 | 1.503 | 1049.6217 | 1.28514 | 170.01 | 0.29401 | 29.401 | 120.02 | 0.34816 | 34.816 |  |  |  | 0.07696686 | 0.2763851 | 27.63851 | 170.01 | 0.3234959 | 32.34959
521 | 1.50258 | 1046.62708 | 1.28487 | 169.52 | 0.29395 | 29.395 | 119.69 | 0.34807 | 34.807 |  |  |  | 0.07696686 | 0.2763233 | 27.63233 | 169.52 | 0.3234105 | 32.34105
521.09998 | 1.50215 | 1034.12061 | 1.28502 | 167.5 | 0.29399 | 29.399 | 118.25 | 0.34812 | 34.812 |  |  |  | 0.07696686 | 0.2763576 | 27.63576 | 167.5 | 0.323458 | 32.3458
521.20001 | 1.50171 | 1027.38379 | 1.28512 | 166.4 | 0.29401 | 29.401 | 117.48 | 0.34815 | 34.815 |  |  |  | 0.07696686 | 0.2763805 | 27.63805 | 166.4 | 0.3234896 | 32.34896
521.29999 | 1.50127 | 1017.43219 | 1.28507 | 164.79 | 0.294 | 29.4 | 116.34 | 0.34814 | 34.814 |  |  |  | 0.07696686 | 0.2763691 | 27.63691 | 164.79 | 0.3234738 | 32.34738
521.39996 | 1.50084 | 1013.56537 | 1.28498 | 164.17 | 0.29398 | 29.398 | 115.91 | 0.34811 | 34.811 |  |  |  | 0.07696686 | 0.2763485 | 27.63485 | 164.17 | 0.3234453 | 32.34453
521.5 | 1.50044 | 1004.19043 | 1.28483 | 162.65 | 0.29394 | 29.394 | 114.84 | 0.34806 | 34.806 |  |  |  | 0.07696686 | 0.2763142 | 27.63142 | 162.65 | 0.3233979 | 32.33979
521.59998 | 1.50001 | 998.52521 | 1.2849 | 161.73 | 0.29396 | 29.396 | 114.19 | 0.34808 | 34.808 |  |  |  | 0.07696686 | 0.2763302 | 27.63302 | 161.73 | 0.32342 | 32.342
521.70001 | 1.49959 | 989.2478 | 1.28516 | 160.23 | 0.29402 | 29.402 | 113.12 | 0.34817 | 34.817 |  |  |  | 0.07696686 | 0.2763897 | 27.63897 | 160.23 | 0.3235022 | 32.35022
521.79999 | 1.49916 | 981.64075 | 1.28506 | 159 | 0.294 | 29.4 | 112.25 | 0.34814 | 34.814 |  |  |  | 0.07696686 | 0.2763668 | 27.63668 | 159 | 0.3234706 | 32.34706
521.89996 | 1.49874 | 974.31732 | 1.28471 | 157.81 | 0.29392 | 29.392 | 111.43 | 0.34802 | 34.802 |  |  |  | 0.07696686 | 0.2762867 | 27.62867 | 157.81 | 0.32336 | 32.336
522 | 1.49834 | 968.74872 | 1.28487 | 156.91 | 0.29395 | 29.395 | 110.78 | 0.34807 | 34.807 |  |  |  | 0.07696686 | 0.2763233 | 27.63233 | 156.91 | 0.3234105 | 32.34105
522.09998 | 1.49793 | 958.97028 | 1.28486 | 155.32 | 0.29395 | 29.395 | 109.67 | 0.34807 | 34.807 |  |  |  | 0.07696686 | 0.276321 | 27.6321 | 155.32 | 0.3234074 | 32.34074
522.20001 | 1.49752 | 953.29156 | 1.28485 | 154.4 | 0.29395 | 29.395 | 109.02 | 0.34807 | 34.807 |  |  |  | 0.07696686 | 0.2763187 | 27.63187 | 154.4 | 0.3234042 | 32.34042
522.29999 | 1.49708 | 943.29913 | 1.28476 | 152.79 | 0.29393 | 29.393 | 107.88 | 0.34804 | 34.804 |  |  |  | 0.07696686 | 0.2762981 | 27.62981 | 152.79 | 0.3233758 | 32.33758
522.39996 | 1.49665 | 937.71027 | 1.2846 | 151.88 | 0.29389 | 29.389 | 107.24 | 0.34799 | 34.799 |  |  |  | 0.07696686 | 0.2762615 | 27.62615 | 151.88 | 0.3233252 | 32.33252
522.5 | 1.4962 | 927.87506 | 1.28461 | 150.29 | 0.29389 | 29.389 | 106.12 | 0.34799 | 34.799 |  |  |  | 0.07696686 | 0.2762638 | 27.62638 | 150.29 | 0.3233284 | 32.33284
522.59998 | 1.49579 | 919.90295 | 1.28468 | 149 | 0.29391 | 29.391 | 105.2 | 0.34801 | 34.801 |  |  |  | 0.07696686 | 0.2762798 | 27.62798 | 149 | 0.3233505 | 32.33505
522.70001 | 1.49536 | 911.72314 | 1.28453 | 147.67 | 0.29388 | 29.388 | 104.27 | 0.34796 | 34.796 |  |  |  | 0.07696686 | 0.2762455 | 27.62455 | 147.67 | 0.3233031 | 32.33031
522.79999 | 1.49495 | 904.75055 | 1.28468 | 146.54 | 0.29391 | 29.391 | 103.47 | 0.34801 | 34.801 |  |  |  | 0.07696686 | 0.2762798 | 27.62798 | 146.54 | 0.3233505 | 32.33505
522.89996 | 1.49452 | 896.68109 | 1.28447 | 145.24 | 0.29386 | 29.386 | 102.56 | 0.34794 | 34.794 |  |  |  | 0.07696686 | 0.2762318 | 27.62318 | 145.24 | 0.3232841 | 32.32841
523 | 1.49408 | 885.80188 | 1.28445 | 143.47 | 0.29386 | 29.386 | 101.31 | 0.34794 | 34.794 |  |  |  | 0.07696686 | 0.2762272 | 27.62272 | 143.47 | 0.3232778 | 32.32778
523.09998 | 1.49366 | 878.5047 | 1.28443 | 142.29 | 0.29385 | 29.385 | 100.48 | 0.34793 | 34.793 |  |  |  | 0.07696686 | 0.2762227 | 27.62227 | 142.29 | 0.3232715 | 32.32715
523.20001 | 1.49325 | 871.81714 | 1.28452 | 141.21 | 0.29387 | 29.387 | 99.711 | 0.34796 | 34.796 |  |  |  | 0.07696686 | 0.2762432 | 27.62432 | 141.21 | 0.3232999 | 32.32999
523.29999 | 1.49284 | 863.2019 | 1.2844 | 139.81 | 0.29385 | 29.385 | 98.729 | 0.34792 | 34.792 |  |  |  | 0.07696686 | 0.2762158 | 27.62158 | 139.81 | 0.323262 | 32.3262
523.39996 | 1.49243 | 854.37579 | 1.28433 | 138.38 | 0.29383 | 29.383 | 97.722 | 0.3479 | 34.79 |  |  |  | 0.07696686 | 0.2761998 | 27.61998 | 138.38 | 0.3232399 | 32.32399
523.5 | 1.49201 | 849.34851 | 1.28433 | 137.57 | 0.29383 | 29.383 | 97.147 | 0.3479 | 34.79 |  |  |  | 0.07696686 | 0.2761998 | 27.61998 | 137.57 | 0.3232399 | 32.32399
523.59998 | 1.49157 | 840.4306 | 1.28425 | 136.12 | 0.29381 | 29.381 | 96.129 | 0.34787 | 34.787 |  |  |  | 0.07696686 | 0.2761815 | 27.61815 | 136.12 | 0.3232146 | 32.32146
523.70001 | 1.49114 | 834.67572 | 1.28443 | 135.19 | 0.29385 | 29.385 | 95.466 | 0.34793 | 34.793 |  |  |  | 0.07696686 | 0.2762227 | 27.62227 | 135.19 | 0.3232715 | 32.32715
523.79999 | 1.49072 | 825.45984 | 1.28446 | 133.7 | 0.29386 | 29.386 | 94.411 | 0.34794 | 34.794 |  |  |  | 0.07696686 | 0.2762295 | 27.62295 | 133.7 | 0.323281 | 32.3281
523.89996 | 1.4903 | 819.2926 | 1.28425 | 132.7 | 0.29381 | 29.381 | 93.712 | 0.34787 | 34.787 |  |  |  | 0.07696686 | 0.2761815 | 27.61815 | 132.7 | 0.3232146 | 32.32146
524 | 1.48986 | 805.68109 | 1.28435 | 130.5 | 0.29383 | 29.383 | 92.152 | 0.34791 | 34.791 |  |  |  | 0.07696686 | 0.2762044 | 27.62044 | 130.5 | 0.3232462 | 32.32462
524.09998 | 1.48942 | 802.25592 | 1.2842 | 129.94 | 0.2938 | 29.38 | 91.764 | 0.34786 | 34.786 |  |  |  | 0.07696686 | 0.27617 | 27.617 | 129.94 | 0.3231988 | 32.31988
524.20001 | 1.48899 | 793.67889 | 1.28411 | 128.55 | 0.29378 | 29.378 | 90.786 | 0.34783 | 34.783 |  |  |  | 0.07696686 | 0.2761495 | 27.61495 | 128.55 | 0.3231703 | 32.31703
524.29999 | 1.48857 | 788.06165 | 1.28417 | 127.64 | 0.29379 | 29.379 | 90.142 | 0.34785 | 34.785 |  |  |  | 0.07696686 | 0.2761632 | 27.61632 | 127.64 | 0.3231893 | 32.31893
524.39996 | 1.48815 | 776.96912 | 1.28423 | 125.85 | 0.29381 | 29.381 | 88.871 | 0.34787 | 34.787 |  |  |  | 0.07696686 | 0.2761769 | 27.61769 | 125.85 | 0.3232083 | 32.32083
524.5 | 1.48775 | 772.26849 | 1.28408 | 125.08 | 0.29377 | 29.377 | 88.338 | 0.34782 | 34.782 |  |  |  | 0.07696686 | 0.2761426 | 27.61426 | 125.08 | 0.3231609 | 32.31609
524.59998 | 1.48732 | 762.95367 | 1.28417 | 123.58 | 0.29379 | 29.379 | 87.27 | 0.34785 | 34.785 |  |  |  | 0.07696686 | 0.2761632 | 27.61632 | 123.58 | 0.3231893 | 32.31893
524.70001 | 1.4869 | 757.49707 | 1.28402 | 122.69 | 0.29376 | 29.376 | 86.65 | 0.3478 | 34.78 |  |  |  | 0.07696686 | 0.2761289 | 27.61289 | 122.69 | 0.3231419 | 32.31419
524.79999 | 1.48647 | 748.08508 | 1.28405 | 121.17 | 0.29377 | 29.377 | 85.572 | 0.34781 | 34.781 |  |  |  | 0.07696686 | 0.2761357 | 27.61357 | 121.17 | 0.3231514 | 32.31514
524.89996 | 1.48605 | 743.46436 | 1.28413 | 120.42 | 0.29378 | 29.378 | 85.042 | 0.34783 | 34.783 |  |  |  | 0.07696686 | 0.276154 | 27.6154 | 120.42 | 0.3231767 | 32.31767
525 | 1.48564 | 733.92645 | 1.28416 | 118.87 | 0.29379 | 29.379 | 83.95 | 0.34784 | 34.784 |  |  |  | 0.07696686 | 0.2761609 | 27.61609 | 118.87 | 0.3231861 | 32.31861
525.09998 | 1.48523 | 727.7406 | 1.28402 | 117.87 | 0.29376 | 29.376 | 83.246 | 0.3478 | 34.78 |  |  |  | 0.07696686 | 0.2761289 | 27.61289 | 117.87 | 0.3231419 | 32.31419
525.20001 | 1.48479 | 719.02338 | 1.28398 | 116.46 | 0.29375 | 29.375 | 82.25 | 0.34779 | 34.779 |  |  |  | 0.07696686 | 0.2761197 | 27.61197 | 116.46 | 0.3231292 | 32.31292
525.29999 | 1.48434 | 711.42126 | 1.28383 | 115.23 | 0.29372 | 29.372 | 81.384 | 0.34774 | 34.774 |  |  |  | 0.07696686 | 0.2760854 | 27.60854 | 115.23 | 0.3230818 | 32.30818
525.39996 | 1.48392 | 699.37878 | 1.28386 | 113.28 | 0.29372 | 29.372 | 80.006 | 0.34775 | 34.775 |  |  |  | 0.07696686 | 0.2760923 | 27.60923 | 113.28 | 0.3230913 | 32.30913
525.5 | 1.48349 | 695.73077 | 1.28382 | 112.69 | 0.29371 | 29.371 | 79.59 | 0.34773 | 34.773 |  |  |  | 0.07696686 | 0.2760831 | 27.60831 | 112.69 | 0.3230787 | 32.30787
525.59998 | 1.48308 | 686.91907 | 1.28393 | 111.26 | 0.29374 | 29.374 | 78.579 | 0.34777 | 34.777 |  |  |  | 0.07696686 | 0.2761083 | 27.61083 | 111.26 | 0.3231134 | 32.31134
525.70001 | 1.48266 | 677.42609 | 1.28389 | 109.72 | 0.29373 | 29.373 | 77.494 | 0.34776 | 34.776 |  |  |  | 0.07696686 | 0.2760991 | 27.60991 | 109.72 | 0.3231008 | 32.31008
525.79999 | 1.48222 | 668.98364 | 1.28362 | 108.35 | 0.29367 | 29.367 | 76.535 | 0.34767 | 34.767 |  |  |  | 0.07696686 | 0.2760374 | 27.60374 | 108.35 | 0.3230155 | 32.30155
525.89996 | 1.4818 | 661.47864 | 1.28367 | 107.14 | 0.29368 | 29.368 | 75.675 | 0.34769 | 34.769 |  |  |  | 0.07696686 | 0.2760488 | 27.60488 | 107.14 | 0.3230313 | 32.30313
526 | 1.4814 | 653.57867 | 1.28364 | 105.86 | 0.29367 | 29.367 | 74.772 | 0.34768 | 34.768 |  |  |  | 0.07696686 | 0.2760419 | 27.60419 | 105.86 | 0.3230218 | 32.30218
526.09998 | 1.481 | 645.93646 | 1.28365 | 104.62 | 0.29367 | 29.367 | 73.897 | 0.34768 | 34.768 |  |  |  | 0.07696686 | 0.2760442 | 27.60442 | 104.62 | 0.323025 | 32.3025
526.20001 | 1.48057 | 638.31171 | 1.28366 | 103.39 | 0.29368 | 29.368 | 73.025 | 0.34768 | 34.768 |  |  |  | 0.07696686 | 0.2760465 | 27.60465 | 103.39 | 0.3230281 | 32.30281
526.29999 | 1.48013 | 626.92236 | 1.28361 | 101.54 | 0.29366 | 29.366 | 71.723 | 0.34767 | 34.767 |  |  |  | 0.07696686 | 0.2760351 | 27.60351 | 101.54 | 0.3230123 | 32.30123
526.39996 | 1.47969 | 624.16608 | 1.28357 | 101.1 | 0.29366 | 29.366 | 71.409 | 0.34765 | 34.765 |  |  |  | 0.07696686 | 0.2760259 | 27.60259 | 101.1 | 0.3229997 | 32.29997
526.5 | 1.47926 | 613.6333 | 1.28374 | 99.39 | 0.29369 | 29.369 | 70.2 | 0.34771 | 34.771 |  |  |  | 0.07696686 | 0.2760648 | 27.60648 | 99.39 | 0.3230534 | 32.30534
526.59998 | 1.47884 | 604.91895 | 1.28372 | 97.978 | 0.29369 | 29.369 | 69.203 | 0.3477 | 34.77 |  |  |  | 0.07696686 | 0.2760602 | 27.60602 | 97.978 | 0.3230471 | 32.30471
526.70001 | 1.47842 | 595.13165 | 1.28356 | 96.393 | 0.29365 | 29.365 | 68.087 | 0.34765 | 34.765 |  |  |  | 0.07696686 | 0.2760236 | 27.60236 | 96.393 | 0.3229965 | 32.29965
526.79999 | 1.47801 | 589.31488 | 1.28361 | 95.451 | 0.29366 | 29.366 | 67.42 | 0.34767 | 34.767 |  |  |  | 0.07696686 | 0.2760351 | 27.60351 | 95.451 | 0.3230123 | 32.30123
526.89996 | 1.47757 | 580.56342 | 1.28357 | 94.034 | 0.29366 | 29.366 | 66.42 | 0.34765 | 34.765 |  |  |  | 0.07696686 | 0.2760259 | 27.60259 | 94.034 | 0.3229997 | 32.29997
527 | 1.47714 | 572.48328 | 1.2834 | 92.725 | 0.29362 | 29.362 | 65.499 | 0.3476 | 34.76 |  |  |  | 0.07696686 | 0.275987 | 27.5987 | 92.725 | 0.322946 | 32.2946
527.09998 | 1.47672 | 562.75024 | 1.28333 | 91.148 | 0.2936 | 29.36 | 64.387 | 0.34757 | 34.757 |  |  |  | 0.07696686 | 0.275971 | 27.5971 | 91.148 | 0.3229239 | 32.29239
527.20001 | 1.47632 | 559.75305 | 1.28332 | 90.663 | 0.2936 | 29.36 | 64.044 | 0.34757 | 34.757 |  |  |  | 0.07696686 | 0.2759687 | 27.59687 | 90.663 | 0.3229207 | 32.29207
527.29999 | 1.47591 | 550.49988 | 1.2834 | 89.164 | 0.29362 | 29.362 | 62.984 | 0.3476 | 34.76 |  |  |  | 0.07696686 | 0.275987 | 27.5987 | 89.164 | 0.322946 | 32.2946
527.39996 | 1.47549 | 544.45605 | 1.28326 | 88.185 | 0.29358 | 29.358 | 62.295 | 0.34755 | 34.755 |  |  |  | 0.07696686 | 0.275955 | 27.5955 | 88.185 | 0.3229017 | 32.29017
527.5 | 1.47505 | 534.2066 | 1.28359 | 86.525 | 0.29366 | 29.366 | 61.116 | 0.34766 | 34.766 |  |  |  | 0.07696686 | 0.2760305 | 27.60305 | 86.525 | 0.323006 | 32.3006
527.59998 | 1.47463 | 528.20032 | 1.28334 | 85.552 | 0.2936 | 29.36 | 60.434 | 0.34758 | 34.758 |  |  |  | 0.07696686 | 0.2759733 | 27.59733 | 85.552 | 0.322927 | 32.2927
527.70001 | 1.47421 | 520.03467 | 1.28324 | 84.23 | 0.29358 | 29.358 | 59.502 | 0.34755 | 34.755 |  |  |  | 0.07696686 | 0.2759504 | 27.59504 | 84.23 | 0.3228954 | 32.28954
527.79999 | 1.47378 | 513.82251 | 1.28329 | 83.224 | 0.29359 | 29.359 | 58.79 | 0.34756 | 34.756 |  |  |  | 0.07696686 | 0.2759619 | 27.59619 | 83.224 | 0.3229112 | 32.29112
527.89996 | 1.47334 | 504.35239 | 1.28338 | 81.69 | 0.29361 | 29.361 | 57.705 | 0.34759 | 34.759 |  |  |  | 0.07696686 | 0.2759825 | 27.59825 | 81.69 | 0.3229397 | 32.29397
528 | 1.4729 | 498.03802 | 1.28329 | 80.667 | 0.29359 | 29.359 | 56.984 | 0.34756 | 34.756 |  |  |  | 0.07696686 | 0.2759619 | 27.59619 | 80.667 | 0.3229112 | 32.29112
528.09998 | 1.47247 | 487.42838 | 1.28334 | 78.949 | 0.2936 | 29.36 | 55.769 | 0.34758 | 34.758 |  |  |  | 0.07696686 | 0.2759733 | 27.59733 | 78.949 | 0.322927 | 32.2927
528.20001 | 1.47205 | 480.52869 | 1.28304 | 77.831 | 0.29353 | 29.353 | 54.985 | 0.34748 | 34.748 |  |  |  | 0.07696686 | 0.2759047 | 27.59047 | 77.831 | 0.3228322 | 32.28322
528.29999 | 1.47164 | 471.3782 | 1.283 | 76.349 | 0.29353 | 29.353 | 53.939 | 0.34747 | 34.747 |  |  |  | 0.07696686 | 0.2758955 | 27.58955 | 76.349 | 0.3228196 | 32.28196
528.39996 | 1.47123 | 464.20773 | 1.283 | 75.188 | 0.29353 | 29.353 | 53.118 | 0.34747 | 34.747 |  |  |  | 0.07696686 | 0.2758955 | 27.58955 | 75.188 | 0.3228196 | 32.28196
528.5 | 1.47081 | 461.017 | 1.28304 | 74.671 | 0.29353 | 29.353 | 52.752 | 0.34748 | 34.748 |  |  |  | 0.07696686 | 0.2759047 | 27.59047 | 74.671 | 0.3228322 | 32.28322
528.59998 | 1.47039 | 452.98437 | 1.28294 | 73.37 | 0.29351 | 29.351 | 51.835 | 0.34745 | 34.745 |  |  |  | 0.07696686 | 0.2758818 | 27.58818 | 73.37 | 0.3228006 | 32.28006
528.70001 | 1.46997 | 445.66415 | 1.28302 | 72.184 | 0.29353 | 29.353 | 50.996 | 0.34747 | 34.747 |  |  |  | 0.07696686 | 0.2759001 | 27.59001 | 72.184 | 0.3228259 | 32.28259
528.79999 | 1.46957 | 435.98749 | 1.28316 | 70.617 | 0.29356 | 29.356 | 49.886 | 0.34752 | 34.752 |  |  |  | 0.07696686 | 0.2759321 | 27.59321 | 70.617 | 0.3228701 | 32.28701
528.89996 | 1.46914 | 431.88385 | 1.28306 | 69.952 | 0.29354 | 29.354 | 49.418 | 0.34749 | 34.749 |  |  |  | 0.07696686 | 0.2759093 | 27.59093 | 69.952 | 0.3228385 | 32.28385
529 | 1.46872 | 424.86423 | 1.28272 | 68.815 | 0.29346 | 29.346 | 48.621 | 0.34738 | 34.738 |  |  |  | 0.07696686 | 0.2758315 | 27.58315 | 68.815 | 0.3227311 | 32.27311
529.09998 | 1.46828 | 418.75314 | 1.28288 | 67.825 | 0.2935 | 29.35 | 47.919 | 0.34743 | 34.743 |  |  |  | 0.07696686 | 0.2758681 | 27.58681 | 67.825 | 0.3227817 | 32.27817
529.20001 | 1.46784 | 409.13327 | 1.28268 | 66.267 | 0.29345 | 29.345 | 46.821 | 0.34736 | 34.736 |  |  |  | 0.07696686 | 0.2758223 | 27.58223 | 66.267 | 0.3227185 | 32.27185
529.29999 | 1.46741 | 400.96231 | 1.28294 | 64.944 | 0.29351 | 29.351 | 45.882 | 0.34745 | 34.745 |  |  |  | 0.07696686 | 0.2758818 | 27.58818 | 64.944 | 0.3228006 | 32.28006
529.39996 | 1.46697 | 394.49475 | 1.28263 | 63.896 | 0.29344 | 29.344 | 45.146 | 0.34735 | 34.735 |  |  |  | 0.07696686 | 0.2758109 | 27.58109 | 63.896 | 0.3227027 | 32.27027
529.5 | 1.46656 | 387.32516 | 1.28275 | 62.735 | 0.29347 | 29.347 | 44.324 | 0.34739 | 34.739 |  |  |  | 0.07696686 | 0.2758383 | 27.58383 | 62.735 | 0.3227406 | 32.27406
529.59998 | 1.46614 | 379.87134 | 1.2826 | 61.528 | 0.29343 | 29.343 | 43.473 | 0.34734 | 34.734 |  |  |  | 0.07696686 | 0.275804 | 27.5804 | 61.528 | 0.3226932 | 32.26932
529.70001 | 1.46571 | 375.34534 | 1.28273 | 60.795 | 0.29346 | 29.346 | 42.954 | 0.34738 | 34.738 |  |  |  | 0.07696686 | 0.2758338 | 27.58338 | 60.795 | 0.3227343 | 32.27343
529.79999 | 1.46528 | 364.97134 | 1.2826 | 59.114 | 0.29343 | 29.343 | 41.768 | 0.34734 | 34.734 |  |  |  | 0.07696686 | 0.275804 | 27.5804 | 59.114 | 0.3226932 | 32.26932
529.89996 | 1.46488 | 359.13589 | 1.28256 | 58.169 | 0.29342 | 29.342 | 41.101 | 0.34733 | 34.733 |  |  |  | 0.07696686 | 0.2757949 | 27.57949 | 58.169 | 0.3226806 | 32.26806
530 | 1.46447 | 351.22339 | 1.28262 | 56.887 | 0.29344 | 29.344 | 40.195 | 0.34734 | 34.735 |  |  |  | 0.07696686 | 0.2758086 | 27.58086 | 56.887 | 0.3226995 | 32.26995
530.09998 | 1.46405 | 347.7442 | 1.28258 | 56.324 | 0.29343 | 29.343 | 39.797 | 0.34733 | 34.733 |  |  |  | 0.07696686 | 0.2757994 | 27.57994 | 56.324 | 0.3226869 | 32.26869
530.20001 | 1.46364 | 338.81281 | 1.28254 | 54.877 | 0.29342 | 29.342 | 38.775 | 0.34732 | 34.732 |  |  |  | 0.07696686 | 0.2757903 | 27.57903 | 54.877 | 0.3226743 | 32.26743
530.29999 | 1.4632 | 332.63443 | 1.28238 | 53.877 | 0.29338 | 29.338 | 38.07 | 0.34727 | 34.727 |  |  |  | 0.07696686 | 0.2757537 | 27.57537 | 53.877 | 0.3226237 | 32.26237
530.39996 | 1.46277 | 324.79828 | 1.28239 | 52.607 | 0.29339 | 29.339 | 37.173 | 0.34727 | 34.727 |  |  |  | 0.07696686 | 0.275756 | 27.5756 | 52.607 | 0.3226269 | 32.26269
530.5 | 1.46234 | 320.89813 | 1.28236 | 51.976 | 0.29338 | 29.338 | 36.727 | 0.34726 | 34.726 |  |  |  | 0.07696686 | 0.2757491 | 27.57491 | 51.976 | 0.3226174 | 32.26174
530.59998 | 1.46192 | 309.20142 | 1.28265 | 50.081 | 0.29345 | 29.345 | 35.385 | 0.34735 | 34.735 |  |  |  | 0.07696686 | 0.2758155 | 27.58155 | 50.081 | 0.322709 | 32.2709
530.70001 | 1.46149 | 304.35248 | 1.2825 | 49.296 | 0.29341 | 29.341 | 34.832 | 0.34731 | 34.731 |  |  |  | 0.07696686 | 0.2757811 | 27.57811 | 49.296 | 0.3226616 | 32.26616
530.79999 | 1.46105 | 294.87326 | 1.28264 | 47.76 | 0.29344 | 29.344 | 33.746 | 0.34735 | 34.735 |  |  |  | 0.07696686 | 0.2758132 | 27.58132 | 47.76 | 0.3227059 | 32.27059
530.89996 | 1.46062 | 287.28043 | 1.28244 | 46.531 | 0.2934 | 29.34 | 32.879 | 0.34729 | 34.729 |  |  |  | 0.07696686 | 0.2757674 | 27.57674 | 46.531 | 0.3226427 | 32.26427
531 | 1.46021 | 281.26407 | 1.28217 | 45.556 | 0.29334 | 29.334 | 32.193 | 0.3472 | 34.72 |  |  |  | 0.07696686 | 0.2757057 | 27.57057 | 45.556 | 0.3225574 | 32.25574
531.09998 | 1.4598 | 272.81161 | 1.28244 | 44.187 | 0.2934 | 29.34 | 31.223 | 0.34729 | 34.729 |  |  |  | 0.07696686 | 0.2757674 | 27.57674 | 44.187 | 0.3226427 | 32.26427
531.20001 | 1.45939 | 270.40741 | 1.28226 | 43.798 | 0.29336 | 29.336 | 30.949 | 0.34723 | 34.723 |  |  |  | 0.07696686 | 0.2757262 | 27.57262 | 43.798 | 0.3225858 | 32.25858
531.29999 | 1.45897 | 259.51489 | 1.2823 | 42.034 | 0.29337 | 29.337 | 29.702 | 0.34724 | 34.724 |  |  |  | 0.07696686 | 0.2757354 | 27.57354 | 42.034 | 0.3225985 | 32.25985
531.39996 | 1.45853 | 255.66551 | 1.28213 | 41.41 | 0.29333 | 29.333 | 29.263 | 0.34719 | 34.719 |  |  |  | 0.07696686 | 0.2756965 | 27.56965 | 41.41 | 0.3225448 | 32.25448
531.5 | 1.4581 | 245.03191 | 1.28225 | 39.688 | 0.29335 | 29.335 | 28.045 | 0.34723 | 34.723 |  |  |  | 0.07696686 | 0.275724 | 27.5724 | 39.688 | 0.3225827 | 32.25827
531.59998 | 1.45768 | 236.37386 | 1.28221 | 38.285 | 0.29334 | 29.334 | 27.055 | 0.34721 | 34.721 |  |  |  | 0.07696686 | 0.2757148 | 27.57148 | 38.285 | 0.32257 | 32.257
531.70001 | 1.45727 | 232.88443 | 1.28214 | 37.72 | 0.29333 | 29.333 | 26.656 | 0.34719 | 34.719 |  |  |  | 0.07696686 | 0.2756988 | 27.56988 | 37.72 | 0.3225479 | 32.25479
531.79999 | 1.45684 | 224.87411 | 1.2821 | 36.423 | 0.29332 | 29.332 | 25.739 | 0.34718 | 34.718 |  |  |  | 0.07696686 | 0.2756896 | 27.56896 | 36.423 | 0.3225353 | 32.25353
531.89996 | 1.4564 | 219.92717 | 1.28199 | 35.622 | 0.29329 | 29.329 | 25.174 | 0.34714 | 34.714 |  |  |  | 0.07696686 | 0.2756645 | 27.56645 | 35.622 | 0.3225006 | 32.25006
532 | 1.45596 | 214.17113 | 1.28205 | 34.689 | 0.29331 | 29.331 | 24.515 | 0.34716 | 34.716 |  |  |  | 0.07696686 | 0.2756782 | 27.56782 | 34.689 | 0.3225195 | 32.25195
532.09998 | 1.45554 | 205.138 | 1.28206 | 33.226 | 0.29331 | 29.331 | 23.481 | 0.34716 | 34.716 |  |  |  | 0.07696686 | 0.2756805 | 27.56805 | 33.226 | 0.3225227 | 32.25227
532.20001 | 1.45513 | 200.60898 | 1.2822 | 32.493 | 0.29334 | 29.334 | 22.961 | 0.34721 | 34.721 |  |  |  | 0.07696686 | 0.2757125 | 27.57125 | 32.493 | 0.3225669 | 32.25669
532.29999 | 1.45471 | 192.37422 | 1.28228 | 31.159 | 0.29336 | 29.336 | 22.018 | 0.34723 | 34.723 |  |  |  | 0.07696686 | 0.2757308 | 27.57308 | 31.159 | 0.3225922 | 32.25922
532.39996 | 1.45429 | 190.92998 | 1.28216 | 30.925 | 0.29333 | 29.333 | 21.854 | 0.3472 | 34.72 |  |  |  | 0.07696686 | 0.2757034 | 27.57034 | 30.925 | 0.3225543 | 32.25543
532.5 | 1.45387 | 180.15294 | 1.28213 | 29.179 | 0.29333 | 29.333 | 20.62 | 0.34719 | 34.719 |  |  |  | 0.07696686 | 0.2756965 | 27.56965 | 29.179 | 0.3225448 | 32.25448
532.59998 | 1.45345 | 174.87979 | 1.28184 | 28.325 | 0.29326 | 29.326 | 20.019 | 0.34709 | 34.709 |  |  |  | 0.07696686 | 0.2756302 | 27.56302 | 28.325 | 0.3224532 | 32.24532
532.70001 | 1.45304 | 165.39008 | 1.28207 | 26.788 | 0.29331 | 29.331 | 18.931 | 0.34717 | 34.717 |  |  |  | 0.07696686 | 0.2756828 | 27.56828 | 26.788 | 0.3225258 | 32.25258
532.79999 | 1.45263 | 162.97516 | 1.28223 | 26.397 | 0.29335 | 29.335 | 18.653 | 0.34722 | 34.722 |  |  |  | 0.07696686 | 0.2757194 | 27.57194 | 26.397 | 0.3225764 | 32.25764
532.89996 | 1.45221 | 156.75555 | 1.28211 | 25.39 | 0.29332 | 29.332 | 17.942 | 0.34718 | 34.718 |  |  |  | 0.07696686 | 0.2756919 | 27.56919 | 25.39 | 0.3225385 | 32.25385
533 | 1.45177 | 146.76247 | 1.28209 | 23.771 | 0.29332 | 29.332 | 16.799 | 0.34717 | 34.717 |  |  |  | 0.07696686 | 0.2756874 | 27.56874 | 23.771 | 0.3225321 | 32.25321
533.09998 | 1.45134 | 140.86813 | 1.2821 | 22.816 | 0.29332 | 29.332 | 16.124 | 0.34718 | 34.718 |  |  |  | 0.07696686 | 0.2756896 | 27.56896 | 22.816 | 0.3225353 | 32.25353
533.20001 | 1.4509 | 135.69324 | 1.28188 | 21.978 | 0.29327 | 29.327 | 15.533 | 0.34711 | 34.711 |  |  |  | 0.07696686 | 0.2756393 | 27.56393 | 21.978 | 0.3224658 | 32.24658
533.29999 | 1.45047 | 126.61773 | 1.28224 | 20.508 | 0.29335 | 29.335 | 14.492 | 0.34722 | 34.722 |  |  |  | 0.07696686 | 0.2757217 | 27.57217 | 20.508 | 0.3225795 | 32.25795
533.39996 | 1.45006 | 124.10665 | 1.28202 | 20.101 | 0.2933 | 29.33 | 14.206 | 0.34715 | 34.715 |  |  |  | 0.07696686 | 0.2756713 | 27.56713 | 20.101 | 0.32251 | 32.251
533.5 | 1.44963 | 116.03674 | 1.28238 | 18.794 | 0.29338 | 29.338 | 13.28 | 0.34727 | 34.727 |  |  |  | 0.07696686 | 0.2757537 | 27.57537 | 18.794 | 0.3226237 | 32.26237
533.59998 | 1.44921 | 110.90352 | 1.28214 | 17.963 | 0.29333 | 29.333 | 12.694 | 0.34719 | 34.719 |  |  |  | 0.07696686 | 0.2756988 | 27.56988 | 17.963 | 0.3225479 | 32.25479
533.70001 | 1.44878 | 107.92073 | 1.28222 | 17.48 | 0.29335 | 29.335 | 12.352 | 0.34722 | 34.722 |  |  |  | 0.07696686 | 0.2757171 | 27.57171 | 17.48 | 0.3225732 | 32.25732
533.79999 | 1.44837 | 99.68434 | 1.28216 | 16.146 | 0.29333 | 29.333 | 11.41 | 0.3472 | 34.72 |  |  |  | 0.07696686 | 0.2757034 | 27.57034 | 16.146 | 0.3225543 | 32.25543
533.89996 | 1.44796 | 94.77208 | 1.28219 | 15.35 | 0.29334 | 29.334 | 10.847 | 0.34721 | 34.721 |  |  |  | 0.07696686 | 0.2757102 | 27.57102 | 15.35 | 0.3225637 | 32.25637
534 | 1.44756 | 89.34131 | 1.28207 | 14.471 | 0.29331 | 29.331 | 10.226 | 0.34717 | 34.717 |  |  |  | 0.07696686 | 0.2756828 | 27.56828 | 14.471 | 0.3225258 | 32.25258
534.09998 | 1.44714 | 87.79578 | 1.28248 | 14.22 | 0.29341 | 29.341 | 10.048 | 0.3473 | 34.73 |  |  |  | 0.07696686 | 0.2757766 | 27.57766 | 14.22 | 0.3226553 | 32.26553
534.20001 | 1.4467 | 83.82066 | 1.28246 | 13.576 | 0.2934 | 29.34 | 9.5931 | 0.34729 | 34.729 |  |  |  | 0.07696686 | 0.275772 | 27.5772 | 13.576 | 0.322649 | 32.2649
534.29999 | 1.44627 | 76.51397 | 1.28274 | 12.393 | 0.29347 | 29.347 | 8.756 | 0.34738 | 34.738 |  |  |  | 0.07696686 | 0.275836 | 27.5836 | 12.393 | 0.3227375 | 32.27375
534.39996 | 1.44584 | 73.1356 | 1.28281 | 11.846 | 0.29348 | 29.348 | 8.3692 | 0.34741 | 34.741 |  |  |  | 0.07696686 | 0.2758521 | 27.58521 | 11.846 | 0.3227596 | 32.27596
534.5 | 1.44541 | 70.6478 | 1.28293 | 11.443 | 0.29351 | 29.351 | 8.0842 | 0.34745 | 34.745 |  |  |  | 0.07696686 | 0.2758795 | 27.58795 | 11.443 | 0.3227975 | 32.27975
534.59998 | 1.44499 | 66.55371 | 1.28284 | 10.78 | 0.29349 | 29.349 | 7.616 | 0.34742 | 34.742 |  |  |  | 0.07696686 | 0.2758589 | 27.58589 | 10.78 | 0.322769 | 32.2769
534.70001 | 1.44455 | 61.51502 | 1.28317 | 9.9636 | 0.29356 | 29.356 | 7.0386 | 0.34752 | 34.752 |  |  |  | 0.07696686 | 0.2759344 | 27.59344 | 9.9636 | 0.3228733 | 32.28733
534.79999 | 1.44412 | 54.30239 | 1.28305 | 8.7953 | 0.29354 | 29.354 | 6.2136 | 0.34748 | 34.748 |  |  |  | 0.07696686 | 0.275907 | 27.5907 | 8.7953 | 0.3228354 | 32.28354
534.89996 | 1.44371 | 53.50262 | 1.28312 | 8.6658 | 0.29355 | 29.355 | 6.1219 | 0.34751 | 34.751 |  |  |  | 0.07696686 | 0.275923 | 27.5923 | 8.6658 | 0.3228575 | 32.28575
535 | 1.4433 | 49.11795 | 1.28335 | 7.9556 | 0.29361 | 29.361 | 5.6198 | 0.34758 | 34.758 |  |  |  | 0.07696686 | 0.2759756 | 27.59756 | 7.9556 | 0.3229302 | 32.29302
535.09998 | 1.44288 | 45.90303 | 1.2833 | 7.4349 | 0.29359 | 29.359 | 5.2521 | 0.34757 | 34.757 |  |  |  | 0.07696686 | 0.2759642 | 27.59642 | 7.4349 | 0.3229144 | 32.29144
535.20001 | 1.44247 | 40.2953 | 1.28329 | 6.5266 | 0.29359 | 29.359 | 4.6105 | 0.34756 | 34.756 |  |  |  | 0.07696686 | 0.2759619 | 27.59619 | 6.5266 | 0.3229112 | 32.29112
535.29999 | 1.44203 | 36.96443 | 1.28344 | 5.9871 | 0.29363 | 29.363 | 4.2291 | 0.34761 | 34.761 |  |  |  | 0.07696686 | 0.2759962 | 27.59962 | 5.9871 | 0.3229586 | 32.29586
535.39996 | 1.44162 | 32.97534 | 1.28333 | 5.341 | 0.2936 | 29.36 | 3.7729 | 0.34757 | 34.757 |  |  |  | 0.07696686 | 0.275971 | 27.5971 | 5.341 | 0.3229239 | 32.29239
535.5 | 1.44119 | 29.16576 | 1.28334 | 4.724 | 0.2936 | 29.36 | 3.337 | 0.34758 | 34.758 |  |  |  | 0.07696686 | 0.2759733 | 27.59733 | 4.724 | 0.322927 | 32.2927
535.59998 | 1.44077 | 24.56969 | 1.2834 | 3.9795 | 0.29362 | 29.362 | 2.8111 | 0.3476 | 34.76 |  |  |  | 0.07696686 | 0.275987 | 27.5987 | 3.9795 | 0.322946 | 32.2946
535.70001 | 1.44035 | 23.4351 | 1.28365 | 3.7958 | 0.29367 | 29.367 | 2.6811 | 0.34768 | 34.768 |  |  |  | 0.07696686 | 0.2760442 | 27.60442 | 3.7958 | 0.323025 | 32.3025
535.79999 | 1.4399 | 16.28138 | 1.28343 | 2.6371 | 0.29362 | 29.362 | 1.8628 | 0.34761 | 34.761 |  |  |  | 0.07696686 | 0.2759939 | 27.59939 | 2.6371 | 0.3229555 | 32.29555
535.89996 | 1.43946 | 14.21734 | 1.2835 | 2.3028 | 0.29364 | 29.364 | 1.6266 | 0.34763 | 34.763 |  |  |  | 0.07696686 | 0.2760099 | 27.60099 | 2.3028 | 0.3229776 | 32.29776
536 | 1.43902 | 13.29556 | 1.28401 | 2.1535 | 0.29376 | 29.376 | 1.5209 | 0.3478 | 34.78 |  |  |  | 0.07696686 | 0.2761266 | 27.61266 | 2.1535 | 0.3231387 | 32.31387
536.09998 | 1.43861 | 11.79031 | 1.28443 | 1.9097 | 0.29385 | 29.385 | 1.3485 | 0.34793 | 34.793 |  |  |  | 0.07696686 | 0.2762227 | 27.62227 | 1.9097 | 0.3232715 | 32.32715
536.20001 | 1.43819 | 10.25642 | 1.28452 | 1.6612 | 0.29387 | 29.387 | 1.173 | 0.34796 | 34.796 |  |  |  | 0.07696686 | 0.2762432 | 27.62432 | 1.6612 | 0.3232999 | 32.32999
536.29999 | 1.43779 | 7.71671 | 1.28469 | 1.2499 | 0.29391 | 29.391 | 0.88252 | 0.34802 | 34.802 |  |  |  | 0.07696686 | 0.2762821 | 27.62821 | 1.2499 | 0.3233536 | 32.33536
536.39996 | 1.43737 | 7.21356 | 1.28491 | 1.1684 | 0.29396 | 29.396 | 0.82492 | 0.34809 | 34.809 |  |  |  | 0.07696686 | 0.2763325 | 27.63325 | 1.1684 | 0.3234232 | 32.34232
536.5 | 1.43695 | 8.07946 | 1.28483 | 1.3086 | 0.29394 | 29.394 | 0.92396 | 0.34806 | 34.806 |  |  |  | 0.07696686 | 0.2763142 | 27.63142 | 1.3086 | 0.3233979 | 32.33979
536.59998 | 1.43654 | 4.43915 | 1.28514 | 0.71901 | 0.29401 | 29.401 | 0.50761 | 0.34816 | 34.816 |  |  |  | 0.07696686 | 0.2763851 | 27.63851 | 0.71901 | 0.3234959 | 32.34959
536.70001 | 1.43612 | 3.5041 | 1.28541 | 0.56756 | 0.29408 | 29.408 | 0.40065 | 0.34825 | 34.825 |  |  |  | 0.07696686 | 0.2764468 | 27.64468 | 0.56756 | 0.3235813 | 32.35813
536.79999 | 1.4357 | 3.94997 | 1.28567 | 0.63977 | 0.29414 | 29.414 | 0.45159 | 0.34833 | 34.833 |  |  |  | 0.07696686 | 0.2765063 | 27.65063 | 0.63977 | 0.3236635 | 32.36635
536.89996 | 1.43526 | 4.90271 | 1.28622 | 0.79409 | 0.29426 | 29.426 | 0.56042 | 0.34851 | 34.851 |  |  |  | 0.07696686 | 0.2766321 | 27.66321 | 0.79409 | 0.3238374 | 32.38374
537 | 1.43482 | 1.63401 | 1.28658 | 0.26466 | 0.29434 | 29.434 | 0.18676 | 0.34863 | 34.863 |  |  |  | 0.07696686 | 0.2767145 | 27.67145 | 0.26466 | 0.3239512 | 32.39512
537.09998 | 1.43437 | 1.82027 | 1.28666 | 0.29483 | 0.29436 | 29.436 | 0.20804 | 0.34865 | 34.865 |  |  |  | 0.07696686 | 0.2767328 | 27.67328 | 0.29483 | 0.3239765 | 32.39765

## V3
Time (sec) | Crosshead (mm) | Load (N) | Ext 1 (mm) | Eng Stress (MPa) | Eng Strain (mm/mm) | Eng Strain (%) | True Stress (MPa) | True Strain (mm/mm) | True Strain (%) | Unloaded Elastic Modulus |  | Estimated part disp (mm) | Estimated Machine Compliance (mm) | Estimated Eng Strain (mm/mm) | Estimated Eng Strain (%) | Eng Stress (MPa) | Estimated True Strain (mm / mm) | Estimated True Strain (%)
0 | 0 | 219.59096 | 0.00193 | 35.61897 | 0.00044155 | 0.044155 | 35.603 | 0.00044164 | 0.044164 | 212883.5 | -63478.06 | 0.0007313983 | 0.001198602 | 0.0001673167 | 0.01673167 | 35.61897 | 0.0001673307 | 0.01673307
0.0018 | 0 | 219.62518 | 0.00193 | 35.62452 | 0.00044155 | 0.044155 | 35.609 | 0.00044164 | 0.044164 | Unloaded Elastic Compliance |  | 0.0007315122 | 0.001198488 | 0.0001673428 | 0.01673428 | 35.62452 | 0.0001673568 | 0.01673568
0.1 | 1e-05 | 224.39986 | 0.00192 | 36.399 | 0.00043926 | 0.043926 | 36.383 | 0.00043936 | 0.043936 | 4.697405e-06 |  | 0.0007474154 | 0.001172585 | 0.0001709808 | 0.01709808 | 36.399 | 0.0001709955 | 0.01709955
0.2 | 0.00036 | 222.88039 | 0.00186 | 36.15253 | 0.00042553 | 0.042553 | 36.137 | 0.00042562 | 0.042562 |  |  | 0.0007423543 | 0.001117646 | 0.0001698231 | 0.01698231 | 36.15253 | 0.0001698375 | 0.01698375
0.3 | 0.00102 | 234.58688 | 0.00193 | 38.0514 | 0.00044155 | 0.044155 | 38.035 | 0.00044164 | 0.044164 | 0.9960223 |  | 0.0007813457 | 0.001148654 | 0.0001787428 | 0.01787428 | 38.0514 | 0.0001787588 | 0.01787588
0.4 | 0.00218 | 253.93721 | 0.00209 | 41.19014 | 0.00047815 | 0.047815 | 41.17 | 0.00047827 | 0.047827 |  |  | 0.0008457964 | 0.001244204 | 0.0001934868 | 0.01934868 | 41.19014 | 0.0001935055 | 0.01935055
0.5 | 0.00369 | 278.1041 | 0.00215 | 45.11015 | 0.00049188 | 0.049188 | 45.088 | 0.000492 | 0.0492 |  |  | 0.0009262897 | 0.00122371 | 0.0002119006 | 0.02119006 | 45.11015 | 0.0002119231 | 0.02119231
0.6 | 0.00579 | 317.48648 | 0.00258 | 51.49821 | 0.00059025 | 0.059025 | 51.468 | 0.00059043 | 0.059043 |  |  | 0.001057462 | 0.001522538 | 0.0002419079 | 0.02419079 | 51.49821 | 0.0002419372 | 0.02419372
0.7 | 0.00816 | 361.63651 | 0.00275 | 58.65961 | 0.00062915 | 0.062915 | 58.623 | 0.00062935 | 0.062935 | 3.400941e-06 | 0.001104747 | 0.001204514 | 0.001545486 | 0.0002755479 | 0.02755479 | 58.65961 | 0.0002755859 | 0.02755859
0.8 | 0.01083 | 408.14908 | 0.00338 | 66.20423 | 0.00077328 | 0.077328 | 66.153 | 0.00077358 | 0.077358 | 0.9974581 |  | 0.001359435 | 0.002020565 | 0.0003109881 | 0.03109881 | 66.20423 | 0.0003110364 | 0.03110364
0.9 | 0.01386 | 467.17795 | 0.00332 | 75.77907 | 0.00075955 | 0.075955 | 75.722 | 0.00075984 | 0.075984 |  |  | 0.001556044 | 0.001763956 | 0.000355965 | 0.0355965 | 75.77907 | 0.0003560283 | 0.03560283
1 | 0.01739 | 535.09235 | 0.00373 | 86.79519 | 0.00085335 | 0.085335 | 86.721 | 0.00085372 | 0.085372 |  |  | 0.001782248 | 0.001947752 | 0.0004077121 | 0.04077121 | 86.79519 | 0.0004077953 | 0.04077953
1.1 | 0.02113 | 602.87842 | 0.00452 | 97.7905 | 0.0010341 | 0.10341 | 97.689 | 0.0010346 | 0.10346 | 212872.3 | -61223.65 | 0.002008026 | 0.002511974 | 0.0004593616 | 0.04593616 | 97.7905 | 0.0004594671 | 0.04594671
1.2 | 0.02486 | 669.11151 | 0.00496 | 108.53391 | 0.0011348 | 0.11348 | 108.41 | 0.0011354 | 0.11354 |  |  | 0.00222863 | 0.00273137 | 0.0005098277 | 0.05098277 | 108.53391 | 0.0005099577 | 0.05099577
1.3 | 0.02871 | 738.71527 | 0.00542 | 119.82405 | 0.00124 | 0.124 | 119.68 | 0.0012408 | 0.12408 |  |  | 0.002460461 | 0.002959539 | 0.0005628621 | 0.05628621 | 119.82405 | 0.0005630205 | 0.05630205
1.4 | 0.0328 | 814.51703 | 0.00597 | 132.11955 | 0.0013658 | 0.13658 | 131.94 | 0.0013668 | 0.13668 |  |  | 0.002712937 | 0.003257063 | 0.000620619 | 0.0620619 | 132.11955 | 0.0006208117 | 0.06208117
1.5 | 0.03674 | 885.5816 | 0.00656 | 143.64665 | 0.0015008 | 0.15008 | 143.43 | 0.0015019 | 0.15019 |  |  | 0.002949634 | 0.003610366 | 0.0006747664 | 0.06747664 | 143.64665 | 0.0006749942 | 0.06749942
1.6 | 0.04084 | 962.67834 | 0.00707 | 156.15221 | 0.0016175 | 0.16175 | 155.9 | 0.0016188 | 0.16188 |  |  | 0.003206422 | 0.003863578 | 0.0007335101 | 0.07335101 | 156.15221 | 0.0007337793 | 0.07337793
1.7 | 0.04488 | 1041.46448 | 0.00768 | 168.93179 | 0.001757 | 0.1757 | 168.63 | 0.0017586 | 0.17586 |  |  | 0.003468837 | 0.004211163 | 0.000793541 | 0.0793541 | 168.93179 | 0.000793856 | 0.0793856
1.8 | 0.0488 | 1116.70911 | 0.00841 | 181.13692 | 0.001924 | 0.1924 | 180.79 | 0.0019259 | 0.19259 |  |  | 0.003719457 | 0.004690543 | 0.0008508734 | 0.08508734 | 181.13692 | 0.0008512356 | 0.08512356
1.9 | 0.05264 | 1190.94666 | 0.00888 | 193.1787 | 0.0020316 | 0.20316 | 192.79 | 0.0020336 | 0.20336 |  |  | 0.003966722 | 0.004913278 | 0.0009074385 | 0.09074385 | 193.1787 | 0.0009078505 | 0.09078505
2 | 0.05652 | 1262.44739 | 0.00946 | 204.77655 | 0.0021643 | 0.21643 | 204.33 | 0.0021666 | 0.21666 |  |  | 0.004204872 | 0.005255128 | 0.0009619183 | 0.09619183 | 204.77655 | 0.0009623813 | 0.09623813
2.1 | 0.06039 | 1340.44934 | 0.00985 | 217.42892 | 0.0022535 | 0.22535 | 216.94 | 0.002256 | 0.2256 |  |  | 0.004464675 | 0.005385325 | 0.001021352 | 0.1021352 | 217.42892 | 0.001021874 | 0.1021874
2.2 | 0.0642 | 1416.7782 | 0.01051 | 229.80992 | 0.0024045 | 0.24045 | 229.26 | 0.0024074 | 0.24074 |  |  | 0.004718906 | 0.005791094 | 0.00107951 | 0.107951 | 229.80992 | 0.001080093 | 0.1080093
2.3 | 0.06788 | 1489.93054 | 0.01097 | 241.67567 | 0.0025097 | 0.25097 | 241.07 | 0.0025129 | 0.25129 |  |  | 0.004962557 | 0.006007443 | 0.001135248 | 0.1135248 | 241.67567 | 0.001135893 | 0.1135893
2.4 | 0.07159 | 1562.55652 | 0.01148 | 253.45604 | 0.0026264 | 0.26264 | 252.79 | 0.0026299 | 0.26299 |  |  | 0.005204454 | 0.006275546 | 0.001190586 | 0.1190586 | 253.45604 | 0.001191295 | 0.1191295
2.5 | 0.07526 | 1635.24548 | 0.01201 | 265.24664 | 0.0027477 | 0.27477 | 264.52 | 0.0027514 | 0.27514 |  |  | 0.005446562 | 0.006563438 | 0.001245971 | 0.1245971 | 265.24664 | 0.001246748 | 0.1246748
2.6 | 0.07876 | 1703.60254 | 0.0125 | 276.33456 | 0.0028598 | 0.28598 | 275.54 | 0.0028639 | 0.28639 |  |  | 0.005674241 | 0.006825759 | 0.001298055 | 0.1298055 | 276.33456 | 0.001298898 | 0.1298898
2.7 | 0.08226 | 1772.73523 | 0.01299 | 287.54828 | 0.0029719 | 0.29719 | 286.69 | 0.0029763 | 0.29763 |  |  | 0.005904503 | 0.007085497 | 0.001350731 | 0.1350731 | 287.54828 | 0.001351644 | 0.1351644
2.8 | 0.08572 | 1843.86267 | 0.01352 | 299.0856 | 0.0030931 | 0.30931 | 298.16 | 0.0030979 | 0.30979 |  |  | 0.00614141 | 0.00737859 | 0.001404926 | 0.1404926 | 299.0856 | 0.001405914 | 0.1405914
2.9 | 0.08923 | 1914.104 | 0.01385 | 310.47916 | 0.0031686 | 0.31686 | 309.5 | 0.0031736 | 0.31736 |  |  | 0.006375364 | 0.007474636 | 0.001458446 | 0.1458446 | 310.47916 | 0.001459511 | 0.1459511
3 | 0.09255 | 1984.47119 | 0.01447 | 321.89313 | 0.0033105 | 0.33105 | 320.83 | 0.0033159 | 0.33159 |  |  | 0.006609738 | 0.007860262 | 0.001512062 | 0.1512062 | 321.89313 | 0.001513207 | 0.1513207
3.1 | 0.09581 | 2050.8772 | 0.01491 | 332.66458 | 0.0034111 | 0.34111 | 331.53 | 0.003417 | 0.3417 |  |  | 0.006830919 | 0.008079081 | 0.00156266 | 0.156266 | 332.66458 | 0.001563882 | 0.1563882
3.2 | 0.099 | 2116.15576 | 0.0154 | 343.25317 | 0.0035232 | 0.35232 | 342.04 | 0.0035294 | 0.35294 |  |  | 0.007048344 | 0.008351656 | 0.001612399 | 0.1612399 | 343.25317 | 0.0016137 | 0.16137
3.3 | 0.102 | 2176.39355 | 0.01587 | 353.02411 | 0.0036307 | 0.36307 | 351.74 | 0.0036374 | 0.36374 |  |  | 0.00724898 | 0.00862102 | 0.001658297 | 0.1658297 | 353.02411 | 0.001659674 | 0.1659674
3.4 | 0.10493 | 2235.26074 | 0.01623 | 362.57269 | 0.0037131 | 0.37131 | 361.23 | 0.00372 | 0.372 |  |  | 0.007445051 | 0.008784949 | 0.001703151 | 0.1703151 | 362.57269 | 0.001704603 | 0.1704603
3.5 | 0.10812 | 2302.16284 | 0.01683 | 373.42462 | 0.0038504 | 0.38504 | 371.99 | 0.0038578 | 0.38578 |  |  | 0.007667884 | 0.009162116 | 0.001754127 | 0.1754127 | 373.42462 | 0.001755667 | 0.1755667
3.6 | 0.1111 | 2366.4873 | 0.01718 | 383.85843 | 0.0039305 | 0.39305 | 382.35 | 0.0039382 | 0.39382 |  |  | 0.007882131 | 0.009297869 | 0.001803138 | 0.1803138 | 383.85843 | 0.001804766 | 0.1804766
3.7 | 0.11419 | 2430.29126 | 0.0175 | 394.20782 | 0.0040037 | 0.40037 | 392.63 | 0.0040117 | 0.40117 |  |  | 0.008094645 | 0.009405355 | 0.001851754 | 0.1851754 | 394.20782 | 0.00185347 | 0.185347
3.8 | 0.11739 | 2498.13379 | 0.018 | 405.21228 | 0.0041181 | 0.41181 | 403.54 | 0.0041266 | 0.41266 |  |  | 0.00832061 | 0.00967939 | 0.001903446 | 0.1903446 | 405.21228 | 0.00190526 | 0.190526
3.9 | 0.12053 | 2565.80542 | 0.01829 | 416.18903 | 0.0041844 | 0.41844 | 414.45 | 0.0041932 | 0.41932 |  |  | 0.008546006 | 0.009743994 | 0.001955008 | 0.1955008 | 416.18903 | 0.001956922 | 0.1956922
4 | 0.12363 | 2631.76147 | 0.01882 | 426.88751 | 0.0043057 | 0.43057 | 425.05 | 0.0043149 | 0.43149 |  |  | 0.008765688 | 0.01005431 | 0.002005263 | 0.2005263 | 426.88751 | 0.002007277 | 0.2007277
4.1 | 0.12669 | 2695.31689 | 0.01919 | 437.19656 | 0.0043903 | 0.43903 | 435.28 | 0.0044 | 0.44 |  |  | 0.008977374 | 0.01021263 | 0.002053689 | 0.2053689 | 437.19656 | 0.002055801 | 0.2055801
4.2 | 0.12987 | 2759.47314 | 0.0195 | 447.60312 | 0.0044612 | 0.44612 | 445.61 | 0.0044712 | 0.44712 |  |  | 0.009191061 | 0.01030894 | 0.002102573 | 0.2102573 | 447.60312 | 0.002104786 | 0.2104786
4.3 | 0.13304 | 2823.76758 | 0.01996 | 458.03204 | 0.0045665 | 0.45665 | 455.94 | 0.0045769 | 0.45769 |  |  | 0.009405208 | 0.01055479 | 0.002151562 | 0.2151562 | 458.03204 | 0.00215388 | 0.215388
4.4 | 0.13627 | 2892.0437 | 0.02052 | 469.10684 | 0.0046946 | 0.46946 | 466.9 | 0.0047056 | 0.47056 |  |  | 0.009632618 | 0.01088738 | 0.002203585 | 0.2203585 | 469.10684 | 0.002206016 | 0.2206016
4.5 | 0.13936 | 2955.63696 | 0.02084 | 479.42206 | 0.0047678 | 0.47678 | 477.14 | 0.0047792 | 0.47792 |  |  | 0.00984443 | 0.01099557 | 0.002252039 | 0.2252039 | 479.42206 | 0.002254579 | 0.2254579
4.6 | 0.14243 | 3018.54346 | 0.02124 | 489.62585 | 0.0048593 | 0.48593 | 487.25 | 0.0048711 | 0.48711 |  |  | 0.01005395 | 0.01118605 | 0.002299971 | 0.2299971 | 489.62585 | 0.00230262 | 0.230262
4.7 | 0.1454 | 3080.51367 | 0.02185 | 499.6778 | 0.0049989 | 0.49989 | 497.18 | 0.0050114 | 0.50114 |  |  | 0.01026036 | 0.01158964 | 0.002347189 | 0.2347189 | 499.6778 | 0.002349948 | 0.2349948
4.8 | 0.14823 | 3142.97656 | 0.02232 | 509.80966 | 0.0051064 | 0.51064 | 507.21 | 0.0051195 | 0.51195 |  |  | 0.01046841 | 0.01185159 | 0.002394782 | 0.2394782 | 509.80966 | 0.002397654 | 0.2397654
4.9 | 0.15117 | 3206.88892 | 0.02261 | 520.17664 | 0.0051727 | 0.51727 | 517.49 | 0.0051862 | 0.51862 |  |  | 0.01068128 | 0.01192872 | 0.00244348 | 0.244348 | 520.17664 | 0.00244647 | 0.244647
5 | 0.15406 | 3267.72266 | 0.02311 | 530.04425 | 0.0052871 | 0.52871 | 527.24 | 0.0053011 | 0.53011 |  |  | 0.0108839 | 0.0122261 | 0.002489832 | 0.2489832 | 530.04425 | 0.002492937 | 0.2492937
5.1 | 0.15696 | 3326.86304 | 0.02347 | 539.63715 | 0.0053695 | 0.53695 | 536.74 | 0.0053839 | 0.53839 |  |  | 0.01108088 | 0.01238912 | 0.002534894 | 0.2534894 | 539.63715 | 0.002538112 | 0.2538112
5.2 | 0.15968 | 3385.07031 | 0.02405 | 549.07874 | 0.0055022 | 0.55022 | 546.06 | 0.0055174 | 0.55174 |  |  | 0.01127476 | 0.01277524 | 0.002579245 | 0.2579245 | 549.07874 | 0.002582577 | 0.2582577
5.3 | 0.16234 | 3446.37988 | 0.02435 | 559.0235 | 0.0055708 | 0.55708 | 555.91 | 0.0055864 | 0.55864 |  |  | 0.01147896 | 0.01287104 | 0.00262596 | 0.262596 | 559.0235 | 0.002629413 | 0.2629413
5.4 | 0.16516 | 3512.27295 | 0.02486 | 569.71173 | 0.0056875 | 0.56875 | 566.47 | 0.0057037 | 0.57037 |  |  | 0.01169843 | 0.01316157 | 0.002676167 | 0.2676167 | 569.71173 | 0.002679754 | 0.2679754
5.5 | 0.168 | 3579.02197 | 0.02527 | 580.53882 | 0.0057813 | 0.57813 | 577.18 | 0.0057981 | 0.57981 |  |  | 0.01192076 | 0.01334924 | 0.002727026 | 0.2727026 | 580.53882 | 0.002730751 | 0.2730751
5.6 | 0.17064 | 3644.01855 | 0.02555 | 591.08167 | 0.0058453 | 0.58453 | 587.63 | 0.0058625 | 0.58625 |  |  | 0.01213724 | 0.01341276 | 0.00277655 | 0.277655 | 591.08167 | 0.002780412 | 0.2780412
5.7 | 0.17335 | 3707.97388 | 0.02593 | 601.45563 | 0.0059323 | 0.59323 | 597.89 | 0.0059499 | 0.59499 |  |  | 0.01235026 | 0.01357974 | 0.00282528 | 0.282528 | 601.45563 | 0.002829279 | 0.2829279
5.8 | 0.176 | 3770.60132 | 0.02664 | 611.61414 | 0.0060947 | 0.60947 | 607.89 | 0.0061134 | 0.61134 |  |  | 0.01255886 | 0.01408114 | 0.002872999 | 0.2872999 | 611.61414 | 0.002877134 | 0.2877134
5.9 | 0.17849 | 3827.77466 | 0.02692 | 620.888 | 0.0061588 | 0.61588 | 617.06 | 0.0061778 | 0.61778 |  |  | 0.01274928 | 0.01417072 | 0.002916562 | 0.2916562 | 620.888 | 0.002920824 | 0.2920824
6 | 0.18091 | 3882.0249 | 0.02751 | 629.68774 | 0.0062938 | 0.62938 | 625.72 | 0.0063136 | 0.63136 |  |  | 0.01292998 | 0.01430728 | 0.003020291 | 0.3020291 | 629.68774 | 0.003024861 | 0.3024861
6.1 | 0.18331 | 3937.75293 | 0.02794 | 638.72717 | 0.0063921 | 0.63921 | 634.64 | 0.0064126 | 0.64126 |  |  | 0.01311559 | 0.01449681 | 0.003075302 | 0.3075302 | 638.72717 | 0.00308004 | 0.308004
6.2 | 0.18558 | 3989.83984 | 0.02856 | 647.17596 | 0.006534 | 0.6534 | 642.95 | 0.0065554 | 0.65554 |  |  | 0.01328908 | 0.01467396 | 0.003176611 | 0.3176611 | 647.17596 | 0.003181667 | 0.3181667
6.3 | 0.18769 | 4039.96045 | 0.02885 | 655.30585 | 0.0066003 | 0.66003 | 650.98 | 0.0066222 | 0.66222 |  |  | 0.01345602 | 0.01484441 | 0.003203958 | 0.3203958 | 655.30585 | 0.003209101 | 0.3209101
6.4 | 0.18984 | 4089.62378 | 0.02923 | 663.36151 | 0.0066873 | 0.66873 | 658.93 | 0.0067097 | 0.67097 |  |  | 0.01362143 | 0.01501331 | 0.003252249 | 0.3252249 | 663.36151 | 0.003257549 | 0.3257549
6.5 | 0.19191 | 4140.14355 | 0.02962 | 671.55615 | 0.0067765 | 0.67765 | 667.01 | 0.0067995 | 0.67995 |  |  | 0.0137897 | 0.01518513 | 0.003302162 | 0.3302162 | 671.55615 | 0.003307626 | 0.3307626
6.6 | 0.19389 | 4183.7583 | 0.0303 | 678.63068 | 0.006932 | 0.6932 | 673.93 | 0.0069562 | 0.69562 |  |  | 0.01393497 | 0.01533346 | 0.003423788 | 0.3423788 | 678.63068 | 0.003429662 | 0.3429662
6.7 | 0.19559 | 4220.12354 | 0.03061 | 684.52936 | 0.007003 | 0.7003 | 679.74 | 0.0070276 | 0.70276 |  |  | 0.01405609 | 0.01545714 | 0.003466412 | 0.3466412 | 684.52936 | 0.003472434 | 0.3472434
6.8 | 0.19735 | 4260.86426 | 0.03116 | 691.13776 | 0.0071288 | 0.71288 | 686.21 | 0.0071543 | 0.71543 |  |  | 0.01419179 | 0.01559569 | 0.003560535 | 0.3560535 | 691.13776 | 0.003566888 | 0.3566888
6.9 | 0.19897 | 4293.57178 | 0.03154 | 696.44312 | 0.0072157 | 0.72157 | 691.42 | 0.0072419 | 0.72419 |  |  | 0.01430073 | 0.01570693 | 0.003622018 | 0.3622018 | 696.44312 | 0.003628593 | 0.3628593
7 | 0.20047 | 4324.26221 | 0.03217 | 701.42126 | 0.0073599 | 0.73599 | 696.26 | 0.0073871 | 0.73871 |  |  | 0.01440295 | 0.01581131 | 0.003742261 | 0.3742261 | 701.42126 | 0.003749281 | 0.3749281
7.1 | 0.2018 | 4349.34033 | 0.03247 | 705.48907 | 0.0074285 | 0.74285 | 700.25 | 0.0074562 | 0.74562 |  |  | 0.01448648 | 0.01589659 | 0.003791379 | 0.3791379 | 705.48907 | 0.003798584 | 0.3798584
7.2 | 0.20302 | 4373.20508 | 0.03298 | 709.36011 | 0.0075452 | 0.75452 | 704.01 | 0.0075738 | 0.75738 |  |  | 0.01456597 | 0.01597776 | 0.003889481 | 0.3889481 | 709.36011 | 0.003897064 | 0.3897064
7.3 | 0.20426 | 4396.85352 | 0.03316 | 713.19604 | 0.0075864 | 0.75864 | 707.79 | 0.0076153 | 0.76153 |  |  | 0.01464473 | 0.01605818 | 0.003912259 | 0.3912259 | 713.19604 | 0.003919932 | 0.3919932
7.4 | 0.2055 | 4419.19482 | 0.03372 | 716.81995 | 0.0077145 | 0.77145 | 711.29 | 0.0077444 | 0.77444 |  |  | 0.01471915 | 0.01613417 | 0.004022985 | 0.4022985 | 716.81995 | 0.004031099 | 0.4031099
7.5 | 0.20652 | 4436.70215 | 0.03422 | 719.65973 | 0.0078289 | 0.78289 | 714.03 | 0.0078597 | 0.78597 |  |  | 0.01477746 | 0.01619371 | 0.004123745 | 0.4123745 | 719.65973 | 0.004132271 | 0.4132271
7.6 | 0.20758 | 4452.85791 | 0.03446 | 722.28027 | 0.0078838 | 0.78838 | 716.59 | 0.007915 | 0.7915 |  |  | 0.01483127 | 0.01624865 | 0.004166079 | 0.4166079 | 722.28027 | 0.004174781 | 0.4174781
7.7 | 0.20867 | 4472.64502 | 0.03494 | 725.48987 | 0.0079936 | 0.79936 | 719.69 | 0.0080257 | 0.80257 |  |  | 0.01489717 | 0.01631595 | 0.004260491 | 0.4260491 | 725.48987 | 0.004269592 | 0.4269592
7.8 | 0.20979 | 4492.03467 | 0.03531 | 728.63501 | 0.0080782 | 0.80782 | 722.75 | 0.008111 | 0.8111 |  |  | 0.01496176 | 0.01638189 | 0.004330048 | 0.4330048 | 728.63501 | 0.004339449 | 0.4339449
7.9 | 0.21083 | 4506.10889 | 0.03559 | 730.91791 | 0.0081423 | 0.81423 | 724.97 | 0.0081756 | 0.81756 |  |  | 0.01500863 | 0.01642976 | 0.004383151 | 0.4383151 | 730.91791 | 0.004392785 | 0.4392785
8 | 0.21181 | 4522.35645 | 0.03614 | 733.55334 | 0.0082681 | 0.82681 | 727.49 | 0.0083025 | 0.83025 |  |  | 0.01506275 | 0.01648501 | 0.00449633 | 0.449633 | 733.55334 | 0.004506469 | 0.4506469
8.1 | 0.21276 | 4534.90625 | 0.03663 | 735.58899 | 0.0083802 | 0.83802 | 729.42 | 0.0084155 | 0.84155 |  |  | 0.01510455 | 0.01652769 | 0.00459866 | 0.459866 | 735.58899 | 0.004609266 | 0.4609266
8.2 | 0.21356 | 4546.23975 | 0.03688 | 737.42737 | 0.0084374 | 0.84374 | 731.21 | 0.0084732 | 0.84732 |  |  | 0.0151423 | 0.01656624 | 0.004647033 | 0.4647033 | 737.42737 | 0.004657864 | 0.4657864
8.3 | 0.21444 | 4557.68848 | 0.03743 | 739.28442 | 0.0085632 | 0.85632 | 732.95 | 0.0086001 | 0.86001 |  |  | 0.01518043 | 0.01660517 | 0.004763945 | 0.4763945 | 739.28442 | 0.004775329 | 0.4775329
8.4 | 0.2151 | 4565.64111 | 0.03808 | 740.5744 | 0.008712 | 0.8712 | 734.12 | 0.0087501 | 0.87501 |  |  | 0.01520692 | 0.01663222 | 0.004906454 | 0.4906454 | 740.5744 | 0.00491853 | 0.491853
8.5 | 0.21569 | 4568.66309 | 0.03808 | 741.06458 | 0.008712 | 0.8712 | 734.61 | 0.0087501 | 0.87501 |  |  | 0.01521699 | 0.0166425 | 0.004904103 | 0.4904103 | 741.06458 | 0.004916168 | 0.4916168
8.6 | 0.21651 | 4583.48682 | 0.03863 | 743.46906 | 0.0088378 | 0.88378 | 736.9 | 0.0088771 | 0.88771 |  |  | 0.01526636 | 0.01669291 | 0.00501839 | 0.501839 | 743.46906 | 0.005031024 | 0.5031024
8.7 | 0.21725 | 4592.33643 | 0.03901 | 744.90454 | 0.0089247 | 0.89247 | 738.26 | 0.0089648 | 0.89648 |  |  | 0.01529583 | 0.01672301 | 0.005098434 | 0.5098434 | 744.90454 | 0.005111476 | 0.5111476
8.8 | 0.21791 | 4599.27734 | 0.03941 | 746.0304 | 0.0090162 | 0.90162 | 739.3 | 0.0090571 | 0.90571 |  |  | 0.01531895 | 0.01674662 | 0.005184539 | 0.5184539 | 746.0304 | 0.005198026 | 0.5198026
8.9 | 0.21851 | 4604.62988 | 0.03986 | 746.89862 | 0.0091192 | 0.91192 | 740.09 | 0.009161 | 0.9161 |  |  | 0.01533678 | 0.01676482 | 0.005283318 | 0.5283318 | 746.89862 | 0.005297324 | 0.5297324
9 | 0.21895 | 4605.33008 | 0.04039 | 747.01221 | 0.0092404 | 0.92404 | 740.11 | 0.0092834 | 0.92834 |  |  | 0.01533911 | 0.0167672 | 0.005404018 | 0.5404018 | 747.01221 | 0.005418672 | 0.5418672
9.1 | 0.21937 | 4607.63135 | 0.04066 | 747.38544 | 0.0093022 | 0.93022 | 740.43 | 0.0093457 | 0.93457 |  |  | 0.01534678 | 0.01677503 | 0.005463993 | 0.5463993 | 747.38544 | 0.005478976 | 0.5478976
9.2 | 0.21997 | 4617.74658 | 0.04077 | 749.02618 | 0.0093274 | 0.93274 | 742.04 | 0.0093711 | 0.93711 |  |  | 0.01538047 | 0.01680943 | 0.005481288 | 0.5481288 | 749.02618 | 0.005496365 | 0.5496365
9.3 | 0.22066 | 4626.65918 | 0.04112 | 750.47186 | 0.0094074 | 0.94074 | 743.41 | 0.009452 | 0.9452 |  |  | 0.01541015 | 0.01683974 | 0.00555442 | 0.555442 | 750.47186 | 0.005569904 | 0.5569904
9.4 | 0.22154 | 4638.75488 | 0.04156 | 752.4339 | 0.0095081 | 0.95081 | 745.28 | 0.0095536 | 0.95536 |  |  | 0.01545044 | 0.01688088 | 0.005645666 | 0.5645666 | 752.4339 | 0.005661663 | 0.5661663
9.5 | 0.22238 | 4649.60059 | 0.04212 | 754.19312 | 0.0096362 | 0.96362 | 746.93 | 0.009683 | 0.9683 |  |  | 0.01548657 | 0.01691776 | 0.005765335 | 0.5765335 | 754.19312 | 0.005782018 | 0.5782018
9.6 | 0.22311 | 4657.82129 | 0.04256 | 755.52655 | 0.0097369 | 0.97369 | 748.17 | 0.0097846 | 0.97846 |  |  | 0.01551395 | 0.01694572 | 0.005859594 | 0.5859594 | 755.52655 | 0.005876829 | 0.5876829
9.7 | 0.2237 | 4658.97314 | 0.04311 | 755.71338 | 0.0098627 | 0.98627 | 748.26 | 0.0099117 | 0.99117 |  |  | 0.01551778 | 0.01694964 | 0.005984518 | 0.5984518 | 755.71338 | 0.006002497 | 0.6002497
9.8 | 0.2243 | 4664.35938 | 0.04368 | 756.5871 | 0.0099931 | 0.99931 | 749.03 | 0.010043 | 1.0043 |  |  | 0.01553572 | 0.01696796 | 0.006110722 | 0.6110722 | 756.5871 | 0.006129469 | 0.6129469
9.9 | 0.22482 | 4666.28076 | 0.04396 | 756.89874 | 0.010057 | 1.0057 | 749.29 | 0.010108 | 1.0108 |  |  | 0.01554212 | 0.01697449 | 0.006173281 | 0.6173281 | 756.89874 | 0.006192414 | 0.6192414
10 | 0.22532 | 4667.78418 | 0.04423 | 757.14258 | 0.010119 | 1.0119 | 749.48 | 0.010171 | 1.0171 |  |  | 0.01554713 | 0.0169796 | 0.006233877 | 0.6233877 | 757.14258 | 0.006253389 | 0.6253389
10.1 | 0.22588 | 4674.92236 | 0.04492 | 758.30048 | 0.010277 | 1.0277 | 750.51 | 0.01033 | 1.033 |  |  | 0.01557091 | 0.01700388 | 0.00638617 | 0.638617 | 758.30048 | 0.006406649 | 0.6406649
10.2 | 0.22639 | 4676.97656 | 0.04511 | 758.63367 | 0.01032 | 1.032 | 750.8 | 0.010374 | 1.0374 |  |  | 0.01557775 | 0.01701087 | 0.006428037 | 0.6428037 | 758.63367 | 0.006448785 | 0.6448785
10.3 | 0.22699 | 4683.25391 | 0.04534 | 759.65192 | 0.010373 | 1.0373 | 751.77 | 0.010427 | 1.0427 |  |  | 0.01559866 | 0.01703222 | 0.006475768 | 0.6475768 | 759.65192 | 0.006496827 | 0.6496827
10.4 | 0.22773 | 4694.17334 | 0.04593 | 761.4231 | 0.010508 | 1.0508 | 753.42 | 0.010563 | 1.0563 |  |  | 0.01563503 | 0.01706935 | 0.006602243 | 0.6602243 | 761.4231 | 0.006624134 | 0.6624134
10.5 | 0.22833 | 4697.96338 | 0.04637 | 762.03784 | 0.010609 | 1.0609 | 753.95 | 0.010665 | 1.0665 |  |  | 0.01564765 | 0.01708224 | 0.00669995 | 0.669995 | 762.03784 | 0.006722495 | 0.6722495
10.6 | 0.22891 | 4701.39453 | 0.04684 | 762.59442 | 0.010716 | 1.0716 | 754.42 | 0.010774 | 1.0774 |  |  | 0.01565908 | 0.01709391 | 0.006804799 | 0.6804799 | 762.59442 | 0.006828057 | 0.6828057
10.7 | 0.22939 | 4701.35498 | 0.0471 | 762.58801 | 0.010776 | 1.0776 | 754.37 | 0.010834 | 1.0834 |  |  | 0.01565895 | 0.01709378 | 0.006864308 | 0.6864308 | 762.58801 | 0.006887976 | 0.6887976
10.8 | 0.22999 | 4707.38135 | 0.04763 | 763.56549 | 0.010897 | 1.0897 | 755.25 | 0.010957 | 1.0957 |  |  | 0.01567902 | 0.01711427 | 0.006980864 | 0.6980864 | 763.56549 | 0.007005344 | 0.7005344
10.9 | 0.23058 | 4712.74707 | 0.04796 | 764.43585 | 0.010972 | 1.0972 | 756.05 | 0.011033 | 1.1033 |  |  | 0.01569689 | 0.01713252 | 0.007052181 | 0.7052181 | 764.43585 | 0.007077165 | 0.7077165
11 | 0.23106 | 4713.62744 | 0.04848 | 764.57867 | 0.011091 | 1.1091 | 756.1 | 0.011153 | 1.1153 |  |  | 0.01569982 | 0.01713551 | 0.007170453 | 0.7170453 | 764.57867 | 0.007196284 | 0.7196284
11.1 | 0.23148 | 4715.11426 | 0.04886 | 764.81982 | 0.011178 | 1.1178 | 756.27 | 0.011241 | 1.1241 |  |  | 0.01570477 | 0.01714057 | 0.007256226 | 0.7256226 | 764.81982 | 0.00728268 | 0.728268
11.2 | 0.23193 | 4716.78271 | 0.04919 | 765.09045 | 0.011254 | 1.1254 | 756.48 | 0.011318 | 1.1318 |  |  | 0.01571033 | 0.01714624 | 0.007330419 | 0.7330419 | 765.09045 | 0.007357419 | 0.7357419
11.3 | 0.23262 | 4726.32715 | 0.04932 | 766.63861 | 0.011283 | 1.1283 | 757.99 | 0.011348 | 1.1348 |  |  | 0.01574212 | 0.0171787 | 0.007352733 | 0.7352733 | 766.63861 | 0.007379897 | 0.7379897
11.4 | 0.23342 | 4735.71191 | 0.04995 | 768.16089 | 0.011428 | 1.1428 | 759.38 | 0.011493 | 1.1493 |  |  | 0.01577338 | 0.01721062 | 0.007489552 | 0.7489552 | 768.16089 | 0.00751774 | 0.751774
11.5 | 0.23408 | 4741.42725 | 0.05044 | 769.08795 | 0.01154 | 1.154 | 760.21 | 0.011607 | 1.1607 |  |  | 0.01579242 | 0.01723006 | 0.007597199 | 0.7597199 | 769.08795 | 0.007626205 | 0.7626205
11.6 | 0.23478 | 4744.09424 | 0.05083 | 769.52057 | 0.011629 | 1.1629 | 760.57 | 0.011697 | 1.1697 |  |  | 0.0158013 | 0.01723913 | 0.007684342 | 0.7684342 | 769.52057 | 0.007714018 | 0.7714018
11.7 | 0.23542 | 4751.02686 | 0.05134 | 770.64508 | 0.011746 | 1.1746 | 761.59 | 0.011815 | 1.1815 |  |  | 0.01582439 | 0.01726271 | 0.007795617 | 0.7795617 | 770.64508 | 0.007826162 | 0.7826162
11.8 | 0.23598 | 4752.82275 | 0.05185 | 770.9364 | 0.011862 | 1.1862 | 761.79 | 0.011933 | 1.1933 |  |  | 0.01583037 | 0.01726881 | 0.007910889 | 0.7910889 | 770.9364 | 0.007942346 | 0.7942346
11.9 | 0.23639 | 4751.51953 | 0.05223 | 770.72498 | 0.011949 | 1.1949 | 761.52 | 0.012021 | 1.2021 |  |  | 0.01582603 | 0.01726438 | 0.007998833 | 0.7998833 | 770.72498 | 0.008030995 | 0.8030995
12 | 0.23691 | 4754.85498 | 0.05247 | 771.26599 | 0.012004 | 1.2004 | 762.01 | 0.012077 | 1.2077 |  |  | 0.01583714 | 0.01727573 | 0.008051141 | 0.8051141 | 771.26599 | 0.008083726 | 0.8083726
12.1 | 0.2374 | 4757.55957 | 0.05305 | 771.70471 | 0.012137 | 1.2137 | 762.34 | 0.012211 | 1.2211 |  |  | 0.01584615 | 0.01728492 | 0.008181719 | 0.8181719 | 771.70471 | 0.008215373 | 0.8215373
12.2 | 0.23791 | 4759.23779 | 0.05342 | 771.97693 | 0.012221 | 1.2221 | 762.54 | 0.012297 | 1.2297 |  |  | 0.01585174 | 0.01729063 | 0.008265056 | 0.8265056 | 771.97693 | 0.008299401 | 0.8299401
12.3 | 0.23847 | 4764.2124 | 0.05372 | 772.78387 | 0.01229 | 1.229 | 763.29 | 0.012366 | 1.2366 |  |  | 0.01586831 | 0.01730755 | 0.008329814 | 0.8329814 | 772.78387 | 0.008364701 | 0.8364701
12.4 | 0.23908 | 4769.8501 | 0.05429 | 773.6983 | 0.01242 | 1.242 | 764.09 | 0.012498 | 1.2498 |  |  | 0.01588708 | 0.01732672 | 0.008455823 | 0.8455823 | 773.6983 | 0.008491776 | 0.8491776
12.5 | 0.23967 | 4773.50244 | 0.05464 | 774.29077 | 0.012501 | 1.2501 | 764.61 | 0.012579 | 1.2579 |  |  | 0.01589925 | 0.01733914 | 0.008533048 | 0.8533048 | 774.29077 | 0.008569663 | 0.8569663
12.6 | 0.24022 | 4777.78027 | 0.05503 | 774.98462 | 0.01259 | 1.259 | 765.23 | 0.01267 | 1.267 |  |  | 0.0159135 | 0.01735369 | 0.008618938 | 0.8618938 | 774.98462 | 0.008656295 | 0.8656295
12.7 | 0.24071 | 4779.25195 | 0.05557 | 775.22333 | 0.012713 | 1.2713 | 765.37 | 0.012795 | 1.2795 |  |  | 0.0159184 | 0.0173587 | 0.008741324 | 0.8741324 | 775.22333 | 0.008779754 | 0.8779754
12.8 | 0.2412 | 4781.88525 | 0.05611 | 775.65051 | 0.012837 | 1.2837 | 765.69 | 0.01292 | 1.292 |  |  | 0.01592717 | 0.01736765 | 0.008862808 | 0.8862808 | 775.65051 | 0.008902316 | 0.8902316
12.9 | 0.24155 | 4780.62402 | 0.05634 | 775.44592 | 0.012889 | 1.2889 | 765.45 | 0.012973 | 1.2973 |  |  | 0.01592297 | 0.01736337 | 0.008916404 | 0.8916404 | 775.44592 | 0.008956393 | 0.8956393
13 | 0.24208 | 4785.7959 | 0.05682 | 776.28479 | 0.012999 | 1.2999 | 766.19 | 0.013085 | 1.3085 |  |  | 0.0159402 | 0.01738095 | 0.009022187 | 0.9022187 | 776.28479 | 0.009063133 | 0.9063133
13.1 | 0.2425 | 4786.78809 | 0.05743 | 776.44574 | 0.013139 | 1.3139 | 766.24 | 0.013226 | 1.3226 |  |  | 0.0159435 | 0.01738433 | 0.00916096 | 0.916096 | 776.44574 | 0.00920318 | 0.920318
13.2 | 0.24289 | 4786.50879 | 0.05763 | 776.40045 | 0.013185 | 1.3185 | 766.16 | 0.013272 | 1.3272 |  |  | 0.01594257 | 0.01738338 | 0.00920693 | 0.920693 | 776.40045 | 0.009249576 | 0.9249576
13.3 | 0.24354 | 4797.15234 | 0.05776 | 778.12689 | 0.013214 | 1.3214 | 767.84 | 0.013302 | 1.3302 |  |  | 0.01597802 | 0.01741958 | 0.009228388 | 0.9228388 | 778.12689 | 0.009271234 | 0.9271234
13.4 | 0.24429 | 4805.72217 | 0.05838 | 779.51697 | 0.013356 | 1.3356 | 769.11 | 0.013446 | 1.3446 |  |  | 0.01600656 | 0.01744872 | 0.009363554 | 0.9363554 | 779.51697 | 0.009407668 | 0.9407668
13.5 | 0.245 | 4812.98291 | 0.05897 | 780.6947 | 0.013491 | 1.3491 | 770.16 | 0.013583 | 1.3583 |  |  | 0.01603075 | 0.01747342 | 0.009492875 | 0.9492875 | 780.6947 | 0.00953822 | 0.953822
13.6 | 0.24558 | 4814.74561 | 0.05922 | 780.98065 | 0.013548 | 1.3548 | 770.4 | 0.013641 | 1.3641 |  |  | 0.01603662 | 0.01747941 | 0.009548694 | 0.9548694 | 780.98065 | 0.009594575 | 0.9594575
13.7 | 0.24627 | 4819.72705 | 0.05986 | 781.78864 | 0.013695 | 1.3695 | 771.08 | 0.013789 | 1.3789 |  |  |  | 0.01749635 | 0.009691227 | 0.9691227 | 781.78864 | 0.009738492 | 0.9738492
13.8 | 0.24681 | 4821.01416 | 0.06025 | 781.99744 | 0.013784 | 1.3784 | 771.22 | 0.01388 | 1.388 |  |  |  | 0.01750073 | 0.009779443 | 0.9779443 | 781.99744 | 0.009827576 | 0.9827576
13.9 | 0.24721 | 4819.6499 | 0.06068 | 781.77612 | 0.013882 | 1.3882 | 770.92 | 0.01398 | 1.398 |  |  |  | 0.01749609 | 0.009878872 | 0.9878872 | 781.77612 | 0.009927992 | 0.9927992
14 | 0.24754 | 4816.87549 | 0.06107 | 781.32611 | 0.013972 | 1.3972 | 770.41 | 0.01407 | 1.407 |  |  |  | 0.01748665 | 0.009970248 | 0.9970248 | 781.32611 | 0.01002028 | 1.002028
14.1 | 0.24802 | 4820.90186 | 0.06141 | 781.97919 | 0.014049 | 1.4049 | 770.99 | 0.014149 | 1.4149 |  |  |  | 0.01750035 | 0.0100449 | 1.00449 | 781.97919 | 0.01009569 | 1.009569
14.2 | 0.2485 | 4821.78076 | 0.06173 | 782.12177 | 0.014123 | 1.4123 | 771.08 | 0.014223 | 1.4223 |  |  |  | 0.01750334 | 0.01011742 | 1.011742 | 782.12177 | 0.01016894 | 1.016894
14.3 | 0.24911 | 4828.70313 | 0.06214 | 783.24463 | 0.014216 | 1.4216 | 772.11 | 0.014318 | 1.4318 |  |  |  | 0.01752688 | 0.01020582 | 1.020582 | 783.24463 | 0.01025826 | 1.025826
14.4 | 0.24967 | 4834.03613 | 0.0628 | 784.10968 | 0.014367 | 1.4367 | 772.84 | 0.014472 | 1.4472 |  |  |  | 0.01754502 | 0.01035266 | 1.035266 | 784.10968 | 0.01040662 | 1.040662
14.5 | 0.25013 | 4834.91064 | 0.06318 | 784.25153 | 0.014454 | 1.4454 | 772.92 | 0.01456 | 1.456 |  |  |  | 0.01754799 | 0.01043891 | 1.043891 | 784.25153 | 0.01049377 | 1.049377
14.6 | 0.25061 | 4837.41943 | 0.06367 | 784.65845 | 0.014566 | 1.4566 | 773.23 | 0.014674 | 1.4674 |  |  |  | 0.01755652 | 0.01054905 | 1.054905 | 784.65845 | 0.01060508 | 1.060508
14.7 | 0.25128 | 4844.9624 | 0.06392 | 785.88196 | 0.014624 | 1.4624 | 774.39 | 0.014732 | 1.4732 |  |  |  | 0.01758218 | 0.01060037 | 1.060037 | 785.88196 | 0.01065695 | 1.065695
14.8 | 0.25187 | 4847.90674 | 0.06448 | 786.35956 | 0.014752 | 1.4752 | 774.76 | 0.014862 | 1.4862 |  |  |  | 0.01759219 | 0.01072619 | 1.072619 | 786.35956 | 0.01078413 | 1.078413
14.9 | 0.25227 | 4846.37109 | 0.06502 | 786.11047 | 0.014875 | 1.4875 | 774.42 | 0.014987 | 1.4987 |  |  |  | 0.01758697 | 0.01085091 | 1.085091 | 786.11047 | 0.01091021 | 1.091021
15 | 0.25268 | 4846.10156 | 0.06532 | 786.06677 | 0.014944 | 1.4944 | 774.32 | 0.015057 | 1.5057 |  |  |  | 0.01758605 | 0.01091975 | 1.091975 | 786.06677 | 0.01097981 | 1.097981
15.1 | 0.25321 | 4848.99951 | 0.06563 | 786.5368 | 0.015015 | 1.5015 | 774.73 | 0.015129 | 1.5129 |  |  |  | 0.01759591 | 0.01098841 | 1.098841 | 786.5368 | 0.01104923 | 1.104923
15.2 | 0.25371 | 4854.13867 | 0.06598 | 787.37042 | 0.015095 | 1.5095 | 775.49 | 0.01521 | 1.521 |  |  |  | 0.01761338 | 0.01106448 | 1.106448 | 787.37042 | 0.01112615 | 1.112615
15.3 | 0.25431 | 4859.22021 | 0.06643 | 788.1947 | 0.015198 | 1.5198 | 776.22 | 0.015315 | 1.5315 |  |  |  | 0.01763067 | 0.01116347 | 1.116347 | 788.1947 | 0.01122625 | 1.122625
15.4 | 0.25497 | 4865.44629 | 0.06674 | 789.20459 | 0.015269 | 1.5269 | 777.15 | 0.015387 | 1.5387 |  |  |  | 0.01765184 | 0.01122955 | 1.122955 | 789.20459 | 0.01129307 | 1.129307
15.5 | 0.25577 | 4873.11475 | 0.06725 | 790.44849 | 0.015385 | 1.5385 | 778.29 | 0.015505 | 1.5505 |  |  |  | 0.01767792 | 0.01134025 | 1.134025 | 790.44849 | 0.01140504 | 1.140504
15.6 | 0.25649 | 4878.44141 | 0.06778 | 791.3125 | 0.015507 | 1.5507 | 779.04 | 0.015628 | 1.5628 |  |  |  | 0.01769604 | 0.01145735 | 1.145735 | 791.3125 | 0.01152349 | 1.152349
15.7 | 0.25702 | 4878.97949 | 0.06836 | 791.39978 | 0.015639 | 1.5639 | 779.02 | 0.015763 | 1.5763 |  |  |  | 0.01769787 | 0.01158961 | 1.158961 | 791.39978 | 0.01165729 | 1.165729
15.8 | 0.25733 | 4873.50537 | 0.06887 | 790.51184 | 0.015756 | 1.5756 | 778.06 | 0.015882 | 1.5882 |  |  |  | 0.01767925 | 0.01171054 | 1.171054 | 790.51184 | 0.01177965 | 1.177965
15.9 | 0.25772 | 4872.979 | 0.06914 | 790.42645 | 0.015818 | 1.5818 | 777.92 | 0.015944 | 1.5944 |  |  |  | 0.01767746 | 0.01177272 | 1.177272 | 790.42645 | 0.01184256 | 1.184256
16 | 0.25823 | 4876.95898 | 0.06949 | 791.07202 | 0.015898 | 1.5898 | 778.5 | 0.016026 | 1.6026 |  |  |  | 0.01769099 | 0.01184969 | 1.184969 | 791.07202 | 0.01192045 | 1.192045
16.1 | 0.25868 | 4879.91699 | 0.07006 | 791.55182 | 0.016028 | 1.6028 | 778.86 | 0.016158 | 1.6158 |  |  |  | 0.01770105 | 0.01197778 | 1.197778 | 791.55182 | 0.01205009 | 1.205009
16.2 | 0.25919 | 4881.06055 | 0.07018 | 791.7373 | 0.016056 | 1.6056 | 779.03 | 0.016186 | 1.6186 |  |  |  | 0.01770494 | 0.01200434 | 1.200434 | 791.7373 | 0.01207698 | 1.207698
16.3 | 0.25982 | 4889.85937 | 0.07073 | 793.16455 | 0.016182 | 1.6182 | 780.33 | 0.016314 | 1.6314 |  |  |  | 0.01773487 | 0.01212332 | 1.212332 | 793.16455 | 0.0121974 | 1.21974
16.4 | 0.26042 | 4893.43213 | 0.07121 | 793.74408 | 0.016291 | 1.6291 | 780.81 | 0.016426 | 1.6426 |  |  |  | 0.01774702 | 0.01223034 | 1.223034 | 793.74408 | 0.01230575 | 1.230575
16.5 | 0.26089 | 4896.00977 | 0.07176 | 794.16217 | 0.016417 | 1.6417 | 781.12 | 0.016554 | 1.6554 |  |  |  | 0.01775579 | 0.01235416 | 1.235416 | 794.16217 | 0.0124311 | 1.24311
16.6 | 0.26127 | 4894.34814 | 0.07204 | 793.89264 | 0.016481 | 1.6481 | 780.81 | 0.016619 | 1.6619 |  |  |  | 0.01775013 | 0.0124195 | 1.24195 | 793.89264 | 0.01249727 | 1.249727
16.7 | 0.26177 | 4896.33496 | 0.07255 | 794.2149 | 0.016598 | 1.6598 | 781.03 | 0.016737 | 1.6737 |  |  |  | 0.01775689 | 0.01253463 | 1.253463 | 794.2149 | 0.01261385 | 1.261385
16.8 | 0.26226 | 4899.23975 | 0.07297 | 794.6861 | 0.016694 | 1.6694 | 781.42 | 0.016835 | 1.6835 |  |  |  | 0.01776677 | 0.01262845 | 1.262845 | 794.6861 | 0.01270886 | 1.270886
16.9 | 0.26281 | 4904.66162 | 0.07329 | 795.56555 | 0.016767 | 1.6767 | 782.23 | 0.016909 | 1.6909 |  |  |  | 0.01778521 | 0.01269743 | 1.269743 | 795.56555 | 0.01277873 | 1.277873
17 | 0.26327 | 4905.896 | 0.07382 | 795.76575 | 0.016889 | 1.6889 | 782.33 | 0.017033 | 1.7033 |  |  |  | 0.01778941 | 0.01281772 | 1.281772 | 795.76575 | 0.01290057 | 1.290057
17.1 | 0.26368 | 4906.82275 | 0.07418 | 795.91608 | 0.016971 | 1.6971 | 782.41 | 0.017117 | 1.7117 |  |  |  | 0.01779256 | 0.01289935 | 1.289935 | 795.91608 | 0.01298327 | 1.298327
17.2 | 0.2642 | 4909.99609 | 0.07454 | 796.43085 | 0.017053 | 1.7053 | 782.85 | 0.0172 | 1.72 |  |  |  | 0.01780335 | 0.01297923 | 1.297923 | 796.43085 | 0.0130642 | 1.30642
17.3 | 0.26478 | 4914.41162 | 0.07494 | 797.14703 | 0.017145 | 1.7145 | 783.48 | 0.017293 | 1.7293 |  |  |  | 0.01781837 | 0.0130673 | 1.30673 | 797.14703 | 0.01315343 | 1.315343
17.4 | 0.26528 | 4918.60254 | 0.07527 | 797.82684 | 0.01722 | 1.722 | 784.09 | 0.01737 | 1.737 |  |  |  | 0.01783262 | 0.01313954 | 1.313954 | 797.82684 | 0.01322662 | 1.322662
17.5 | 0.26587 | 4922.77344 | 0.07571 | 798.50342 | 0.017321 | 1.7321 | 784.67 | 0.017473 | 1.7473 |  |  |  | 0.01784681 | 0.01323695 | 1.323695 | 798.50342 | 0.01332534 | 1.332534
17.6 | 0.26644 | 4926.46582 | 0.07635 | 799.10229 | 0.017467 | 1.7467 | 785.14 | 0.017622 | 1.7622 |  |  |  | 0.01785936 | 0.01338048 | 1.338048 | 799.10229 | 0.01347081 | 1.347081
17.7 | 0.26706 | 4930.8877 | 0.07661 | 799.81958 | 0.017527 | 1.7527 | 785.8 | 0.017682 | 1.7682 |  |  |  | 0.0178744 | 0.01343652 | 1.343652 | 799.81958 | 0.01352761 | 1.352761
17.8 | 0.26767 | 4935.34277 | 0.07713 | 800.54224 | 0.017646 | 1.7646 | 786.42 | 0.017803 | 1.7803 |  |  |  | 0.01788955 | 0.01355201 | 1.355201 | 800.54224 | 0.01364468 | 1.364468
17.9 | 0.26811 | 4935.1084 | 0.07766 | 800.50421 | 0.017767 | 1.7767 | 786.28 | 0.017927 | 1.7927 |  |  |  | 0.01788876 | 0.01367344 | 1.367344 | 800.50421 | 0.01376778 | 1.376778
18 | 0.26847 | 4932.58838 | 0.07802 | 800.09546 | 0.017849 | 1.7849 | 785.81 | 0.018011 | 1.8011 |  |  |  | 0.01788019 | 0.01375775 | 1.375775 | 800.09546 | 0.01385327 | 1.385327
18.1 | 0.26884 | 4931.47607 | 0.07836 | 799.91504 | 0.017927 | 1.7927 | 785.57 | 0.01809 | 1.809 |  |  |  | 0.0178764 | 0.0138364 | 1.38364 | 799.91504 | 0.01393301 | 1.393301
18.2 | 0.26925 | 4934.60156 | 0.07881 | 800.422 | 0.01803 | 1.803 | 785.99 | 0.018195 | 1.8195 |  |  |  | 0.01788703 | 0.01393691 | 1.393691 | 800.422 | 0.01403494 | 1.403494
18.3 | 0.26971 | 4937.0835 | 0.07923 | 800.82458 | 0.018126 | 1.8126 | 786.31 | 0.018293 | 1.8293 |  |  |  | 0.01789547 | 0.01403106 | 1.403106 | 800.82458 | 0.01413042 | 1.413042
18.4 | 0.27029 | 4943.01953 | 0.07954 | 801.78741 | 0.018197 | 1.8197 | 787.2 | 0.018365 | 1.8365 |  |  |  | 0.01791566 | 0.01409736 | 1.409736 | 801.78741 | 0.01419767 | 1.419767
18.5 | 0.27077 | 4945.42285 | 0.08001 | 802.17725 | 0.018305 | 1.8305 | 787.49 | 0.018474 | 1.8474 |  |  |  | 0.01792384 | 0.01420301 | 1.420301 | 802.17725 | 0.01430483 | 1.430483
18.6 | 0.27135 | 4949.87891 | 0.0805 | 802.90009 | 0.018417 | 1.8417 | 788.11 | 0.018589 | 1.8589 |  |  |  | 0.01793899 | 0.01431163 | 1.431163 | 802.90009 | 0.01441503 | 1.441503
18.7 | 0.2719 | 4955.89111 | 0.08075 | 803.87531 | 0.018474 | 1.8474 | 789.02 | 0.018647 | 1.8647 |  |  |  | 0.01795944 | 0.01436415 | 1.436415 | 803.87531 | 0.01446831 | 1.446831
18.8 | 0.27249 | 4959.15869 | 0.08135 | 804.40527 | 0.018611 | 1.8611 | 789.43 | 0.018787 | 1.8787 |  |  |  | 0.01797055 | 0.01449886 | 1.449886 | 804.40527 | 0.014605 | 1.4605
18.9 | 0.2731 | 4963.67725 | 0.08186 | 805.13824 | 0.018728 | 1.8728 | 790.06 | 0.018906 | 1.8906 |  |  |  | 0.01798592 | 0.01461201 | 1.461201 | 805.13824 | 0.01471982 | 1.471982
19 | 0.27351 | 4962.4917 | 0.08227 | 804.94592 | 0.018822 | 1.8822 | 789.8 | 0.019001 | 1.9001 |  |  |  | 0.01798189 | 0.01470673 | 1.470673 | 804.94592 | 0.01481595 | 1.481595
19.1 | 0.27401 | 4964.99072 | 0.08257 | 805.35132 | 0.01889 | 1.889 | 790.14 | 0.019071 | 1.9071 |  |  |  | 0.01799039 | 0.01477341 | 1.477341 | 805.35132 | 0.01488363 | 1.488363
19.2 | 0.27466 | 4969.98877 | 0.0829 | 806.16199 | 0.018966 | 1.8966 | 790.87 | 0.019148 | 1.9148 |  |  |  | 0.01800738 | 0.01484502 | 1.484502 | 806.16199 | 0.01495631 | 1.495631
19.3 | 0.27529 | 4974.71973 | 0.08352 | 806.92938 | 0.019108 | 1.9108 | 791.51 | 0.019293 | 1.9293 |  |  |  | 0.01802347 | 0.01498317 | 1.498317 | 806.92938 | 0.01509655 | 1.509655
19.4 | 0.27576 | 4974.33643 | 0.08376 | 806.86725 | 0.019163 | 1.9163 | 791.41 | 0.019349 | 1.9349 |  |  |  | 0.01802217 | 0.01503837 | 1.503837 | 806.86725 | 0.01515259 | 1.515259
19.5 | 0.27635 | 4979.98584 | 0.08455 | 807.78357 | 0.019343 | 1.9343 | 792.16 | 0.019533 | 1.9533 |  |  |  | 0.01804138 | 0.0152147 | 1.52147 | 807.78357 | 0.01533163 | 1.533163
19.6 | 0.27678 | 4979.30566 | 0.08477 | 807.67328 | 0.019394 | 1.9394 | 792.01 | 0.019584 | 1.9584 |  |  |  | 0.01803907 | 0.01526555 | 1.526555 | 807.67328 | 0.01538327 | 1.538327
19.7 | 0.27739 | 4984.49756 | 0.08519 | 808.51544 | 0.01949 | 1.949 | 792.76 | 0.019682 | 1.9682 |  |  |  | 0.01805673 | 0.0153576 | 1.53576 | 808.51544 | 0.01547675 | 1.547675
19.8 | 0.27786 | 4984.38379 | 0.08546 | 808.49695 | 0.019552 | 1.9552 | 792.69 | 0.019745 | 1.9745 |  |  |  | 0.01805634 | 0.01541945 | 1.541945 | 808.49695 | 0.01553957 | 1.553957
19.9 | 0.27828 | 4985.47412 | 0.08621 | 808.67383 | 0.019723 | 1.9723 | 792.72 | 0.01992 | 1.992 |  |  |  | 0.01806005 | 0.01559017 | 1.559017 | 808.67383 | 0.01571298 | 1.571298
20 | 0.27872 | 4986.64795 | 0.08646 | 808.8642 | 0.01978 | 1.978 | 792.86 | 0.019979 | 1.9979 |  |  |  | 0.01806404 | 0.01564645 | 1.564645 | 808.8642 | 0.01577015 | 1.577015
20.1 | 0.2793 | 4991.20459 | 0.08684 | 809.60333 | 0.019867 | 1.9867 | 793.52 | 0.020067 | 2.0067 |  |  |  | 0.01807954 | 0.01572984 | 1.572984 | 809.60333 | 0.01585486 | 1.585486
20.2 | 0.27992 | 4997.26172 | 0.0874 | 810.58582 | 0.019995 | 1.9995 | 794.38 | 0.020198 | 2.0198 |  |  |  | 0.01810014 | 0.01585323 | 1.585323 | 810.58582 | 0.01598024 | 1.598024
20.3 | 0.28036 | 4996.9043 | 0.08783 | 810.52789 | 0.020094 | 2.0094 | 794.24 | 0.020298 | 2.0298 |  |  |  | 0.01809892 | 0.01595188 | 1.595188 | 810.52789 | 0.01608048 | 1.608048
20.4 | 0.2808 | 4997.49072 | 0.08815 | 810.62299 | 0.020167 | 2.0167 | 794.28 | 0.020373 | 2.0373 |  |  |  | 0.01810092 | 0.01602462 | 1.602462 | 810.62299 | 0.01615441 | 1.615441
20.5 | 0.28114 | 4995.76172 | 0.08864 | 810.34253 | 0.020279 | 2.0279 | 793.91 | 0.020488 | 2.0488 |  |  |  | 0.01809504 | 0.01613806 | 1.613806 | 810.34253 | 0.0162697 | 1.62697
20.6 | 0.28152 | 4997.42383 | 0.08896 | 810.61212 | 0.020352 | 2.0352 | 794.11 | 0.020562 | 2.0562 |  |  |  | 0.01810069 | 0.01620997 | 1.620997 | 810.61212 | 0.01634279 | 1.634279
20.7 | 0.28201 | 5000.48828 | 0.08952 | 811.10919 | 0.02048 | 2.048 | 794.5 | 0.020693 | 2.0693 |  |  |  | 0.01811111 | 0.0163357 | 1.63357 | 811.10919 | 0.0164706 | 1.64706
20.8 | 0.28244 | 5002.20654 | 0.08973 | 811.38794 | 0.020528 | 2.0528 | 794.73 | 0.020742 | 2.0742 |  |  |  | 0.01811695 | 0.0163824 | 1.63824 | 811.38794 | 0.01651808 | 1.651808
20.9 | 0.28303 | 5009.14893 | 0.09011 | 812.51404 | 0.020615 | 2.0615 | 795.76 | 0.020831 | 2.0831 |  |  |  | 0.01814056 | 0.01646393 | 1.646393 | 812.51404 | 0.01660097 | 1.660097
21 | 0.28363 | 5015.75635 | 0.09063 | 813.58575 | 0.020734 | 2.0734 | 796.72 | 0.020952 | 2.0952 |  |  |  | 0.01816304 | 0.01657775 | 1.657775 | 813.58575 | 0.01671669 | 1.671669
21.1 | 0.28425 | 5019.89941 | 0.09113 | 814.25781 | 0.020849 | 2.0849 | 797.28 | 0.021069 | 2.1069 |  |  |  | 0.01817713 | 0.0166889 | 1.66889 | 814.25781 | 0.01682973 | 1.682973
21.2 | 0.28476 | 5021.60205 | 0.09145 | 814.534 | 0.020922 | 2.0922 | 797.49 | 0.021144 | 2.1144 |  |  |  | 0.01818292 | 0.01676078 | 1.676078 | 814.534 | 0.01690283 | 1.690283
21.3 | 0.28529 | 5023.94531 | 0.09193 | 814.91406 | 0.021032 | 2.1032 | 797.77 | 0.021256 | 2.1256 |  |  |  | 0.01819089 | 0.01686877 | 1.686877 | 814.91406 | 0.01701266 | 1.701266
21.4 | 0.2859 | 5029.20605 | 0.09212 | 815.7674 | 0.021075 | 2.1075 | 798.57 | 0.021301 | 2.1301 |  |  |  | 0.01820878 | 0.01690814 | 1.690814 | 815.7674 | 0.01705271 | 1.705271
21.5 | 0.28659 | 5035.22461 | 0.09278 | 816.74365 | 0.021226 | 2.1226 | 799.41 | 0.021455 | 2.1455 |  |  |  | 0.01822925 | 0.01705444 | 1.705444 | 816.74365 | 0.01720154 | 1.720154
21.6 | 0.287 | 5033.18701 | 0.09329 | 816.41315 | 0.021343 | 2.1343 | 798.99 | 0.021574 | 2.1574 |  |  |  | 0.01822232 | 0.01717269 | 1.717269 | 816.41315 | 0.01732185 | 1.732185
21.7 | 0.28743 | 5032.64355 | 0.09368 | 816.32501 | 0.021432 | 2.1432 | 798.83 | 0.021665 | 2.1665 |  |  |  | 0.01822047 | 0.01726233 | 1.726233 | 816.32501 | 0.01741307 | 1.741307
21.8 | 0.28792 | 5034.7959 | 0.09405 | 816.67413 | 0.021517 | 2.1517 | 799.1 | 0.021752 | 2.1752 |  |  |  | 0.01822779 | 0.0173453 | 1.73453 | 816.67413 | 0.01749749 | 1.749749
21.9 | 0.28836 | 5034.28369 | 0.09444 | 816.591 | 0.021606 | 2.1606 | 798.95 | 0.021843 | 2.1843 |  |  |  | 0.01822605 | 0.01743492 | 1.743492 | 816.591 | 0.0175887 | 1.75887
22 | 0.28886 | 5037.90479 | 0.09497 | 817.17841 | 0.021727 | 2.1727 | 799.42 | 0.021967 | 2.1967 |  |  |  | 0.01823836 | 0.01755334 | 1.755334 | 817.17841 | 0.01770923 | 1.770923
22.1 | 0.28944 | 5043.40527 | 0.09517 | 818.07062 | 0.021773 | 2.1773 | 800.26 | 0.022014 | 2.2014 |  |  |  | 0.01825707 | 0.01759482 | 1.759482 | 818.07062 | 0.01775145 | 1.775145
22.2 | 0.29007 | 5048.45605 | 0.09571 | 818.88989 | 0.021897 | 2.1897 | 800.96 | 0.02214 | 2.214 |  |  |  | 0.01827425 | 0.01771442 | 1.771442 | 818.88989 | 0.0178732 | 1.78732
22.3 | 0.29058 | 5050.82666 | 0.09618 | 819.27441 | 0.022004 | 2.2004 | 801.25 | 0.02225 | 2.225 |  |  |  | 0.01828231 | 0.01782009 | 1.782009 | 819.27441 | 0.01798078 | 1.798078
22.4 | 0.29104 | 5051.10449 | 0.09673 | 819.31946 | 0.02213 | 2.213 | 801.19 | 0.022378 | 2.2378 |  |  |  | 0.01828325 | 0.0179457 | 1.79457 | 819.31946 | 0.01810867 | 1.810867
22.5 | 0.29151 | 5052.15918 | 0.09702 | 819.49054 | 0.022196 | 2.2196 | 801.3 | 0.022446 | 2.2446 |  |  |  | 0.01828684 | 0.01801122 | 1.801122 | 819.49054 | 0.01817539 | 1.817539
22.6 | 0.29187 | 5051.22119 | 0.09726 | 819.33838 | 0.022251 | 2.2251 | 801.11 | 0.022502 | 2.2502 |  |  |  | 0.01828365 | 0.01806685 | 1.806685 | 819.33838 | 0.01823205 | 1.823205
22.7 | 0.29236 | 5053.57178 | 0.09779 | 819.71967 | 0.022372 | 2.2372 | 801.38 | 0.022627 | 2.2627 |  |  |  | 0.01829164 | 0.01818627 | 1.818627 | 819.71967 | 0.01835367 | 1.835367
22.8 | 0.29288 | 5058.28125 | 0.09827 | 820.48358 | 0.022482 | 2.2482 | 802.04 | 0.022739 | 2.2739 |  |  |  | 0.01830766 | 0.01829241 | 1.829241 | 820.48358 | 0.01846178 | 1.846178
22.9 | 0.29335 | 5060.21387 | 0.09868 | 820.79706 | 0.022576 | 2.2576 | 802.27 | 0.022835 | 2.2835 |  |  |  | 0.01831423 | 0.0183847 | 1.83847 | 820.79706 | 0.0185558 | 1.85558
23 | 0.29382 | 5061.69336 | 0.09891 | 821.03705 | 0.022629 | 2.2629 | 802.46 | 0.022889 | 2.2889 |  |  |  | 0.01831927 | 0.01843616 | 1.843616 | 821.03705 | 0.01860823 | 1.860823
23.1 | 0.29448 | 5069.51953 | 0.09941 | 822.30652 | 0.022743 | 2.2743 | 803.6 | 0.023006 | 2.3006 |  |  |  | 0.01834588 | 0.01854446 | 1.854446 | 822.30652 | 0.01871856 | 1.871856
23.2 | 0.29504 | 5072.9873 | 0.09998 | 822.86896 | 0.022873 | 2.2873 | 804.05 | 0.023139 | 2.3139 |  |  |  | 0.01835768 | 0.01867215 | 1.867215 | 822.86896 | 0.01884868 | 1.884868
23.3 | 0.29563 | 5076.35107 | 0.10026 | 823.41461 | 0.022938 | 2.2938 | 804.53 | 0.023205 | 2.3205 |  |  |  | 0.01836912 | 0.01873359 | 1.873359 | 823.41461 | 0.01891128 | 1.891128
23.4 | 0.29632 | 5082.55518 | 0.1007 | 824.42096 | 0.023038 | 2.3038 | 805.43 | 0.023308 | 2.3308 |  |  |  | 0.01839021 | 0.01882942 | 1.882942 | 824.42096 | 0.01900895 | 1.900895
23.5 | 0.29687 | 5083.58887 | 0.10112 | 824.58862 | 0.023134 | 2.3134 | 805.51 | 0.023406 | 2.3406 |  |  |  | 0.01839373 | 0.01892469 | 1.892469 | 824.58862 | 0.01910606 | 1.910606
23.6 | 0.29744 | 5087.65723 | 0.10177 | 825.24854 | 0.023283 | 2.3283 | 806.03 | 0.023558 | 2.3558 |  |  |  | 0.01840757 | 0.01907022 | 1.907022 | 825.24854 | 0.01925441 | 1.925441
23.7 | 0.29781 | 5084.9541 | 0.10219 | 824.81006 | 0.023379 | 2.3379 | 805.53 | 0.023657 | 2.3657 |  |  |  | 0.01839837 | 0.01916841 | 1.916841 | 824.81006 | 0.0193545 | 1.93545
23.8 | 0.2982 | 5083.26611 | 0.10262 | 824.53625 | 0.023477 | 2.3477 | 805.18 | 0.023757 | 2.3757 |  |  |  | 0.01839263 | 0.01926809 | 1.926809 | 824.53625 | 0.01945614 | 1.945614
23.9 | 0.29873 | 5086.52881 | 0.10295 | 825.06549 | 0.023553 | 2.3553 | 805.63 | 0.023835 | 2.3835 |  |  |  | 0.01840373 | 0.01934104 | 1.934104 | 825.06549 | 0.01953053 | 1.953053
24 | 0.29924 | 5089.08789 | 0.10334 | 825.48059 | 0.023642 | 2.3642 | 805.96 | 0.023926 | 2.3926 |  |  |  | 0.01841243 | 0.01942827 | 1.942827 | 825.48059 | 0.01961948 | 1.961948
24.1 | 0.29974 | 5089.9248 | 0.10371 | 825.61633 | 0.023727 | 2.3727 | 806.03 | 0.024013 | 2.4013 |  |  |  | 0.01841528 | 0.01951226 | 1.951226 | 825.61633 | 0.01970514 | 1.970514
24.2 | 0.30026 | 5095.92383 | 0.1044 | 826.58942 | 0.023885 | 2.3885 | 806.85 | 0.024175 | 2.4175 |  |  |  | 0.01843568 | 0.01966544 | 1.966544 | 826.58942 | 0.01986138 | 1.986138
24.3 | 0.30077 | 5097.62012 | 0.10462 | 826.86456 | 0.023935 | 2.3935 | 807.07 | 0.024226 | 2.4226 |  |  |  | 0.01844145 | 0.01971445 | 1.971445 | 826.86456 | 0.01991137 | 1.991137
24.4 | 0.30131 | 5102.44531 | 0.10507 | 827.64728 | 0.024038 | 2.4038 | 807.75 | 0.024332 | 2.4332 |  |  |  | 0.01845786 | 0.01981364 | 1.981364 | 827.64728 | 0.02001256 | 2.001256
24.5 | 0.30181 | 5103.65039 | 0.10555 | 827.84271 | 0.024148 | 2.4148 | 807.85 | 0.024444 | 2.4444 |  |  |  | 0.01846196 | 0.0199225 | 1.99225 | 827.84271 | 0.02012363 | 2.012363
24.6 | 0.3022 | 5102.3335 | 0.10595 | 827.62909 | 0.024239 | 2.4239 | 807.57 | 0.024538 | 2.4538 |  |  |  | 0.01845748 | 0.02001503 | 2.001503 | 827.62909 | 0.02021805 | 2.021805
24.7 | 0.30251 | 5100.75049 | 0.10652 | 827.37231 | 0.02437 | 2.437 | 807.21 | 0.024672 | 2.4672 |  |  |  | 0.0184521 | 0.02014666 | 2.014666 | 827.37231 | 0.02035237 | 2.035237
24.8 | 0.3028 | 5098.00488 | 0.10665 | 826.927 | 0.024399 | 2.4399 | 806.75 | 0.024702 | 2.4702 |  |  |  | 0.01844276 | 0.02017854 | 2.017854 | 826.927 | 0.0203849 | 2.03849
24.9 | 0.3033 | 5104.96924 | 0.10706 | 828.05664 | 0.024493 | 2.4493 | 807.77 | 0.024798 | 2.4798 |  |  |  | 0.01846644 | 0.02026691 | 2.026691 | 828.05664 | 0.0204751 | 2.04751
25 | 0.30391 | 5111.7793 | 0.10734 | 829.16125 | 0.024557 | 2.4557 | 808.8 | 0.024864 | 2.4864 |  |  |  | 0.0184896 | 0.02032567 | 2.032567 | 829.16125 | 0.02053507 | 2.053507
25.1 | 0.30459 | 5121.06689 | 0.10792 | 830.66779 | 0.02469 | 2.469 | 810.16 | 0.025 | 2.5 |  |  |  | 0.01852119 | 0.02045112 | 2.045112 | 830.66779 | 0.02066314 | 2.066314
25.2 | 0.30524 | 5124.64551 | 0.10844 | 831.24823 | 0.024809 | 2.4809 | 810.63 | 0.025122 | 2.5122 |  |  |  | 0.01853336 | 0.02056729 | 2.056729 | 831.24823 | 0.02078175 | 2.078175
25.3 | 0.30594 | 5132.63965 | 0.10865 | 832.54498 | 0.024857 | 2.4857 | 811.85 | 0.025171 | 2.5171 |  |  |  | 0.01856055 | 0.02060912 | 2.060912 | 832.54498 | 0.02082445 | 2.082445
25.4 | 0.30658 | 5134.16943 | 0.10922 | 832.79309 | 0.024987 | 2.4987 | 811.98 | 0.025305 | 2.5305 |  |  |  | 0.01856575 | 0.02073832 | 2.073832 | 832.79309 | 0.02095638 | 2.095638
25.5 | 0.30705 | 5134.05908 | 0.10993 | 832.77521 | 0.02515 | 2.515 | 811.83 | 0.025472 | 2.5472 |  |  |  | 0.01856538 | 0.02090083 | 2.090083 | 832.77521 | 0.02112234 | 2.112234
25.6 | 0.30741 | 5130.35449 | 0.11029 | 832.17432 | 0.025232 | 2.5232 | 811.18 | 0.025556 | 2.5556 |  |  |  | 0.01855278 | 0.02098606 | 2.098606 | 832.17432 | 0.0212094 | 2.12094
25.7 | 0.30783 | 5130.35889 | 0.11054 | 832.17499 | 0.025289 | 2.5289 | 811.13 | 0.025615 | 2.5615 |  |  |  | 0.01855279 | 0.02104325 | 2.104325 | 832.17499 | 0.02126782 | 2.126782
25.8 | 0.30826 | 5132.29932 | 0.11103 | 832.48975 | 0.025402 | 2.5402 | 811.34 | 0.02573 | 2.573 |  |  |  | 0.01855939 | 0.02115384 | 2.115384 | 832.48975 | 0.02138078 | 2.138078
25.9 | 0.30885 | 5136.62354 | 0.11139 | 833.19116 | 0.025484 | 2.5484 | 811.96 | 0.025814 | 2.5814 |  |  |  | 0.0185741 | 0.02123283 | 2.123283 | 833.19116 | 0.02146148 | 2.146148
26 | 0.30937 | 5140.91406 | 0.11165 | 833.88708 | 0.025543 | 2.5543 | 812.59 | 0.025875 | 2.5875 |  |  |  | 0.01858869 | 0.02128897 | 2.128897 | 833.88708 | 0.02151884 | 2.151884
26.1 | 0.30993 | 5144.56738 | 0.11229 | 834.47968 | 0.02569 | 2.569 | 813.04 | 0.026026 | 2.6026 |  |  |  | 0.01860111 | 0.02143253 | 2.143253 | 834.47968 | 0.02166554 | 2.166554
26.2 | 0.31047 | 5147.35352 | 0.11274 | 834.93164 | 0.025793 | 2.5793 | 813.4 | 0.026131 | 2.6131 |  |  |  | 0.01861059 | 0.02153331 | 2.153331 | 834.93164 | 0.02176853 | 2.176853
26.3 | 0.31095 | 5148.51855 | 0.11308 | 835.12061 | 0.025871 | 2.587 | 813.52 | 0.026211 | 2.6211 |  |  |  | 0.01861455 | 0.02161018 | 2.161018 | 835.12061 | 0.0218471 | 2.18471
26.4 | 0.31138 | 5148.39746 | 0.11356 | 835.10095 | 0.02598 | 2.598 | 813.4 | 0.026324 | 2.6324 |  |  |  | 0.01861414 | 0.02172008 | 2.172008 | 835.10095 | 0.02195943 | 2.195943
26.5 | 0.31186 | 5151.38184 | 0.11404 | 835.58502 | 0.02609 | 2.609 | 813.78 | 0.026437 | 2.6437 |  |  |  | 0.01862429 | 0.02182757 | 2.182757 | 835.58502 | 0.02206931 | 2.206931
26.6 | 0.3122 | 5150.52393 | 0.11454 | 835.44586 | 0.026205 | 2.6205 | 813.55 | 0.026554 | 2.6554 |  |  |  | 0.01862137 | 0.02194261 | 2.194261 | 835.44586 | 0.02218693 | 2.218693
26.7 | 0.3125 | 5148.60059 | 0.115 | 835.13391 | 0.02631 | 2.631 | 813.16 | 0.026662 | 2.6662 |  |  |  | 0.01861483 | 0.02204934 | 2.204934 | 835.13391 | 0.02229606 | 2.229606
26.8 | 0.31307 | 5155.52881 | 0.11516 | 836.25769 | 0.026346 | 2.6346 | 814.23 | 0.0267 | 2.67 |  |  |  | 0.01863839 | 0.02208055 | 2.208055 | 836.25769 | 0.02232798 | 2.232798
26.9 | 0.31363 | 5159.78857 | 0.11551 | 836.94867 | 0.026426 | 2.6426 | 814.83 | 0.026782 | 2.6782 |  |  |  | 0.01865288 | 0.02215731 | 2.215731 | 836.94867 | 0.02240647 | 2.240647
27 | 0.31417 | 5166.15625 | 0.11585 | 837.98157 | 0.026504 | 2.6504 | 815.77 | 0.026862 | 2.6862 |  |  |  | 0.01867454 | 0.02223013 | 2.223013 | 837.98157 | 0.02248094 | 2.248094
27.1 | 0.31473 | 5169.60107 | 0.11656 | 838.54034 | 0.026667 | 2.6667 | 816.18 | 0.027029 | 2.7029 |  |  |  | 0.01868625 | 0.02238987 | 2.238987 | 838.54034 | 0.02264433 | 2.264433
27.2 | 0.31529 | 5172.77148 | 0.1168 | 839.05457 | 0.026722 | 2.6722 | 816.63 | 0.027085 | 2.7085 |  |  |  | 0.01869704 | 0.02244231 | 2.244231 | 839.05457 | 0.02269797 | 2.269797
27.3 | 0.31593 | 5177.60596 | 0.11721 | 839.83875 | 0.026815 | 2.6815 | 817.32 | 0.027181 | 2.7181 |  |  |  | 0.01871348 | 0.02253234 | 2.253234 | 839.83875 | 0.02279007 | 2.279007
27.4 | 0.3166 | 5183.2041 | 0.11766 | 840.74683 | 0.026918 | 2.6918 | 818.12 | 0.027287 | 2.7287 |  |  |  | 0.01873252 | 0.02263093 | 2.263093 | 840.74683 | 0.02289094 | 2.289094
27.5 | 0.31728 | 5188.71484 | 0.11832 | 841.64069 | 0.027069 | 2.7069 | 818.86 | 0.027442 | 2.7442 |  |  |  | 0.01875126 | 0.02277762 | 2.277762 | 841.64069 | 0.02304104 | 2.304104
27.6 | 0.31777 | 5186.0083 | 0.11872 | 841.20166 | 0.027161 | 2.7161 | 818.35 | 0.027536 | 2.7536 |  |  |  | 0.01874205 | 0.02287124 | 2.287124 | 841.20166 | 0.02313684 | 2.313684
27.7 | 0.31815 | 5185.0791 | 0.11917 | 841.05096 | 0.027264 | 2.7264 | 818.12 | 0.027642 | 2.7642 |  |  |  | 0.01873889 | 0.0229749 | 2.29749 | 841.05096 | 0.02324294 | 2.324294
27.8 | 0.31847 | 5182.84521 | 0.11951 | 840.6886 | 0.027342 | 2.7342 | 817.7 | 0.027722 | 2.7722 |  |  |  | 0.0187313 | 0.02305442 | 2.305442 | 840.6886 | 0.02332433 | 2.332433
27.9 | 0.31894 | 5182.90332 | 0.11989 | 840.698 | 0.027428 | 2.7428 | 817.64 | 0.027812 | 2.7812 |  |  |  | 0.01873149 | 0.0231413 | 2.31413 | 840.698 | 0.02341327 | 2.341327
28 | 0.31939 | 5185.87061 | 0.12035 | 841.17932 | 0.027534 | 2.7534 | 818.02 | 0.02792 | 2.792 |  |  |  | 0.01874158 | 0.02324423 | 2.324423 | 841.17932 | 0.02351863 | 2.351863
28.1 | 0.31991 | 5190.15527 | 0.12076 | 841.87433 | 0.027628 | 2.7628 | 818.62 | 0.028016 | 2.8016 |  |  |  | 0.01875616 | 0.02333469 | 2.333469 | 841.87433 | 0.02361125 | 2.361125
28.2 | 0.32036 | 5191.96631 | 0.12116 | 842.16809 | 0.027719 | 2.7719 | 818.82 | 0.02811 | 2.811 |  |  |  | 0.01876232 | 0.02342478 | 2.342478 | 842.16809 | 0.0237035 | 2.37035
28.3 | 0.32078 | 5191.9082 | 0.12161 | 842.15869 | 0.027822 | 2.7822 | 818.73 | 0.028216 | 2.8216 |  |  |  | 0.01876212 | 0.02352777 | 2.352777 | 842.15869 | 0.02380897 | 2.380897
28.4 | 0.32115 | 5192.0459 | 0.12199 | 842.18103 | 0.027909 | 2.7909 | 818.68 | 0.028306 | 2.8306 |  |  |  | 0.01876259 | 0.02361459 | 2.361459 | 842.18103 | 0.02389789 | 2.389789
28.5 | 0.32169 | 5197.70361 | 0.12233 | 843.09869 | 0.027987 | 2.7987 | 819.5 | 0.028386 | 2.8386 |  |  |  | 0.01878183 | 0.02368797 | 2.368797 | 843.09869 | 0.02397304 | 2.397304
28.6 | 0.32233 | 5204.43408 | 0.12288 | 844.19043 | 0.028113 | 2.8113 | 820.46 | 0.028515 | 2.8515 |  |  |  | 0.01880472 | 0.02380855 | 2.380855 | 844.19043 | 0.02409656 | 2.409656
28.7 | 0.32289 | 5209.4248 | 0.12315 | 844.99994 | 0.028174 | 2.8174 | 821.19 | 0.028579 | 2.8579 |  |  |  | 0.01882169 | 0.02386644 | 2.386644 | 844.99994 | 0.02415585 | 2.415585
28.8 | 0.32358 | 5214.96973 | 0.12359 | 845.89941 | 0.028275 | 2.8275 | 821.98 | 0.028682 | 2.8682 |  |  |  | 0.01884055 | 0.02396278 | 2.396278 | 845.89941 | 0.02425456 | 2.425456
28.9 | 0.3242 | 5220.56982 | 0.12398 | 846.80774 | 0.028364 | 2.8364 | 822.79 | 0.028774 | 2.8774 |  |  |  | 0.01885959 | 0.02404764 | 2.404764 | 846.80774 | 0.0243415 | 2.43415
29 | 0.3248 | 5223.28369 | 0.12452 | 847.24799 | 0.028488 | 2.8488 | 823.11 | 0.028901 | 2.8901 |  |  |  | 0.01886882 | 0.02416906 | 2.416906 | 847.24799 | 0.02446592 | 2.446592
29.1 | 0.32522 | 5220.22363 | 0.12508 | 846.75159 | 0.028616 | 2.8616 | 822.52 | 0.029033 | 2.9033 |  |  |  | 0.01885842 | 0.02429955 | 2.429955 | 846.75159 | 0.02459965 | 2.459965
29.2 | 0.32555 | 5216.26758 | 0.12551 | 846.10992 | 0.028714 | 2.8714 | 821.81 | 0.029135 | 2.9135 |  |  |  | 0.01884496 | 0.02440099 | 2.440099 | 846.10992 | 0.02470363 | 2.470363
29.3 | 0.32585 | 5213.04102 | 0.12582 | 845.58655 | 0.028785 | 2.8785 | 821.25 | 0.029208 | 2.9208 |  |  |  | 0.01883399 | 0.02447442 | 2.447442 | 845.58655 | 0.0247789 | 2.47789
29.4 | 0.32639 | 5219.57861 | 0.12616 | 846.64697 | 0.028863 | 2.8863 | 822.21 | 0.029288 | 2.9288 |  |  |  | 0.01885622 | 0.02454711 | 2.454711 | 846.64697 | 0.02485342 | 2.485342
29.5 | 0.32686 | 5223.25244 | 0.12667 | 847.24292 | 0.02898 | 2.898 | 822.69 | 0.029408 | 2.9408 |  |  |  | 0.01886872 | 0.02466092 | 2.466092 | 847.24292 | 0.0249701 | 2.49701
29.6 | 0.32747 | 5228.97021 | 0.12705 | 848.17035 | 0.029067 | 2.9067 | 823.52 | 0.029497 | 2.9497 |  |  |  | 0.01888816 | 0.02474341 | 2.474341 | 848.17035 | 0.02505467 | 2.505467
29.7 | 0.32798 | 5231.25439 | 0.12722 | 848.54083 | 0.029105 | 2.9105 | 823.84 | 0.029537 | 2.9537 |  |  |  | 0.01889593 | 0.02478052 | 2.478052 | 848.54083 | 0.02509272 | 2.509272
29.8 | 0.3286 | 5238.57227 | 0.12803 | 849.72784 | 0.029291 | 2.9291 | 824.84 | 0.029728 | 2.9728 |  |  |  | 0.01892082 | 0.02496012 | 2.496012 | 849.72784 | 0.02527691 | 2.527691
29.9 | 0.3292 | 5241.09668 | 0.12831 | 850.13733 | 0.029355 | 2.9355 | 825.18 | 0.029794 | 2.9794 |  |  |  | 0.01892941 | 0.02502221 | 2.502221 | 850.13733 | 0.02534059 | 2.534059
30 | 0.32976 | 5243.99219 | 0.12879 | 850.60699 | 0.029465 | 2.9465 | 825.54 | 0.029907 | 2.9907 |  |  |  | 0.01893925 | 0.02512977 | 2.512977 | 850.60699 | 0.02545091 | 2.545091
30.1 | 0.33022 | 5244.83984 | 0.12924 | 850.74451 | 0.029568 | 2.9568 | 825.59 | 0.030014 | 3.0014 |  |  |  | 0.01894214 | 0.02523205 | 2.523205 | 850.74451 | 0.02555584 | 2.555584
30.2 | 0.33054 | 5240.35693 | 0.12968 | 850.01733 | 0.029668 | 2.9668 | 824.8 | 0.030117 | 3.0117 |  |  |  | 0.01892689 | 0.02533619 | 2.533619 | 850.01733 | 0.02566268 | 2.566268
30.3 | 0.33084 | 5238.34863 | 0.13013 | 849.69159 | 0.029771 | 2.9771 | 824.4 | 0.030223 | 3.0223 |  |  |  | 0.01892006 | 0.0254407 | 2.54407 | 849.69159 | 0.02576991 | 2.576991
30.4 | 0.33118 | 5238.21631 | 0.13035 | 849.6701 | 0.029822 | 2.9822 | 824.33 | 0.030275 | 3.0275 |  |  |  | 0.01891961 | 0.02549113 | 2.549113 | 849.6701 | 0.02582166 | 2.582166
30.5 | 0.33157 | 5241.22119 | 0.13086 | 850.15753 | 0.029938 | 2.9938 | 824.71 | 0.030396 | 3.0396 |  |  |  | 0.01892983 | 0.02560546 | 2.560546 | 850.15753 | 0.02593899 | 2.593899
30.6 | 0.33211 | 5246.40527 | 0.1311 | 850.99841 | 0.029993 | 2.9993 | 825.47 | 0.030452 | 3.0452 |  |  |  | 0.01894746 | 0.02565633 | 2.565633 | 850.99841 | 0.02599119 | 2.599119
30.7 | 0.33269 | 5251.1626 | 0.13153 | 851.77008 | 0.030092 | 3.0092 | 826.14 | 0.030554 | 3.0554 |  |  |  | 0.01896364 | 0.025751 | 2.5751 | 851.77008 | 0.02608836 | 2.608836
30.8 | 0.3334 | 5259.98242 | 0.13193 | 853.20074 | 0.030183 | 3.0183 | 827.45 | 0.030648 | 3.0648 |  |  |  | 0.01899363 | 0.02583564 | 2.583564 | 853.20074 | 0.02617524 | 2.617524
30.9 | 0.33421 | 5272.15771 | 0.13231 | 855.1756 | 0.03027 | 3.027 | 829.29 | 0.030738 | 3.0738 |  |  |  | 0.01903504 | 0.0259131 | 2.59131 | 855.1756 | 0.02625476 | 2.625476
31 | 0.33493 | 5276.7793 | 0.13332 | 855.92529 | 0.030501 | 3.0501 | 829.82 | 0.030976 | 3.0976 |  |  |  | 0.01905076 | 0.02614055 | 2.614055 | 855.92529 | 0.02648829 | 2.648829
31.1 | 0.33527 | 5269.39893 | 0.13359 | 854.72815 | 0.030563 | 3.0563 | 828.61 | 0.03104 | 3.104 |  |  |  | 0.01902566 | 0.02620806 | 2.620806 | 854.72815 | 0.02655761 | 2.655761
31.2 | 0.33566 | 5267.91699 | 0.13382 | 854.48773 | 0.030615 | 3.0615 | 828.33 | 0.031094 | 3.1094 |  |  |  | 0.01902062 | 0.02626183 | 2.626183 | 854.48773 | 0.02661283 | 2.661283
31.3 | 0.33608 | 5266.59961 | 0.13444 | 854.27405 | 0.030757 | 3.0757 | 828 | 0.03124 | 3.124 |  |  |  | 0.01901614 | 0.02640469 | 2.640469 | 854.27405 | 0.02675955 | 2.675955
31.4 | 0.33646 | 5268.57959 | 0.1347 | 854.59521 | 0.030817 | 3.0817 | 828.26 | 0.031302 | 3.1302 |  |  |  | 0.01902287 | 0.02646262 | 2.646262 | 854.59521 | 0.02681906 | 2.681906
31.5 | 0.33692 | 5269.68506 | 0.135 | 854.77454 | 0.030885 | 3.0885 | 828.37 | 0.031372 | 3.1372 |  |  |  | 0.01902663 | 0.02653039 | 2.653039 | 854.77454 | 0.02688867 | 2.688867
31.6 | 0.33743 | 5276.12793 | 0.13561 | 855.81964 | 0.031025 | 3.1025 | 829.27 | 0.031516 | 3.1516 |  |  |  | 0.01904854 | 0.02666493 | 2.666493 | 855.81964 | 0.02702688 | 2.702688
31.7 | 0.33792 | 5278.3999 | 0.13572 | 856.18817 | 0.03105 | 3.105 | 829.6 | 0.031542 | 3.1542 |  |  |  | 0.01905627 | 0.02668832 | 2.668832 | 856.18817 | 0.02705092 | 2.705092
31.8 | 0.33848 | 5283.42334 | 0.13629 | 857.00299 | 0.03118 | 3.118 | 830.28 | 0.031677 | 3.1677 |  |  |  | 0.01907336 | 0.02681481 | 2.681481 | 857.00299 | 0.02718088 | 2.718088
31.9 | 0.33902 | 5286.81055 | 0.13683 | 857.55243 | 0.031304 | 3.1304 | 830.71 | 0.031804 | 3.1804 |  |  |  | 0.01908488 | 0.0269357 | 2.69357 | 857.55243 | 0.02730512 | 2.730512
32 | 0.33958 | 5292.06689 | 0.13726 | 858.40503 | 0.031402 | 3.1402 | 831.45 | 0.031906 | 3.1906 |  |  |  | 0.01910275 | 0.02702998 | 2.702998 | 858.40503 | 0.02740201 | 2.740201
32.1 | 0.34003 | 5289.43164 | 0.13768 | 857.97754 | 0.031499 | 3.1499 | 830.95 | 0.032005 | 3.2005 |  |  |  | 0.01909379 | 0.02712811 | 2.712811 | 857.97754 | 0.02750287 | 2.750287
32.2 | 0.34042 | 5290.43311 | 0.13798 | 858.14001 | 0.031567 | 3.1567 | 831.05 | 0.032076 | 3.2076 |  |  |  | 0.0190972 | 0.02719596 | 2.719596 | 858.14001 | 0.02757262 | 2.757262
32.3 | 0.34089 | 5292.66211 | 0.13855 | 858.50159 | 0.031698 | 3.1698 | 831.29 | 0.032211 | 3.2211 |  |  |  | 0.01910478 | 0.02732462 | 2.732462 | 858.50159 | 0.02770488 | 2.770488
32.4 | 0.34121 | 5290.41943 | 0.13892 | 858.13776 | 0.031782 | 3.1782 | 830.86 | 0.032298 | 3.2298 |  |  |  | 0.01909715 | 0.02741101 | 2.741101 | 858.13776 | 0.0277937 | 2.77937
32.5 | 0.34179 | 5296.25244 | 0.13932 | 859.08392 | 0.031874 | 3.1874 | 831.7 | 0.032393 | 3.2393 |  |  |  | 0.01911699 | 0.02749798 | 2.749798 | 859.08392 | 0.02788312 | 2.788312
32.6 | 0.34224 | 5297.88135 | 0.13985 | 859.34814 | 0.031995 | 3.1995 | 831.85 | 0.032518 | 3.2518 |  |  |  | 0.01912253 | 0.02761796 | 2.761796 | 859.34814 | 0.0280065 | 2.80065
32.7 | 0.34263 | 5298.63574 | 0.14014 | 859.47052 | 0.032061 | 3.2061 | 831.91 | 0.032587 | 3.2587 |  |  |  | 0.01912509 | 0.02768371 | 2.768371 | 859.47052 | 0.02807413 | 2.807413
32.8 | 0.3432 | 5305.14844 | 0.14045 | 860.52692 | 0.032132 | 3.2132 | 832.88 | 0.03266 | 3.266 |  |  |  | 0.01914724 | 0.02774956 | 2.774956 | 860.52692 | 0.02814185 | 2.814185
32.9 | 0.34389 | 5312.55615 | 0.14095 | 861.72852 | 0.032247 | 3.2247 | 833.94 | 0.032778 | 3.2778 |  |  |  | 0.01917243 | 0.02785818 | 2.785818 | 861.72852 | 0.02825358 | 2.825358
33 | 0.34454 | 5318.02344 | 0.14144 | 862.6153 | 0.032359 | 3.2359 | 834.7 | 0.032894 | 3.2894 |  |  |  | 0.01919103 | 0.02796602 | 2.796602 | 862.6153 | 0.02836451 | 2.836451
33.1 | 0.34504 | 5317.8623 | 0.14172 | 862.58917 | 0.032423 | 3.2423 | 834.62 | 0.03296 | 3.296 |  |  |  | 0.01919048 | 0.0280302 | 2.80302 | 862.58917 | 0.02843054 | 2.843054
33.2 | 0.3456 | 5321.7168 | 0.14234 | 863.21442 | 0.032565 | 3.2565 | 835.1 | 0.033107 | 3.3107 |  |  |  | 0.01920359 | 0.02816903 | 2.816903 | 863.21442 | 0.02857339 | 2.857339
33.3 | 0.34609 | 5322.40723 | 0.14283 | 863.32642 | 0.032677 | 3.2677 | 835.12 | 0.033223 | 3.3223 |  |  |  | 0.01920594 | 0.02828059 | 2.828059 | 863.32642 | 0.02868819 | 2.868819
33.4 | 0.3466 | 5324.40674 | 0.14324 | 863.65076 | 0.032771 | 3.2771 | 835.35 | 0.03332 | 3.332 |  |  |  | 0.01921274 | 0.02837282 | 2.837282 | 863.65076 | 0.02878311 | 2.878311
33.5 | 0.347 | 5324.39746 | 0.14365 | 863.64923 | 0.032864 | 3.2864 | 835.27 | 0.033416 | 3.3416 |  |  |  | 0.01921271 | 0.02846662 | 2.846662 | 863.64923 | 0.02887966 | 2.887966
33.6 | 0.3474 | 5322.89258 | 0.14388 | 863.40515 | 0.032917 | 3.2917 | 834.98 | 0.033471 | 3.3471 |  |  |  | 0.01920759 | 0.02852041 | 2.852041 | 863.40515 | 0.02893502 | 2.893502
33.7 | 0.34788 | 5324.81152 | 0.14441 | 863.71637 | 0.033038 | 3.3038 | 835.18 | 0.033596 | 3.3596 |  |  |  | 0.01921411 | 0.02864016 | 2.864016 | 863.71637 | 0.02905829 | 2.905829
33.8 | 0.34838 | 5327.89307 | 0.14479 | 864.21625 | 0.033125 | 3.3125 | 835.59 | 0.033686 | 3.3686 |  |  |  | 0.01922459 | 0.02872469 | 2.872469 | 864.21625 | 0.02914532 | 2.914532
33.9 | 0.3489 | 5330.80273 | 0.14525 | 864.68817 | 0.03323 | 3.323 | 835.95 | 0.033795 | 3.3795 |  |  |  | 0.01923449 | 0.02882766 | 2.882766 | 864.68817 | 0.02925134 | 2.925134
34 | 0.34941 | 5335.54541 | 0.14575 | 865.45746 | 0.033345 | 3.3345 | 836.6 | 0.033913 | 3.3913 |  |  |  | 0.01925062 | 0.02893835 | 2.893835 | 865.45746 | 0.02936532 | 2.936532
34.1 | 0.34986 | 5336.79053 | 0.14602 | 865.65942 | 0.033407 | 3.3407 | 836.74 | 0.033977 | 3.3977 |  |  |  | 0.01925485 | 0.02899915 | 2.899915 | 865.65942 | 0.02942794 | 2.942794
34.2 | 0.35037 | 5340.71875 | 0.14663 | 866.29663 | 0.033546 | 3.3546 | 837.24 | 0.034122 | 3.4122 |  |  |  | 0.01926821 | 0.02913564 | 2.913564 | 866.29663 | 0.02956851 | 2.956851
34.3 | 0.35097 | 5345.7793 | 0.14693 | 867.11749 | 0.033615 | 3.3615 | 837.97 | 0.034193 | 3.4193 |  |  |  | 0.01928542 | 0.02920033 | 2.920033 | 867.11749 | 0.02963515 | 2.963515
34.4 | 0.35148 | 5348.7085 | 0.14747 | 867.59259 | 0.033738 | 3.3738 | 838.32 | 0.034321 | 3.4321 |  |  |  | 0.01929539 | 0.02932158 | 2.932158 | 867.59259 | 0.02976005 | 2.976005
34.5 | 0.35195 | 5348.39746 | 0.14783 | 867.54218 | 0.033821 | 3.3821 | 838.2 | 0.034406 | 3.4406 |  |  |  | 0.01929433 | 0.02940418 | 2.940418 | 867.54218 | 0.02984515 | 2.984515
34.6 | 0.35241 | 5350.12891 | 0.14818 | 867.823 | 0.033901 | 3.3901 | 838.4 | 0.034489 | 3.4489 |  |  |  | 0.01930022 | 0.0294829 | 2.94829 | 867.823 | 0.02992626 | 2.992626
34.7 | 0.35283 | 5349.37646 | 0.14865 | 867.70099 | 0.034008 | 3.4008 | 838.19 | 0.0346 | 3.46 |  |  |  | 0.01929766 | 0.029591 | 2.9591 | 867.70099 | 0.03003765 | 3.003765
34.8 | 0.3534 | 5355.81836 | 0.14911 | 868.74591 | 0.034113 | 3.4113 | 839.11 | 0.034709 | 3.4709 |  |  |  | 0.01931957 | 0.02969122 | 2.969122 | 868.74591 | 0.03014093 | 3.014093
34.9 | 0.35392 | 5358.35645 | 0.14936 | 869.15759 | 0.034171 | 3.4171 | 839.46 | 0.034768 | 3.4768 |  |  |  | 0.0193282 | 0.02974644 | 2.974644 | 869.15759 | 0.03019784 | 3.019784
35 | 0.35449 | 5362.48633 | 0.15005 | 869.82745 | 0.034329 | 3.4329 | 839.97 | 0.034932 | 3.4932 |  |  |  | 0.01934224 | 0.02990107 | 2.990107 | 869.82745 | 0.03035723 | 3.035723
35.1 | 0.35502 | 5365.59521 | 0.15026 | 870.33173 | 0.034377 | 3.4377 | 840.41 | 0.034981 | 3.4981 |  |  |  | 0.01935282 | 0.02994669 | 2.994669 | 870.33173 | 0.03040425 | 3.040425
35.2 | 0.35561 | 5370.41846 | 0.15081 | 871.11407 | 0.034502 | 3.4502 | 841.06 | 0.035112 | 3.5112 |  |  |  | 0.01936922 | 0.03006876 | 3.006876 | 871.11407 | 0.0305301 | 3.05301
35.3 | 0.3561 | 5369.6084 | 0.15139 | 870.98273 | 0.034635 | 3.4635 | 840.82 | 0.035249 | 3.5249 |  |  |  | 0.01936647 | 0.03020207 | 3.020207 | 870.98273 | 0.03066755 | 3.066755
35.4 | 0.3566 | 5372.29736 | 0.15155 | 871.41888 | 0.034672 | 3.4672 | 841.21 | 0.035287 | 3.5287 |  |  |  | 0.01937561 | 0.03023658 | 3.023658 | 871.41888 | 0.03070314 | 3.070314
35.5 | 0.35718 | 5374.95166 | 0.15204 | 871.84943 | 0.034784 | 3.4784 | 841.52 | 0.035403 | 3.5403 |  |  |  | 0.01938464 | 0.03034661 | 3.034661 | 871.84943 | 0.0308166 | 3.08166
35.6 | 0.35762 | 5376.44141 | 0.15247 | 872.09106 | 0.034882 | 3.4882 | 841.67 | 0.035505 | 3.5505 |  |  |  | 0.0193897 | 0.03044382 | 3.044382 | 872.09106 | 0.03091686 | 3.091686
35.7 | 0.35804 | 5375.7002 | 0.15297 | 871.97083 | 0.034997 | 3.4997 | 841.45 | 0.035624 | 3.5624 |  |  |  | 0.01938718 | 0.03055878 | 3.055878 | 871.97083 | 0.03103544 | 3.103544
35.8 | 0.3585 | 5376.10986 | 0.15336 | 872.03729 | 0.035086 | 3.5086 | 841.44 | 0.035716 | 3.5716 |  |  |  | 0.01938858 | 0.03064768 | 3.064768 | 872.03729 | 0.03112714 | 3.112714
35.9 | 0.35889 | 5376.58057 | 0.15378 | 872.11365 | 0.035182 | 3.5182 | 841.43 | 0.035816 | 3.5816 |  |  |  | 0.01939018 | 0.03074339 | 3.074339 | 872.11365 | 0.03122589 | 3.122589
36 | 0.35922 | 5376.3667 | 0.15403 | 872.07892 | 0.035239 | 3.5239 | 841.35 | 0.035875 | 3.5875 |  |  |  | 0.01938945 | 0.03080075 | 3.080075 | 872.07892 | 0.03128506 | 3.128506
36.1 | 0.35969 | 5379.91113 | 0.15451 | 872.65387 | 0.035349 | 3.5349 | 841.81 | 0.035989 | 3.5989 |  |  |  | 0.0194015 | 0.0309078 | 3.09078 | 872.65387 | 0.03139552 | 3.139552
36.2 | 0.36015 | 5382.99707 | 0.155 | 873.15442 | 0.035461 | 3.5461 | 842.19 | 0.036105 | 3.6105 |  |  |  | 0.019412 | 0.03101749 | 3.101749 | 873.15442 | 0.03150872 | 3.150872
36.3 | 0.36072 | 5387.83496 | 0.15528 | 873.93915 | 0.035525 | 3.5525 | 842.89 | 0.036171 | 3.6171 |  |  |  | 0.01942845 | 0.03107778 | 3.107778 | 873.93915 | 0.03157094 | 3.157094
36.4 | 0.36137 | 5395.07959 | 0.15572 | 875.11432 | 0.035626 | 3.5626 | 843.94 | 0.036276 | 3.6276 |  |  |  | 0.01945309 | 0.0311728 | 3.11728 | 875.11432 | 0.03166901 | 3.166901
36.5 | 0.36186 | 5396.2085 | 0.15619 | 875.29742 | 0.035733 | 3.5733 | 844.02 | 0.036387 | 3.6387 |  |  |  | 0.01945693 | 0.03127944 | 3.127944 | 875.29742 | 0.03177909 | 3.177909
36.6 | 0.36246 | 5402.45068 | 0.15648 | 876.30994 | 0.0358 | 3.58 | 844.94 | 0.036456 | 3.6456 |  |  |  | 0.01947816 | 0.03134093 | 3.134093 | 876.30994 | 0.03184256 | 3.184256
36.7 | 0.36312 | 5407.43115 | 0.15722 | 877.1178 | 0.035969 | 3.5969 | 845.57 | 0.036632 | 3.6632 |  |  |  | 0.0194951 | 0.03150633 | 3.150633 | 877.1178 | 0.03201334 | 3.201334
36.8 | 0.36356 | 5407.479 | 0.15765 | 877.12555 | 0.036067 | 3.6067 | 845.49 | 0.036734 | 3.6734 |  |  |  | 0.01949526 | 0.03160467 | 3.160467 | 877.12555 | 0.03211487 | 3.211487
36.9 | 0.36398 | 5405.08496 | 0.15789 | 876.73724 | 0.036122 | 3.6122 | 845.07 | 0.036791 | 3.6791 |  |  |  | 0.01948712 | 0.03166143 | 3.166143 | 876.73724 | 0.03217349 | 3.217349
37 | 0.36447 | 5408.01514 | 0.15847 | 877.21252 | 0.036255 | 3.6255 | 845.41 | 0.036928 | 3.6928 |  |  |  | 0.01949708 | 0.03179183 | 3.179183 | 877.21252 | 0.03230817 | 3.230817
37.1 | 0.36483 | 5405.73926 | 0.15872 | 876.84332 | 0.036312 | 3.6312 | 845 | 0.036988 | 3.6988 |  |  |  | 0.01948934 | 0.0318508 | 3.18508 | 876.84332 | 0.03236907 | 3.236907
37.2 | 0.36544 | 5412.4873 | 0.15909 | 877.93793 | 0.036397 | 3.6397 | 845.98 | 0.037076 | 3.7076 |  |  |  | 0.01951229 | 0.03193019 | 3.193019 | 877.93793 | 0.03245107 | 3.245107
37.3 | 0.36601 | 5417.47168 | 0.15973 | 878.7464 | 0.036543 | 3.6543 | 846.63 | 0.037228 | 3.7228 |  |  |  | 0.01952925 | 0.03207272 | 3.207272 | 878.7464 | 0.03259832 | 3.259832
37.4 | 0.36653 | 5420.08643 | 0.15998 | 879.17053 | 0.0366 | 3.66 | 846.99 | 0.037287 | 3.7287 |  |  |  | 0.01953814 | 0.03212787 | 3.212787 | 879.17053 | 0.0326553 | 3.26553
37.5 | 0.36705 | 5422.03809 | 0.16064 | 879.48712 | 0.036751 | 3.6751 | 847.16 | 0.037444 | 3.7444 |  |  |  | 0.01954478 | 0.03227734 | 3.227734 | 879.48712 | 0.03280974 | 3.280974
37.6 | 0.36751 | 5422.18408 | 0.16093 | 879.5108 | 0.036818 | 3.6818 | 847.13 | 0.037513 | 3.7513 |  |  |  | 0.01954527 | 0.03234357 | 3.234357 | 879.5108 | 0.03287818 | 3.287818
37.7 | 0.36803 | 5425.21045 | 0.16142 | 880.00171 | 0.03693 | 3.693 | 847.5 | 0.037629 | 3.7629 |  |  |  | 0.01955557 | 0.03245331 | 3.245331 | 880.00171 | 0.03299159 | 3.299159
37.8 | 0.36851 | 5426.92773 | 0.16192 | 880.28027 | 0.037044 | 3.7044 | 847.67 | 0.037748 | 3.7748 |  |  |  | 0.01956141 | 0.03256635 | 3.256635 | 880.28027 | 0.03310844 | 3.310844
37.9 | 0.36886 | 5425.13916 | 0.16246 | 879.99011 | 0.037168 | 3.7168 | 847.28 | 0.037876 | 3.7876 |  |  |  | 0.01955532 | 0.03269127 | 3.269127 | 879.99011 | 0.03323757 | 3.323757
38 | 0.36918 | 5425.80713 | 0.16265 | 880.09845 | 0.037211 | 3.7211 | 847.35 | 0.037921 | 3.7921 |  |  |  | 0.01955759 | 0.03273422 | 3.273422 | 880.09845 | 0.03328197 | 3.328197
38.1 | 0.36958 | 5426.34619 | 0.1631 | 880.18591 | 0.037314 | 3.7314 | 847.34 | 0.038028 | 3.8028 |  |  |  | 0.01955943 | 0.03283674 | 3.283674 | 880.18591 | 0.03338797 | 3.338797
38.2 | 0.37005 | 5430.24268 | 0.16349 | 880.81793 | 0.037403 | 3.7403 | 847.87 | 0.038121 | 3.8121 |  |  |  | 0.01957268 | 0.03292293 | 3.292293 | 880.81793 | 0.03347709 | 3.347709
38.3 | 0.37055 | 5433.83936 | 0.16379 | 881.40137 | 0.037472 | 3.7472 | 848.37 | 0.038192 | 3.8192 |  |  |  | 0.01958491 | 0.03298876 | 3.298876 | 881.40137 | 0.03354516 | 3.354516
38.4 | 0.37106 | 5439.25732 | 0.16427 | 882.28021 | 0.037582 | 3.7582 | 849.12 | 0.038306 | 3.8306 |  |  |  | 0.01960334 | 0.03309435 | 3.309435 | 882.28021 | 0.03365436 | 3.365436
38.5 | 0.37168 | 5445.02881 | 0.16472 | 883.21637 | 0.037685 | 3.7685 | 849.93 | 0.038413 | 3.8413 |  |  |  | 0.01962297 | 0.0331928 | 3.31928 | 883.21637 | 0.03375619 | 3.375619
38.6 | 0.37229 | 5450.17725 | 0.16499 | 884.05145 | 0.037747 | 3.7747 | 850.68 | 0.038477 | 3.8477 |  |  |  | 0.01964048 | 0.03325056 | 3.325056 | 884.05145 | 0.03381593 | 3.381593
38.7 | 0.37297 | 5458.45654 | 0.16558 | 885.39441 | 0.037881 | 3.7881 | 851.85 | 0.038618 | 3.8618 |  |  |  | 0.01966863 | 0.03337909 | 3.337909 | 885.39441 | 0.03394889 | 3.394889
38.8 | 0.37355 | 5460.27002 | 0.16607 | 885.68854 | 0.037994 | 3.7994 | 852.04 | 0.038734 | 3.8734 |  |  |  | 0.0196748 | 0.03348978 | 3.348978 | 885.68854 | 0.0340634 | 3.40634
38.9 | 0.37402 | 5459.69727 | 0.16645 | 885.59564 | 0.038081 | 3.8081 | 851.87 | 0.038825 | 3.8825 |  |  |  | 0.01967285 | 0.03357715 | 3.357715 | 885.59564 | 0.03415381 | 3.415381
39 | 0.37451 | 5461.19336 | 0.16689 | 885.83832 | 0.038181 | 3.8181 | 852.02 | 0.038929 | 3.8929 |  |  |  | 0.01967794 | 0.03367664 | 3.367664 | 885.83832 | 0.03425676 | 3.425676
39.1 | 0.37507 | 5464.17773 | 0.16735 | 886.32245 | 0.038286 | 3.8286 | 852.39 | 0.039039 | 3.9039 |  |  |  | 0.01968809 | 0.03377955 | 3.377955 | 886.32245 | 0.03436326 | 3.436326
39.2 | 0.3754 | 5460.09082 | 0.16778 | 885.65948 | 0.038385 | 3.8385 | 851.66 | 0.039141 | 3.9141 |  |  |  | 0.01967419 | 0.0338811 | 3.38811 | 885.65948 | 0.03446837 | 3.446837
39.3 | 0.37583 | 5460.9751 | 0.16804 | 885.80292 | 0.038444 | 3.8444 | 851.75 | 0.039203 | 3.9203 |  |  |  | 0.0196772 | 0.03393989 | 3.393989 | 885.80292 | 0.03452922 | 3.452922
39.4 | 0.3762 | 5460.88623 | 0.1685 | 885.78851 | 0.03855 | 3.855 | 851.64 | 0.039312 | 3.9312 |  |  |  | 0.0196769 | 0.03404519 | 3.404519 | 885.78851 | 0.03463823 | 3.463823
39.5 | 0.37677 | 5467.00391 | 0.16887 | 886.78082 | 0.038634 | 3.8634 | 852.52 | 0.0394 | 3.94 |  |  |  | 0.0196977 | 0.03412507 | 3.412507 | 886.78082 | 0.03472093 | 3.472093
39.6 | 0.37735 | 5473.90039 | 0.16932 | 887.89948 | 0.038737 | 3.8737 | 853.5 | 0.039507 | 3.9507 |  |  |  | 0.01972116 | 0.03422265 | 3.422265 | 887.89948 | 0.03482196 | 3.482196
39.7 | 0.37791 | 5476.05811 | 0.16979 | 888.24951 | 0.038845 | 3.8845 | 853.75 | 0.039619 | 3.9619 |  |  |  | 0.0197285 | 0.03432849 | 3.432849 | 888.24951 | 0.03493156 | 3.493156
39.8 | 0.37842 | 5478.58643 | 0.17028 | 888.65961 | 0.038957 | 3.8957 | 854.04 | 0.039736 | 3.9736 |  |  |  | 0.01973709 | 0.03443862 | 3.443862 | 888.65961 | 0.0350456 | 3.50456
39.9 | 0.37883 | 5479.64502 | 0.1707 | 888.8313 | 0.039053 | 3.9053 | 854.12 | 0.039836 | 3.9836 |  |  |  | 0.01974069 | 0.03453387 | 3.453387 | 888.8313 | 0.03514426 | 3.514426
40 | 0.37927 | 5480.00732 | 0.17119 | 888.89008 | 0.039165 | 3.9165 | 854.08 | 0.039953 | 3.9953 |  |  |  | 0.01974193 | 0.03464569 | 3.464569 | 888.89008 | 0.03526008 | 3.526008
40.1 | 0.37966 | 5479.27686 | 0.17178 | 888.77161 | 0.0393 | 3.93 | 853.84 | 0.040093 | 4.0093 |  |  |  | 0.01973944 | 0.03478122 | 3.478122 | 888.77161 | 0.03540049 | 3.540049
40.2 | 0.37992 | 5476.63428 | 0.17195 | 888.34296 | 0.039339 | 3.9339 | 853.4 | 0.040133 | 4.0133 |  |  |  | 0.01973045 | 0.03482217 | 3.482217 | 888.34296 | 0.03544292 | 3.544292
40.3 | 0.38029 | 5476.2915 | 0.17229 | 888.28735 | 0.039417 | 3.9417 | 853.27 | 0.040214 | 4.0214 |  |  |  | 0.01972929 | 0.03490022 | 3.490022 | 888.28735 | 0.03552378 | 3.552378
40.4 | 0.38073 | 5481.38281 | 0.17276 | 889.11316 | 0.039524 | 3.9524 | 853.97 | 0.040326 | 4.0326 |  |  |  | 0.0197466 | 0.03500377 | 3.500377 | 889.11316 | 0.03563109 | 3.563109
40.5 | 0.38113 | 5481.84912 | 0.17314 | 889.18884 | 0.039611 | 3.9611 | 853.97 | 0.040417 | 4.0417 |  |  |  | 0.01974819 | 0.03509034 | 3.509034 | 889.18884 | 0.0357208 | 3.57208
40.6 | 0.38169 | 5489.59033 | 0.17338 | 890.44452 | 0.039666 | 3.9666 | 855.12 | 0.040474 | 4.0474 |  |  |  | 0.01977452 | 0.03513922 | 3.513922 | 890.44452 | 0.03577146 | 3.577146
40.7 | 0.38229 | 5495.18701 | 0.1738 | 891.35229 | 0.039762 | 3.9762 | 855.91 | 0.040574 | 4.0574 |  |  |  | 0.01979355 | 0.03523095 | 3.523095 | 891.35229 | 0.03586653 | 3.586653
40.8 | 0.38294 | 5503.43896 | 0.17436 | 892.69086 | 0.03989 | 3.989 | 857.08 | 0.040708 | 4.0708 |  |  |  | 0.01982162 | 0.03535263 | 3.535263 | 892.69086 | 0.03599267 | 3.599267
40.9 | 0.38359 | 5509.31787 | 0.17471 | 893.64441 | 0.03997 | 3.997 | 857.93 | 0.040791 | 4.0791 |  |  |  | 0.01984161 | 0.03542813 | 3.542813 | 893.64441 | 0.03607093 | 3.607093
41 | 0.38427 | 5513.38867 | 0.17524 | 894.30475 | 0.040091 | 4.0092 | 858.45 | 0.040917 | 4.0917 |  |  |  | 0.01985545 | 0.0355462 | 3.55462 | 894.30475 | 0.03619335 | 3.619335
41.1 | 0.38483 | 5516.6084 | 0.17597 | 894.82697 | 0.040259 | 4.0259 | 858.8 | 0.041091 | 4.1091 |  |  |  | 0.0198664 | 0.0357107 | 3.57107 | 894.82697 | 0.03636392 | 3.636392
41.2 | 0.38529 | 5516.07959 | 0.17616 | 894.74121 | 0.040302 | 4.0302 | 858.68 | 0.041137 | 4.1137 |  |  |  | 0.01986461 | 0.03575457 | 3.575457 | 894.74121 | 0.03640942 | 3.640942
41.3 | 0.38574 | 5514.25488 | 0.17658 | 894.44525 | 0.040398 | 4.0398 | 858.31 | 0.041237 | 4.1237 |  |  |  | 0.0198584 | 0.03585207 | 3.585207 | 894.44525 | 0.03651054 | 3.651054
41.4 | 0.38613 | 5513.34717 | 0.17709 | 894.29797 | 0.040515 | 4.0515 | 858.07 | 0.041358 | 4.1358 |  |  |  | 0.01985531 | 0.03596945 | 3.596945 | 894.29797 | 0.03663229 | 3.663229
41.5 | 0.38659 | 5515.91797 | 0.1776 | 894.71503 | 0.040631 | 4.0631 | 858.36 | 0.04148 | 4.148 |  |  |  | 0.01986406 | 0.03608412 | 3.608412 | 894.71503 | 0.03675125 | 3.675125
41.6 | 0.38697 | 5514.17334 | 0.17796 | 894.43201 | 0.040714 | 4.0714 | 858.02 | 0.041566 | 4.1566 |  |  |  | 0.01985812 | 0.03616783 | 3.616783 | 894.43201 | 0.0368381 | 3.68381
41.7 | 0.38736 | 5515.2832 | 0.1783 | 894.61206 | 0.040792 | 4.0792 | 858.12 | 0.041647 | 4.1647 |  |  |  | 0.0198619 | 0.03624474 | 3.624474 | 894.61206 | 0.0369179 | 3.69179
41.8 | 0.3878 | 5516.80811 | 0.17842 | 894.85938 | 0.040819 | 4.0819 | 858.33 | 0.041676 | 4.1676 |  |  |  | 0.01986708 | 0.03627101 | 3.627101 | 894.85938 | 0.03694515 | 3.694515
41.9 | 0.38842 | 5525.21973 | 0.17914 | 896.22382 | 0.040984 | 4.0984 | 859.49 | 0.041847 | 4.1847 |  |  |  | 0.01989569 | 0.03642917 | 3.642917 | 896.22382 | 0.03710929 | 3.710929
42 | 0.38904 | 5531.30859 | 0.1797 | 897.21143 | 0.041112 | 4.1112 | 860.33 | 0.041981 | 4.1981 |  |  |  | 0.0199164 | 0.03655254 | 3.655254 | 897.21143 | 0.03723733 | 3.723733
42.1 | 0.38958 | 5533.69434 | 0.17999 | 897.59845 | 0.041178 | 4.1178 | 860.64 | 0.04205 | 4.205 |  |  |  | 0.01992451 | 0.03661703 | 3.661703 | 897.59845 | 0.03730426 | 3.730426
42.2 | 0.39015 | 5537.67187 | 0.18043 | 898.24359 | 0.041279 | 4.1279 | 861.17 | 0.042155 | 4.2155 |  |  |  | 0.01993804 | 0.03671459 | 3.671459 | 898.24359 | 0.03740554 | 3.740554
42.3 | 0.39062 | 5536.76416 | 0.1807 | 898.09637 | 0.041341 | 4.1341 | 860.97 | 0.042219 | 4.2219 |  |  |  | 0.01993495 | 0.03677706 | 3.677706 | 898.09637 | 0.03747039 | 3.747039
42.4 | 0.39113 | 5540.10156 | 0.18117 | 898.6377 | 0.041448 | 4.1448 | 861.39 | 0.042332 | 4.2332 |  |  |  | 0.0199463 | 0.03688199 | 3.688199 | 898.6377 | 0.03757933 | 3.757933
42.5 | 0.39161 | 5542.23828 | 0.18166 | 898.98431 | 0.04156 | 4.156 | 861.62 | 0.042449 | 4.2449 |  |  |  | 0.01995357 | 0.03699242 | 3.699242 | 898.98431 | 0.03769399 | 3.769399
42.6 | 0.39211 | 5546.02002 | 0.18229 | 899.59772 | 0.041704 | 4.1704 | 862.08 | 0.042599 | 4.2599 |  |  |  | 0.01996643 | 0.03713359 | 3.713359 | 899.59772 | 0.0378406 | 3.78406
42.7 | 0.39252 | 5543.1875 | 0.18245 | 899.13831 | 0.041741 | 4.1741 | 861.61 | 0.042637 | 4.2637 |  |  |  | 0.0199568 | 0.0371724 | 3.71724 | 899.13831 | 0.03788091 | 3.788091
42.8 | 0.39294 | 5543.80908 | 0.18291 | 899.23907 | 0.041846 | 4.1846 | 861.61 | 0.042747 | 4.2747 |  |  |  | 0.01995891 | 0.03727715 | 3.727715 | 899.23907 | 0.03798971 | 3.798971
42.9 | 0.39361 | 5552.05615 | 0.18324 | 900.57684 | 0.041922 | 4.1922 | 862.82 | 0.042826 | 4.2826 |  |  |  | 0.01998696 | 0.03734622 | 3.734622 | 900.57684 | 0.03806146 | 3.806146
43 | 0.39443 | 5564.60059 | 0.18366 | 902.61163 | 0.042018 | 4.2018 | 864.69 | 0.042926 | 4.2926 |  |  |  | 0.02002962 | 0.03743254 | 3.743254 | 902.61163 | 0.03815113 | 3.815113
43.1 | 0.39506 | 5566.99414 | 0.18434 | 902.99988 | 0.042173 | 4.2173 | 864.92 | 0.043089 | 4.3089 |  |  |  | 0.02003776 | 0.03758624 | 3.758624 | 902.99988 | 0.03831082 | 3.831082
43.2 | 0.39544 | 5562.08154 | 0.18488 | 902.203 | 0.042297 | 4.2297 | 864.04 | 0.043218 | 4.3218 |  |  |  | 0.02002106 | 0.03771359 | 3.771359 | 902.203 | 0.03844315 | 3.844315
43.3 | 0.39588 | 5563.79102 | 0.18522 | 902.48029 | 0.042375 | 4.2375 | 864.24 | 0.043299 | 4.3299 |  |  |  | 0.02002687 | 0.03779004 | 3.779004 | 902.48029 | 0.0385226 | 3.85226
43.4 | 0.39644 | 5566.33057 | 0.1855 | 902.89221 | 0.042439 | 4.2439 | 864.57 | 0.043366 | 4.3366 |  |  |  | 0.02003551 | 0.03785212 | 3.785212 | 902.89221 | 0.03858712 | 3.858712
43.5 | 0.39684 | 5564.70996 | 0.186 | 902.62933 | 0.042553 | 4.2553 | 864.22 | 0.043485 | 4.3485 |  |  |  | 0.02002999 | 0.03796776 | 3.796776 | 902.62933 | 0.03870732 | 3.870732
43.6 | 0.39718 | 5564.84814 | 0.18637 | 902.65179 | 0.042638 | 4.2638 | 864.16 | 0.043574 | 4.3574 |  |  |  | 0.02003046 | 0.0380523 | 3.80523 | 902.65179 | 0.03879519 | 3.879519
43.7 | 0.39757 | 5563.73828 | 0.18672 | 902.47174 | 0.042718 | 4.2718 | 863.92 | 0.043657 | 4.3657 |  |  |  | 0.02002669 | 0.03813323 | 3.813323 | 902.47174 | 0.03887933 | 3.887933
43.8 | 0.39802 | 5567.68896 | 0.18725 | 903.11255 | 0.042839 | 4.2839 | 864.42 | 0.043784 | 4.3784 |  |  |  | 0.02004013 | 0.0382514 | 3.82514 | 903.11255 | 0.03900219 | 3.900219
43.9 | 0.39841 | 5568.19336 | 0.18775 | 903.1944 | 0.042954 | 4.2954 | 864.4 | 0.043903 | 4.3903 |  |  |  | 0.02004184 | 0.03836539 | 3.836539 | 903.1944 | 0.03912072 | 3.912072
44 | 0.39891 | 5571.6167 | 0.18785 | 903.74969 | 0.042976 | 4.2976 | 864.91 | 0.043927 | 4.3927 |  |  |  | 0.02005348 | 0.0383856 | 3.83856 | 903.74969 | 0.03914174 | 3.914174
44.1 | 0.39948 | 5579.25342 | 0.18856 | 904.9884 | 0.043139 | 4.3139 | 865.95 | 0.044097 | 4.4097 |  |  |  | 0.02007946 | 0.03854208 | 3.854208 | 904.9884 | 0.03930448 | 3.930448
44.2 | 0.39992 | 5578.54443 | 0.18898 | 904.87341 | 0.043235 | 4.3235 | 865.75 | 0.044197 | 4.4197 |  |  |  | 0.02007704 | 0.03863871 | 3.863871 | 904.87341 | 0.03940499 | 3.940499
44.3 | 0.40022 | 5576.30566 | 0.18943 | 904.51025 | 0.043338 | 4.3338 | 865.31 | 0.044305 | 4.4305 |  |  |  | 0.02006943 | 0.0387434 | 3.87434 | 904.51025 | 0.03951389 | 3.951389
44.4 | 0.40068 | 5579.21387 | 0.18972 | 904.98199 | 0.043404 | 4.3404 | 865.7 | 0.044374 | 4.4374 |  |  |  | 0.02007932 | 0.03880748 | 3.880748 | 904.98199 | 0.03958055 | 3.958055
44.5 | 0.40134 | 5589.48779 | 0.19009 | 906.64844 | 0.043489 | 4.3489 | 867.22 | 0.044463 | 4.4463 |  |  |  | 0.02011426 | 0.03888413 | 3.888413 | 906.64844 | 0.0396603 | 3.96603
44.6 | 0.40198 | 5597.71924 | 0.1904 | 907.98364 | 0.04356 | 4.356 | 868.43 | 0.044537 | 4.4537 |  |  |  | 0.02014226 | 0.03894864 | 3.894864 | 907.98364 | 0.03972743 | 3.972743
44.7 | 0.40258 | 5601.70313 | 0.19094 | 908.62988 | 0.043683 | 4.3683 | 868.94 | 0.044666 | 4.4666 |  |  |  | 0.02015581 | 0.03906907 | 3.906907 | 908.62988 | 0.03985275 | 3.985275
44.8 | 0.40315 | 5604.0957 | 0.19152 | 909.01794 | 0.043816 | 4.3816 | 869.19 | 0.044805 | 4.4805 |  |  |  | 0.02016394 | 0.03919989 | 3.919989 | 909.01794 | 0.0399889 | 3.99889
44.9 | 0.40362 | 5602.00391 | 0.19186 | 908.67865 | 0.043894 | 4.3894 | 868.79 | 0.044886 | 4.4886 |  |  |  | 0.02015683 | 0.0392793 | 3.92793 | 908.67865 | 0.04007155 | 4.007155
45 | 0.40411 | 5604.96875 | 0.19233 | 909.15955 | 0.044001 | 4.4001 | 869.16 | 0.044999 | 4.4999 |  |  |  | 0.02016691 | 0.03938451 | 3.938451 | 909.15955 | 0.04018107 | 4.018107
45.1 | 0.40433 | 5597.83545 | 0.19291 | 908.0025 | 0.044134 | 4.4134 | 867.93 | 0.045138 | 4.5138 |  |  |  | 0.02014265 | 0.03952274 | 3.952274 | 908.0025 | 0.04032498 | 4.032498
45.2 | 0.40465 | 5597.01709 | 0.19303 | 907.86975 | 0.044162 | 4.4162 | 867.78 | 0.045166 | 4.5166 |  |  |  | 0.02013987 | 0.03955083 | 3.955083 | 907.86975 | 0.04035422 | 4.035422
45.3 | 0.40505 | 5598.65234 | 0.19355 | 908.13501 | 0.04428 | 4.428 | 867.92 | 0.045291 | 4.5291 |  |  |  | 0.02014543 | 0.03966852 | 3.966852 | 908.13501 | 0.04047676 | 4.047676
45.4 | 0.40553 | 5602.78271 | 0.1938 | 908.80499 | 0.044338 | 4.4338 | 868.51 | 0.045351 | 4.5351 |  |  |  | 0.02015948 | 0.03972249 | 3.972249 | 908.80499 | 0.04053297 | 4.053297
45.5 | 0.40602 | 5606.01855 | 0.19419 | 909.32983 | 0.044427 | 4.4427 | 868.93 | 0.045444 | 4.5444 |  |  |  | 0.02017048 | 0.03980919 | 3.980919 | 909.32983 | 0.04062326 | 4.062326
45.6 | 0.4067 | 5617.40967 | 0.19469 | 911.17755 | 0.044541 | 4.4541 | 870.59 | 0.045564 | 4.5564 |  |  |  | 0.02020922 | 0.03991471 | 3.991471 | 911.17755 | 0.04073316 | 4.073316
45.7 | 0.40733 | 5622.30908 | 0.19506 | 911.97229 | 0.044626 | 4.4626 | 871.27 | 0.045652 | 4.5652 |  |  |  | 0.02022589 | 0.03999554 | 3.999554 | 911.97229 | 0.04081735 | 4.081735
45.8 | 0.40792 | 5626.96973 | 0.19586 | 912.72827 | 0.044809 | 4.4809 | 871.83 | 0.045844 | 4.5844 |  |  |  | 0.02024174 | 0.04017493 | 4.017493 | 912.72827 | 0.04100423 | 4.100423
45.9 | 0.40835 | 5625.23779 | 0.19611 | 912.44733 | 0.044866 | 4.4866 | 871.51 | 0.045904 | 4.5904 |  |  |  | 0.02023585 | 0.04023346 | 4.023346 | 912.44733 | 0.04106522 | 4.106522
46 | 0.40873 | 5623.89404 | 0.19649 | 912.22937 | 0.044953 | 4.4953 | 871.22 | 0.045995 | 4.5995 |  |  |  | 0.02023128 | 0.04032144 | 4.032144 | 912.22937 | 0.04115688 | 4.115688
46.1 | 0.40912 | 5621.86865 | 0.19692 | 911.90082 | 0.045051 | 4.5051 | 870.82 | 0.046098 | 4.6098 |  |  |  | 0.02022439 | 0.04042138 | 4.042138 | 911.90082 | 0.04126103 | 4.126103
46.2 | 0.40955 | 5623.32324 | 0.19732 | 912.13678 | 0.045143 | 4.5143 | 870.96 | 0.046194 | 4.6194 |  |  |  | 0.02022934 | 0.04051176 | 4.051176 | 912.13678 | 0.04135522 | 4.135522
46.3 | 0.41 | 5627.84473 | 0.19776 | 912.87018 | 0.045244 | 4.5244 | 871.57 | 0.046299 | 4.6299 |  |  |  | 0.02024471 | 0.0406089 | 4.06089 | 912.87018 | 0.04145646 | 4.145646
46.4 | 0.41063 | 5633.98633 | 0.19808 | 913.86639 | 0.045317 | 4.5317 | 872.45 | 0.046376 | 4.6376 |  |  |  | 0.0202656 | 0.04067732 | 4.067732 | 913.86639 | 0.04152779 | 4.152779
46.5 | 0.41142 | 5643.76416 | 0.19845 | 915.45239 | 0.045401 | 4.5401 | 873.89 | 0.046464 | 4.6464 |  |  |  | 0.02029885 | 0.04075436 | 4.075436 | 915.45239 | 0.04160809 | 4.160809
46.6 | 0.41211 | 5652.24609 | 0.1992 | 916.82825 | 0.045573 | 4.5573 | 875.05 | 0.046644 | 4.6644 |  |  |  | 0.0203277 | 0.04091933 | 4.091933 | 916.82825 | 0.04178009 | 4.178009
46.7 | 0.41263 | 5651.32715 | 0.19948 | 916.6792 | 0.045637 | 4.5637 | 874.84 | 0.046711 | 4.6711 |  |  |  | 0.02032457 | 0.0409841 | 4.09841 | 916.6792 | 0.04184762 | 4.184762
46.8 | 0.41308 | 5650.27832 | 0.19989 | 916.50903 | 0.045731 | 4.5731 | 874.6 | 0.04681 | 4.681 |  |  |  | 0.02032101 | 0.04107871 | 4.107871 | 916.50903 | 0.04194628 | 4.194628
46.9 | 0.41359 | 5651.4082 | 0.20049 | 916.69232 | 0.045868 | 4.5868 | 874.65 | 0.046953 | 4.6953 |  |  |  | 0.02032485 | 0.04121509 | 4.121509 | 916.69232 | 0.04208851 | 4.208851
47 | 0.41396 | 5647.84766 | 0.20077 | 916.11481 | 0.045932 | 4.5932 | 874.04 | 0.047021 | 4.7021 |  |  |  | 0.02031274 | 0.04128191 | 4.128191 | 916.11481 | 0.04215821 | 4.215821
47.1 | 0.41436 | 5649.14697 | 0.20118 | 916.32556 | 0.046026 | 4.6026 | 874.15 | 0.047119 | 4.7119 |  |  |  | 0.02031716 | 0.04137469 | 4.137469 | 916.32556 | 0.04225499 | 4.225499
47.2 | 0.41482 | 5648.7627 | 0.20164 | 916.26318 | 0.046131 | 4.6131 | 873.99 | 0.047229 | 4.7229 |  |  |  | 0.02031585 | 0.04148022 | 4.148022 | 916.26318 | 0.04236508 | 4.236508
47.3 | 0.41537 | 5656.10742 | 0.20203 | 917.45459 | 0.046221 | 4.6221 | 875.05 | 0.047323 | 4.7323 |  |  |  | 0.02034083 | 0.04156372 | 4.156372 | 917.45459 | 0.0424522 | 4.24522
47.4 | 0.41576 | 5654.9248 | 0.20238 | 917.26276 | 0.046301 | 4.6301 | 874.79 | 0.047407 | 4.7407 |  |  |  | 0.02033681 | 0.04164471 | 4.164471 | 917.26276 | 0.0425367 | 4.25367
47.5 | 0.4164 | 5662.66943 | 0.2028 | 918.51898 | 0.046397 | 4.6397 | 875.9 | 0.047508 | 4.7508 |  |  |  | 0.02036315 | 0.04173477 | 4.173477 | 918.51898 | 0.04263068 | 4.263068
47.6 | 0.41694 | 5666.7168 | 0.2033 | 919.17548 | 0.046511 | 4.6511 | 876.42 | 0.047627 | 4.7627 |  |  |  | 0.02037691 | 0.041846 | 4.1846 | 919.17548 | 0.04274676 | 4.274676
47.7 | 0.41749 | 5671.31396 | 0.20382 | 919.92114 | 0.04663 | 4.663 | 877.03 | 0.047752 | 4.7752 |  |  |  | 0.02039255 | 0.04196138 | 4.196138 | 919.92114 | 0.04286719 | 4.286719
47.8 | 0.41784 | 5667.69922 | 0.20427 | 919.33484 | 0.046733 | 4.6733 | 876.37 | 0.04786 | 4.786 |  |  |  | 0.02038026 | 0.04206713 | 4.206713 | 919.33484 | 0.04297758 | 4.297758
47.9 | 0.4182 | 5666.89941 | 0.20474 | 919.20508 | 0.046841 | 4.6841 | 876.15 | 0.047973 | 4.7973 |  |  |  | 0.02037753 | 0.04217527 | 4.217527 | 919.20508 | 0.04309048 | 4.309048
48 | 0.4186 | 5667.80518 | 0.20494 | 919.35199 | 0.046886 | 4.6886 | 876.25 | 0.048021 | 4.8021 |  |  |  | 0.02038062 | 0.04222032 | 4.222032 | 919.35199 | 0.04313751 | 4.313751
48.1 | 0.41907 | 5669.82227 | 0.20542 | 919.6792 | 0.046996 | 4.6996 | 876.46 | 0.048136 | 4.8136 |  |  |  | 0.02038748 | 0.04232856 | 4.232856 | 919.6792 | 0.04325052 | 4.325052
48.2 | 0.41952 | 5672.76123 | 0.20602 | 920.15594 | 0.047133 | 4.7133 | 876.79 | 0.04828 | 4.828 |  |  |  | 0.02039747 | 0.04246353 | 4.246353 | 920.15594 | 0.04339147 | 4.339147
48.3 | 0.4199 | 5672.64111 | 0.20631 | 920.13641 | 0.0472 | 4.72 | 876.71 | 0.04835 | 4.835 |  |  |  | 0.02039706 | 0.04252997 | 4.252997 | 920.13641 | 0.04346085 | 4.346085
48.4 | 0.42049 | 5680.34912 | 0.20652 | 921.38672 | 0.047248 | 4.7248 | 877.85 | 0.0484 | 4.84 |  |  |  | 0.02042328 | 0.04257201 | 4.257201 | 921.38672 | 0.04350477 | 4.350477
48.5 | 0.42103 | 5684.34375 | 0.20688 | 922.03467 | 0.04733 | 4.733 | 878.39 | 0.048487 | 4.8487 |  |  |  | 0.02043686 | 0.04265126 | 4.265126 | 922.03467 | 0.04358754 | 4.358754
48.6 | 0.42165 | 5689.31055 | 0.20755 | 922.84033 | 0.047483 | 4.7483 | 879.02 | 0.048648 | 4.8648 |  |  |  | 0.02045375 | 0.04280066 | 4.280066 | 922.84033 | 0.04374361 | 4.374361
48.7 | 0.42217 | 5692.70605 | 0.2078 | 923.39111 | 0.047541 | 4.7541 | 879.49 | 0.048708 | 4.8708 |  |  |  | 0.0204653 | 0.04285521 | 4.285521 | 923.39111 | 0.0438006 | 4.38006
48.8 | 0.42277 | 5698.11963 | 0.20828 | 924.26923 | 0.04765 | 4.765 | 880.23 | 0.048823 | 4.8823 |  |  |  | 0.02048371 | 0.04296081 | 4.296081 | 924.26923 | 0.04391093 | 4.391093
48.9 | 0.42334 | 5699.63672 | 0.2088 | 924.51526 | 0.047769 | 4.7769 | 880.35 | 0.048948 | 4.8948 |  |  |  | 0.02048887 | 0.04307858 | 4.307858 | 924.51526 | 0.044034 | 4.4034
49 | 0.42383 | 5700.25391 | 0.20913 | 924.61542 | 0.047845 | 4.7845 | 880.38 | 0.049027 | 4.9027 |  |  |  | 0.02049097 | 0.04315359 | 4.315359 | 924.61542 | 0.04411239 | 4.411239
49.1 | 0.42435 | 5701.04053 | 0.20956 | 924.74298 | 0.047943 | 4.7943 | 880.41 | 0.049131 | 4.9131 |  |  |  | 0.02049365 | 0.04325135 | 4.325135 | 924.74298 | 0.04421456 | 4.421456
49.2 | 0.42469 | 5701.4375 | 0.21034 | 924.80737 | 0.048122 | 4.8122 | 880.3 | 0.049318 | 4.9318 |  |  |  | 0.020495 | 0.04342948 | 4.342948 | 924.80737 | 0.04440076 | 4.440076
49.3 | 0.42505 | 5698.35742 | 0.21027 | 924.3078 | 0.048106 | 4.8106 | 879.84 | 0.049301 | 4.9301 |  |  |  | 0.02048452 | 0.04341586 | 4.341586 | 924.3078 | 0.04438653 | 4.438653
49.4 | 0.42555 | 5702.54883 | 0.21107 | 924.98767 | 0.048289 | 4.8289 | 880.32 | 0.049494 | 4.9494 |  |  |  | 0.02049878 | 0.04359561 | 4.359561 | 924.98767 | 0.04457445 | 4.457445
49.5 | 0.42602 | 5704.61475 | 0.21115 | 925.32275 | 0.048307 | 4.8307 | 880.62 | 0.049513 | 4.9513 |  |  |  | 0.0205058 | 0.0436123 | 4.36123 | 925.32275 | 0.04459191 | 4.459191
49.6 | 0.4265 | 5707.41797 | 0.21174 | 925.77747 | 0.048442 | 4.8442 | 880.93 | 0.049655 | 4.9655 |  |  |  | 0.02051534 | 0.04374509 | 4.374509 | 925.77747 | 0.04473076 | 4.473076
49.7 | 0.42716 | 5716.04932 | 0.21223 | 927.17749 | 0.048554 | 4.8554 | 882.16 | 0.049772 | 4.9772 |  |  |  | 0.02054469 | 0.04385047 | 4.385047 | 927.17749 | 0.04484096 | 4.484096
49.8 | 0.42769 | 5717.72803 | 0.21254 | 927.44983 | 0.048625 | 4.8625 | 882.35 | 0.049847 | 4.9847 |  |  |  | 0.0205504 | 0.04392008 | 4.392008 | 927.44983 | 0.04491377 | 4.491377
49.9 | 0.42822 | 5722.02734 | 0.21304 | 928.14716 | 0.048739 | 4.8739 | 882.91 | 0.049967 | 4.9967 |  |  |  | 0.02056502 | 0.04403112 | 4.403112 | 928.14716 | 0.04502991 | 4.502991
50 | 0.42859 | 5719.16748 | 0.21343 | 927.68329 | 0.048829 | 4.8829 | 882.39 | 0.050061 | 5.0061 |  |  |  | 0.0205553 | 0.04412256 | 4.412256 | 927.68329 | 0.04512557 | 4.512557
50.1 | 0.42898 | 5719.50146 | 0.21381 | 927.73749 | 0.048916 | 4.8916 | 882.36 | 0.050152 | 5.0152 |  |  |  | 0.02055643 | 0.04420923 | 4.420923 | 927.73749 | 0.04521625 | 4.521625
50.2 | 0.42949 | 5724.20361 | 0.21414 | 928.50018 | 0.048991 | 4.8991 | 883.01 | 0.050232 | 5.0232 |  |  |  | 0.02057242 | 0.04428106 | 4.428106 | 928.50018 | 0.04529141 | 4.529141
50.3 | 0.43007 | 5728.06445 | 0.21461 | 929.1264 | 0.049099 | 4.9099 | 883.51 | 0.050345 | 5.0345 |  |  |  | 0.02058555 | 0.04438558 | 4.438558 | 929.1264 | 0.04540077 | 4.540077
50.4 | 0.4305 | 5728.42334 | 0.215 | 929.18463 | 0.049188 | 4.9188 | 883.48 | 0.050439 | 5.0439 |  |  |  | 0.02058677 | 0.04447451 | 4.447451 | 929.18463 | 0.04549384 | 4.549384
50.5 | 0.43108 | 5735.00732 | 0.21548 | 930.25262 | 0.049298 | 4.9298 | 884.39 | 0.050554 | 5.0554 |  |  |  | 0.02060917 | 0.0445792 | 4.45792 | 930.25262 | 0.04560341 | 4.560341
50.6 | 0.43153 | 5733.58105 | 0.21577 | 930.02124 | 0.049364 | 4.9364 | 884.11 | 0.050624 | 5.0624 |  |  |  | 0.02060432 | 0.04464665 | 4.464665 | 930.02124 | 0.04567401 | 4.567401
50.7 | 0.4321 | 5738.92725 | 0.2164 | 930.88843 | 0.049508 | 4.9508 | 884.8 | 0.050776 | 5.0776 |  |  |  | 0.0206225 | 0.04478661 | 4.478661 | 930.88843 | 0.04582052 | 4.582052
50.8 | 0.4327 | 5743.89355 | 0.21666 | 931.69403 | 0.049568 | 4.9568 | 885.51 | 0.050838 | 5.0838 |  |  |  | 0.02063939 | 0.04484223 | 4.484223 | 931.69403 | 0.04587874 | 4.587874
50.9 | 0.43352 | 5754.97461 | 0.21714 | 933.49139 | 0.049677 | 4.9677 | 887.12 | 0.050954 | 5.0954 |  |  |  | 0.02067707 | 0.04494341 | 4.494341 | 933.49139 | 0.04598468 | 4.598468
51 | 0.43412 | 5755.40088 | 0.2176 | 933.56055 | 0.049783 | 4.9783 | 887.09 | 0.051065 | 5.1065 |  |  |  | 0.02067852 | 0.04504831 | 4.504831 | 933.56055 | 0.04609453 | 4.609453
51.1 | 0.43467 | 5758.95459 | 0.21815 | 934.13702 | 0.049908 | 4.9908 | 887.52 | 0.051197 | 5.1197 |  |  |  | 0.02069061 | 0.04517136 | 4.517136 | 934.13702 | 0.04622339 | 4.622339
51.2 | 0.43503 | 5753.93848 | 0.21871 | 933.32336 | 0.050037 | 5.0037 | 886.62 | 0.051332 | 5.1332 |  |  |  | 0.02067355 | 0.04530337 | 4.530337 | 933.32336 | 0.04636166 | 4.636166
51.3 | 0.43548 | 5753.32227 | 0.21919 | 933.22339 | 0.050146 | 5.0146 | 886.43 | 0.051447 | 5.1447 |  |  |  | 0.02067145 | 0.04541366 | 4.541366 | 933.22339 | 0.04647718 | 4.647718
51.4 | 0.43579 | 5748.78809 | 0.21926 | 932.48792 | 0.050162 | 5.0162 | 885.71 | 0.051464 | 5.1464 |  |  |  | 0.02065603 | 0.0454332 | 4.54332 | 932.48792 | 0.04649765 | 4.649765
51.5 | 0.43621 | 5751.57422 | 0.21997 | 932.93988 | 0.050325 | 5.0325 | 885.99 | 0.051635 | 5.1635 |  |  |  | 0.02066551 | 0.04559345 | 4.559345 | 932.93988 | 0.04666555 | 4.666555
51.6 | 0.43665 | 5754.12988 | 0.22019 | 933.35443 | 0.050375 | 5.0375 | 886.34 | 0.051688 | 5.1688 |  |  |  | 0.0206742 | 0.04564179 | 4.564179 | 933.35443 | 0.0467162 | 4.67162
51.7 | 0.43703 | 5755.92383 | 0.22075 | 933.64539 | 0.050503 | 5.0503 | 886.49 | 0.051823 | 5.1823 |  |  |  | 0.0206803 | 0.04576851 | 4.576851 | 933.64539 | 0.04684898 | 4.684898
51.8 | 0.43751 | 5757.42188 | 0.2209 | 933.88837 | 0.050538 | 5.0538 | 886.69 | 0.051859 | 5.1859 |  |  |  | 0.0206854 | 0.04580165 | 4.580165 | 933.88837 | 0.04688372 | 4.688372
51.9 | 0.43806 | 5764.67139 | 0.22151 | 935.06427 | 0.050677 | 5.0677 | 887.68 | 0.052006 | 5.2006 |  |  |  | 0.02071005 | 0.04593556 | 4.593556 | 935.06427 | 0.04702406 | 4.702406
52 | 0.4385 | 5765.39648 | 0.22176 | 935.18188 | 0.050734 | 5.0734 | 887.74 | 0.052067 | 5.2067 |  |  |  | 0.02071252 | 0.04599219 | 4.599219 | 935.18188 | 0.04708342 | 4.708342
52.1 | 0.4392 | 5776.81299 | 0.22207 | 937.03375 | 0.050805 | 5.0805 | 889.43 | 0.052141 | 5.2141 |  |  |  | 0.02075134 | 0.04605422 | 4.605422 | 937.03375 | 0.04714844 | 4.714844
52.2 | 0.43981 | 5780.13965 | 0.22264 | 937.57336 | 0.050936 | 5.0936 | 889.82 | 0.052279 | 5.2279 |  |  |  | 0.02076266 | 0.04618203 | 4.618203 | 937.57336 | 0.04728243 | 4.728243
52.3 | 0.44031 | 5781.48438 | 0.2232 | 937.79144 | 0.051064 | 5.1064 | 889.9 | 0.052414 | 5.2414 |  |  |  | 0.02076723 | 0.04630909 | 4.630909 | 937.79144 | 0.04741565 | 4.741565
52.4 | 0.44082 | 5783.79004 | 0.22359 | 938.16547 | 0.051153 | 5.1153 | 890.18 | 0.052508 | 5.2508 |  |  |  | 0.02077507 | 0.04639651 | 4.639651 | 938.16547 | 0.04750732 | 4.750732
52.5 | 0.44133 | 5785.66992 | 0.22399 | 938.4704 | 0.051245 | 5.1245 | 890.38 | 0.052604 | 5.2604 |  |  |  | 0.02078147 | 0.04648655 | 4.648655 | 938.4704 | 0.04760175 | 4.760175
52.6 | 0.44187 | 5788.94824 | 0.22432 | 939.00214 | 0.05132 | 5.132 | 890.81 | 0.052684 | 5.2684 |  |  |  | 0.02079262 | 0.0465595 | 4.65595 | 939.00214 | 0.04767825 | 4.767825
52.7 | 0.44235 | 5788.81299 | 0.22472 | 938.98022 | 0.051412 | 5.1412 | 890.71 | 0.05278 | 5.278 |  |  |  | 0.02079216 | 0.04665111 | 4.665111 | 938.98022 | 0.04777434 | 4.777434
52.8 | 0.4429 | 5792.35059 | 0.22524 | 939.55402 | 0.051531 | 5.1531 | 891.14 | 0.052906 | 5.2906 |  |  |  | 0.02080419 | 0.04676731 | 4.676731 | 939.55402 | 0.04789624 | 4.789624
52.9 | 0.44339 | 5794.32373 | 0.2258 | 939.87408 | 0.051659 | 5.1659 | 891.32 | 0.053041 | 5.3041 |  |  |  | 0.0208109 | 0.04689388 | 4.689388 | 939.87408 | 0.04802903 | 4.802903
53 | 0.44386 | 5794.16162 | 0.22616 | 939.84778 | 0.051741 | 5.1741 | 891.22 | 0.053128 | 5.3128 |  |  |  | 0.02081035 | 0.04697636 | 4.697636 | 939.84778 | 0.04811557 | 4.811557
53.1 | 0.44431 | 5797.05566 | 0.22675 | 940.3172 | 0.051876 | 5.1876 | 891.54 | 0.05327 | 5.327 |  |  |  | 0.02082019 | 0.04710908 | 4.710908 | 940.3172 | 0.04825484 | 4.825484
53.2 | 0.44466 | 5794.43311 | 0.22702 | 939.89185 | 0.051938 | 5.1938 | 891.08 | 0.053335 | 5.3335 |  |  |  | 0.02081127 | 0.04717289 | 4.717289 | 939.89185 | 0.04832181 | 4.832181
53.3 | 0.44524 | 5800.61865 | 0.22728 | 940.89514 | 0.051997 | 5.1997 | 891.97 | 0.053398 | 5.3398 |  |  |  | 0.02083231 | 0.04722755 | 4.722755 | 940.89514 | 0.04837918 | 4.837918
53.4 | 0.44588 | 5808.18555 | 0.22787 | 942.12256 | 0.052132 | 5.2132 | 893.01 | 0.05354 | 5.354 |  |  |  | 0.02085804 | 0.04735664 | 4.735664 | 942.12256 | 0.04851467 | 4.851467
53.5 | 0.44632 | 5809.36084 | 0.22847 | 942.31317 | 0.052269 | 5.2269 | 893.06 | 0.053685 | 5.3685 |  |  |  | 0.02086204 | 0.04749298 | 4.749298 | 942.31317 | 0.0486578 | 4.86578
53.6 | 0.44673 | 5810.53369 | 0.22853 | 942.50342 | 0.052283 | 5.2283 | 893.23 | 0.0537 | 5.37 |  |  |  | 0.02086603 | 0.04750579 | 4.750579 | 942.50342 | 0.04867125 | 4.867125
53.7 | 0.44728 | 5814.41016 | 0.22906 | 943.1322 | 0.052404 | 5.2404 | 893.71 | 0.053828 | 5.3828 |  |  |  | 0.02087921 | 0.04762402 | 4.762402 | 943.1322 | 0.04879539 | 4.879539
53.8 | 0.44757 | 5808.22363 | 0.22955 | 942.12872 | 0.052517 | 5.2517 | 892.65 | 0.053946 | 5.3946 |  |  |  | 0.02085817 | 0.04774093 | 4.774093 | 942.12872 | 0.04891815 | 4.891815
53.9 | 0.44804 | 5811.77783 | 0.23001 | 942.70526 | 0.052622 | 5.2622 | 893.1 | 0.054057 | 5.4057 |  |  |  | 0.02087026 | 0.04784339 | 4.784339 | 942.70526 | 0.04902576 | 4.902576
54 | 0.44837 | 5811.87158 | 0.23038 | 942.72046 | 0.052706 | 5.2706 | 893.03 | 0.054146 | 5.4146 |  |  |  | 0.02087058 | 0.04792796 | 4.792796 | 942.72046 | 0.04911458 | 4.911458
54.1 | 0.44885 | 5814.49658 | 0.23057 | 943.14624 | 0.05275 | 5.275 | 893.4 | 0.054192 | 5.4192 |  |  |  | 0.0208795 | 0.04796939 | 4.796939 | 943.14624 | 0.04915809 | 4.915809
54.2 | 0.44946 | 5822.33105 | 0.23105 | 944.41705 | 0.05286 | 5.286 | 894.5 | 0.054308 | 5.4308 |  |  |  | 0.02090615 | 0.0480731 | 4.80731 | 944.41705 | 0.04926703 | 4.926703
54.3 | 0.45023 | 5832.30908 | 0.23131 | 946.03552 | 0.052919 | 5.2919 | 895.97 | 0.054371 | 5.4371 |  |  |  | 0.02094008 | 0.04812481 | 4.812481 | 946.03552 | 0.04932136 | 4.932136
54.4 | 0.45094 | 5839.75391 | 0.23229 | 947.2431 | 0.053143 | 5.3143 | 896.9 | 0.054608 | 5.4608 |  |  |  | 0.0209654 | 0.04834321 | 4.834321 | 947.2431 | 0.04955082 | 4.955082
54.5 | 0.45142 | 5841.16455 | 0.23247 | 947.47192 | 0.053185 | 5.3185 | 897.08 | 0.054651 | 5.4651 |  |  |  | 0.0209702 | 0.04838329 | 4.838329 | 947.47192 | 0.04959294 | 4.959294
54.6 | 0.45201 | 5843.16504 | 0.23296 | 947.79645 | 0.053297 | 5.3297 | 897.28 | 0.05477 | 5.477 |  |  |  | 0.020977 | 0.04849382 | 4.849382 | 947.79645 | 0.0497091 | 4.97091
54.7 | 0.4524 | 5839.84912 | 0.23345 | 947.25861 | 0.053409 | 5.3409 | 896.67 | 0.054888 | 5.4888 |  |  |  | 0.02096573 | 0.0486085 | 4.86085 | 947.25861 | 0.04982963 | 4.982963
54.8 | 0.4528 | 5838.29102 | 0.23385 | 947.00586 | 0.0535 | 5.35 | 896.34 | 0.054985 | 5.4985 |  |  |  | 0.02096043 | 0.04870122 | 4.870122 | 947.00586 | 0.04992709 | 4.992709
54.9 | 0.4533 | 5841.12012 | 0.23424 | 947.46472 | 0.05359 | 5.359 | 896.69 | 0.055079 | 5.5079 |  |  |  | 0.02097005 | 0.04878823 | 4.878823 | 947.46472 | 0.05001856 | 5.001856
55 | 0.45379 | 5843.78711 | 0.23471 | 947.89734 | 0.053697 | 5.3697 | 897 | 0.055193 | 5.5193 |  |  |  | 0.02097912 | 0.04889368 | 4.889368 | 947.89734 | 0.05012942 | 5.012942
55.1 | 0.45417 | 5844.38574 | 0.23517 | 947.99445 | 0.053802 | 5.3802 | 896.99 | 0.055304 | 5.5304 |  |  |  | 0.02098116 | 0.04899844 | 4.899844 | 947.99445 | 0.05023958 | 5.023958
55.2 | 0.45464 | 5846.39893 | 0.23544 | 948.32098 | 0.053864 | 5.3864 | 897.24 | 0.055369 | 5.5369 |  |  |  | 0.020988 | 0.04905864 | 4.905864 | 948.32098 | 0.05030288 | 5.030288
55.3 | 0.45521 | 5850.99463 | 0.2359 | 949.06647 | 0.053969 | 5.3969 | 897.85 | 0.05548 | 5.548 |  |  |  | 0.02100363 | 0.0491603 | 4.91603 | 949.06647 | 0.05040979 | 5.040979
55.4 | 0.45572 | 5853.26807 | 0.23625 | 949.43518 | 0.054049 | 5.4049 | 898.12 | 0.055565 | 5.5565 |  |  |  | 0.02101136 | 0.04923859 | 4.923859 | 949.43518 | 0.05049214 | 5.049214
55.5 | 0.45632 | 5859.57471 | 0.23666 | 950.45819 | 0.054143 | 5.4143 | 899 | 0.055664 | 5.5664 |  |  |  | 0.02103281 | 0.04932748 | 4.932748 | 950.45819 | 0.05058563 | 5.058563
55.6 | 0.45687 | 5863.39795 | 0.23725 | 951.07831 | 0.054278 | 5.4278 | 899.46 | 0.055807 | 5.5807 |  |  |  | 0.02104581 | 0.04945948 | 4.945948 | 951.07831 | 0.05072448 | 5.072448
55.7 | 0.45721 | 5858.66943 | 0.23773 | 950.31134 | 0.054388 | 5.4388 | 898.63 | 0.055923 | 5.5923 |  |  |  | 0.02102973 | 0.04957296 | 4.957296 | 950.31134 | 0.05084388 | 5.084388
55.8 | 0.45754 | 5856.979 | 0.23803 | 950.03717 | 0.054457 | 5.4457 | 898.3 | 0.055996 | 5.5996 |  |  |  | 0.02102398 | 0.0496429 | 4.96429 | 950.03717 | 0.05091748 | 5.091748
55.9 | 0.45797 | 5858.85742 | 0.23853 | 950.34186 | 0.054571 | 5.4571 | 898.48 | 0.056117 | 5.6117 |  |  |  | 0.02103037 | 0.04975582 | 4.975582 | 950.34186 | 0.0510363 | 5.10363
56 | 0.45841 | 5862.6084 | 0.23887 | 950.95026 | 0.054649 | 5.4649 | 898.98 | 0.056199 | 5.6199 |  |  |  | 0.02104313 | 0.04983069 | 4.983069 | 950.95026 | 0.05111508 | 5.111508
56.1 | 0.45883 | 5863.31055 | 0.23938 | 951.06415 | 0.054765 | 5.4765 | 898.98 | 0.056322 | 5.6322 |  |  |  | 0.02104552 | 0.04994681 | 4.994681 | 951.06415 | 0.05123731 | 5.123731
56.2 | 0.45921 | 5864.37158 | 0.23957 | 951.23627 | 0.054809 | 5.4809 | 899.1 | 0.056368 | 5.6368 |  |  |  | 0.02104913 | 0.04998945 | 4.998945 | 951.23627 | 0.05128219 | 5.128219
56.3 | 0.45981 | 5871.35449 | 0.23991 | 952.36896 | 0.054887 | 5.4887 | 900.1 | 0.056451 | 5.6451 |  |  |  | 0.02107287 | 0.05006179 | 5.006179 | 952.36896 | 0.05135834 | 5.135834
56.4 | 0.46047 | 5880.604 | 0.24034 | 953.86926 | 0.054985 | 5.4985 | 901.42 | 0.056555 | 5.6555 |  |  |  | 0.02110433 | 0.05015297 | 5.015297 | 953.86926 | 0.05145432 | 5.145432
56.5 | 0.46126 | 5891.01221 | 0.24091 | 955.55756 | 0.055116 | 5.5116 | 902.89 | 0.056693 | 5.6693 |  |  |  | 0.02113973 | 0.05027526 | 5.027526 | 955.55756 | 0.05158309 | 5.158309
56.6 | 0.46188 | 5895.04053 | 0.24162 | 956.21094 | 0.055278 | 5.5278 | 903.35 | 0.056865 | 5.6865 |  |  |  | 0.02115343 | 0.05043455 | 5.043455 | 956.21094 | 0.05175082 | 5.175082
56.7 | 0.4624 | 5893.92041 | 0.24193 | 956.02924 | 0.055349 | 5.5349 | 903.11 | 0.05694 | 5.694 |  |  |  | 0.02114962 | 0.05050634 | 5.050634 | 956.02924 | 0.05182642 | 5.182642
56.8 | 0.46291 | 5895.94434 | 0.24224 | 956.35754 | 0.05542 | 5.542 | 903.36 | 0.057015 | 5.7015 |  |  |  | 0.0211565 | 0.05057568 | 5.057568 | 956.35754 | 0.05189946 | 5.189946
56.9 | 0.46336 | 5895.16895 | 0.2427 | 956.23181 | 0.055525 | 5.5525 | 903.14 | 0.057126 | 5.7126 |  |  |  | 0.02115387 | 0.05068152 | 5.068152 | 956.23181 | 0.05201094 | 5.201094
57 | 0.46371 | 5892.81836 | 0.24319 | 955.85052 | 0.055637 | 5.5637 | 902.67 | 0.057245 | 5.7245 |  |  |  | 0.02114587 | 0.05079544 | 5.079544 | 955.85052 | 0.05213095 | 5.213095
57.1 | 0.464 | 5888.96045 | 0.24345 | 955.22473 | 0.055697 | 5.5697 | 902.02 | 0.057308 | 5.7308 |  |  |  | 0.02113275 | 0.05085792 | 5.085792 | 955.22473 | 0.05219677 | 5.219677
57.2 | 0.46437 | 5889.23633 | 0.24398 | 955.26947 | 0.055818 | 5.5818 | 901.95 | 0.057436 | 5.7436 |  |  |  | 0.02113369 | 0.05097895 | 5.097895 | 955.26947 | 0.0523243 | 5.23243
57.3 | 0.46484 | 5893.09814 | 0.24424 | 955.89587 | 0.055877 | 5.5877 | 902.48 | 0.057499 | 5.7499 |  |  |  | 0.02114682 | 0.05103542 | 5.103542 | 955.89587 | 0.05238381 | 5.238381
57.4 | 0.4655 | 5903.39746 | 0.24476 | 957.56653 | 0.055996 | 5.5996 | 903.95 | 0.057625 | 5.7625 |  |  |  | 0.02118185 | 0.05114636 | 5.114636 | 957.56653 | 0.05250072 | 5.250072
57.5 | 0.46603 | 5906.61084 | 0.24522 | 958.08771 | 0.056102 | 5.6102 | 904.34 | 0.057737 | 5.7737 |  |  |  | 0.02119278 | 0.0512491 | 5.12491 | 958.08771 | 0.052609 | 5.2609
57.6 | 0.46648 | 5907.18066 | 0.24574 | 958.18018 | 0.056221 | 5.6221 | 904.31 | 0.057863 | 5.7863 |  |  |  | 0.02119472 | 0.05136761 | 5.136761 | 958.18018 | 0.05273392 | 5.273392
57.7 | 0.467 | 5910.56641 | 0.24603 | 958.72937 | 0.056287 | 5.6287 | 904.77 | 0.057933 | 5.7933 |  |  |  | 0.02120623 | 0.05143132 | 5.143132 | 958.72937 | 0.05280108 | 5.280108
57.8 | 0.46755 | 5915.5376 | 0.24645 | 959.53571 | 0.056383 | 5.6383 | 905.43 | 0.058035 | 5.8035 |  |  |  | 0.02122314 | 0.05152353 | 5.152353 | 959.53571 | 0.0528983 | 5.28983
57.9 | 0.4681 | 5918.04297 | 0.24694 | 959.94208 | 0.056495 | 5.6495 | 905.71 | 0.058154 | 5.8154 |  |  |  | 0.02123166 | 0.05163367 | 5.163367 | 959.94208 | 0.05301443 | 5.301443
58 | 0.46849 | 5917.92285 | 0.24745 | 959.92261 | 0.056612 | 5.6612 | 905.58 | 0.058277 | 5.8277 |  |  |  | 0.02123125 | 0.05175044 | 5.175044 | 959.92261 | 0.05313756 | 5.313756
58.1 | 0.46882 | 5914.25293 | 0.24785 | 959.32733 | 0.056703 | 5.6703 | 904.93 | 0.058374 | 5.8374 |  |  |  | 0.02121877 | 0.0518448 | 5.18448 | 959.32733 | 0.05323707 | 5.323707
58.2 | 0.46917 | 5915.47998 | 0.24808 | 959.52637 | 0.056756 | 5.6756 | 905.07 | 0.05843 | 5.843 |  |  |  | 0.02122294 | 0.05189646 | 5.189646 | 959.52637 | 0.05329156 | 5.329156
58.3 | 0.46975 | 5923.18164 | 0.24847 | 960.77563 | 0.056845 | 5.6845 | 906.16 | 0.058525 | 5.8525 |  |  |  | 0.02124914 | 0.05197968 | 5.197968 | 960.77563 | 0.05337934 | 5.337934
58.4 | 0.47045 | 5931.59326 | 0.24896 | 962.14001 | 0.056957 | 5.6957 | 907.34 | 0.058644 | 5.8644 |  |  |  | 0.02127774 | 0.05208523 | 5.208523 | 962.14001 | 0.05349069 | 5.349069
58.5 | 0.47101 | 5933.98242 | 0.24932 | 962.52759 | 0.05704 | 5.704 | 907.63 | 0.058731 | 5.8731 |  |  |  | 0.02128587 | 0.05216573 | 5.216573 | 962.52759 | 0.05357561 | 5.357561
58.6 | 0.47166 | 5938.79346 | 0.2496 | 963.30792 | 0.057104 | 5.7104 | 908.3 | 0.058799 | 5.8799 |  |  |  | 0.02130223 | 0.05222604 | 5.222604 | 963.30792 | 0.05363924 | 5.363924
58.7 | 0.47235 | 5946.42773 | 0.25025 | 964.54626 | 0.057252 | 5.7252 | 909.32 | 0.058957 | 5.8957 |  |  |  | 0.02132819 | 0.05236879 | 5.236879 | 964.54626 | 0.05378988 | 5.378988
58.8 | 0.47281 | 5944.66797 | 0.25075 | 964.2608 | 0.057367 | 5.7367 | 908.94 | 0.059078 | 5.9078 |  |  |  | 0.02132221 | 0.05248454 | 5.248454 | 964.2608 | 0.05391203 | 5.391203
58.9 | 0.47323 | 5942.17529 | 0.25134 | 963.85651 | 0.057502 | 5.7502 | 908.43 | 0.059221 | 5.9221 |  |  |  | 0.02131373 | 0.05262145 | 5.262145 | 963.85651 | 0.05405653 | 5.405653
59 | 0.47363 | 5940.71289 | 0.25163 | 963.61926 | 0.057568 | 5.7568 | 908.15 | 0.059292 | 5.9292 |  |  |  | 0.02130876 | 0.05268893 | 5.268893 | 963.61926 | 0.05412776 | 5.412776
59.1 | 0.47395 | 5939.83545 | 0.25205 | 963.47693 | 0.057664 | 5.7664 | 907.92 | 0.059394 | 5.9394 |  |  |  | 0.02130577 | 0.0527857 | 5.27857 | 963.47693 | 0.05422991 | 5.422991
59.2 | 0.47438 | 5941.17969 | 0.25244 | 963.69501 | 0.057753 | 5.7753 | 908.04 | 0.059488 | 5.9488 |  |  |  | 0.02131035 | 0.05287387 | 5.287387 | 963.69501 | 0.054323 | 5.4323
59.3 | 0.47489 | 5944.03369 | 0.25281 | 964.15796 | 0.057838 | 5.7838 | 908.39 | 0.059578 | 5.9578 |  |  |  | 0.02132005 | 0.05295629 | 5.295629 | 964.15796 | 0.05441003 | 5.441003
59.4 | 0.47541 | 5949.78662 | 0.25329 | 965.09113 | 0.057948 | 5.7948 | 909.17 | 0.059695 | 5.9695 |  |  |  | 0.02133962 | 0.05306162 | 5.306162 | 965.09113 | 0.05452126 | 5.452126
59.5 | 0.47579 | 5949.63184 | 0.2537 | 965.06598 | 0.058042 | 5.8042 | 909.05 | 0.059794 | 5.9794 |  |  |  | 0.02133909 | 0.05315553 | 5.315553 | 965.06598 | 0.05462044 | 5.462044
59.6 | 0.47628 | 5954.17383 | 0.25402 | 965.80273 | 0.058115 | 5.8115 | 909.68 | 0.059872 | 5.9872 |  |  |  | 0.02135454 | 0.0532252 | 5.32252 | 965.80273 | 0.05469402 | 5.469402
59.7 | 0.47676 | 5957.07715 | 0.25438 | 966.27368 | 0.058197 | 5.8197 | 910.04 | 0.059959 | 5.9959 |  |  |  | 0.02136441 | 0.0533053 | 5.33053 | 966.27368 | 0.05477862 | 5.477862
59.8 | 0.47739 | 5964.02197 | 0.25475 | 967.40015 | 0.058282 | 5.8282 | 911.02 | 0.060049 | 6.0049 |  |  |  | 0.02138803 | 0.05338454 | 5.338454 | 967.40015 | 0.05486233 | 5.486233
59.9 | 0.47805 | 5969.50781 | 0.25512 | 968.28998 | 0.058367 | 5.8367 | 911.77 | 0.060139 | 6.0139 |  |  |  | 0.02140669 | 0.05346491 | 5.346491 | 968.28998 | 0.05494724 | 5.494724
60 | 0.47856 | 5970.44238 | 0.25586 | 968.44159 | 0.058536 | 5.8536 | 911.75 | 0.060319 | 6.0319 |  |  |  | 0.02140987 | 0.05363347 | 5.363347 | 968.44159 | 0.05512533 | 5.512533
60.1 | 0.47907 | 5972.93213 | 0.25615 | 968.84546 | 0.058602 | 5.8602 | 912.07 | 0.06039 | 6.039 |  |  |  | 0.02141833 | 0.05369787 | 5.369787 | 968.84546 | 0.05519339 | 5.519339
60.2 | 0.47956 | 5974.16895 | 0.25656 | 969.04608 | 0.058696 | 5.8696 | 912.17 | 0.060489 | 6.0489 |  |  |  | 0.02142254 | 0.0537907 | 5.37907 | 969.04608 | 0.05529149 | 5.529149
60.3 | 0.48006 | 5977.62793 | 0.25706 | 969.60712 | 0.05881 | 5.881 | 912.58 | 0.060611 | 6.0611 |  |  |  | 0.0214343 | 0.0539024 | 5.39024 | 969.60712 | 0.05540954 | 5.540954
60.4 | 0.4806 | 5979.39063 | 0.25744 | 969.89307 | 0.058897 | 5.8897 | 912.77 | 0.060703 | 6.0703 |  |  |  | 0.0214403 | 0.05398795 | 5.398795 | 969.89307 | 0.05549998 | 5.549998
60.5 | 0.48103 | 5980.32715 | 0.25796 | 970.04498 | 0.059016 | 5.9016 | 912.8 | 0.060829 | 6.0829 |  |  |  | 0.02144348 | 0.05410618 | 5.410618 | 970.04498 | 0.05562496 | 5.562496
60.6 | 0.48153 | 5982.93848 | 0.25833 | 970.46851 | 0.059101 | 5.9101 | 913.11 | 0.060919 | 6.0919 |  |  |  | 0.02145237 | 0.05418879 | 5.418879 | 970.46851 | 0.0557123 | 5.57123
60.7 | 0.48206 | 5986.69922 | 0.2588 | 971.07855 | 0.059208 | 5.9208 | 913.58 | 0.061034 | 6.1034 |  |  |  | 0.02146516 | 0.05429338 | 5.429338 | 971.07855 | 0.05582289 | 5.582289
60.8 | 0.48264 | 5991.34326 | 0.25923 | 971.83185 | 0.059307 | 5.9307 | 914.2 | 0.061138 | 6.1138 |  |  |  | 0.02148095 | 0.05438814 | 5.438814 | 971.83185 | 0.05592309 | 5.592309
60.9 | 0.4831 | 5990.49854 | 0.25947 | 971.69482 | 0.059362 | 5.9362 | 914.01 | 0.061197 | 6.1197 |  |  |  | 0.02147808 | 0.0544437 | 5.44437 | 971.69482 | 0.05598185 | 5.598185
61 | 0.4836 | 5992.43701 | 0.25986 | 972.00928 | 0.059451 | 5.9451 | 914.22 | 0.061292 | 6.1292 |  |  |  | 0.02148467 | 0.05453141 | 5.453141 | 972.00928 | 0.05607461 | 5.607461
61.1 | 0.4841 | 5994.90088 | 0.26039 | 972.40887 | 0.059572 | 5.9572 | 914.48 | 0.06142 | 6.142 |  |  |  | 0.02149305 | 0.05465074 | 5.465074 | 972.40887 | 0.05620083 | 5.620083
61.2 | 0.4847 | 6002.13428 | 0.26089 | 973.58221 | 0.059687 | 5.9687 | 915.47 | 0.061542 | 6.1542 |  |  |  | 0.02151765 | 0.05475949 | 5.475949 | 973.58221 | 0.05631588 | 5.631588
61.3 | 0.4852 | 6002.41797 | 0.26132 | 973.62823 | 0.059785 | 5.9785 | 915.42 | 0.061647 | 6.1647 |  |  |  | 0.02151861 | 0.05485764 | 5.485764 | 973.62823 | 0.05641971 | 5.641971
61.4 | 0.48563 | 6002.01367 | 0.26158 | 973.56262 | 0.059845 | 5.9845 | 915.3 | 0.06171 | 6.171 |  |  |  | 0.02151724 | 0.05491743 | 5.491743 | 973.56262 | 0.05648298 | 5.648298
61.5 | 0.48608 | 6005.87988 | 0.26227 | 974.18976 | 0.060002 | 6.0002 | 915.74 | 0.061878 | 6.1878 |  |  |  | 0.02153039 | 0.05507227 | 5.507227 | 974.18976 | 0.05664683 | 5.664683
61.6 | 0.48652 | 6006.35547 | 0.26248 | 974.26691 | 0.06005 | 6.005 | 915.76 | 0.061929 | 6.1929 |  |  |  | 0.021532 | 0.05511994 | 5.511994 | 974.26691 | 0.05669728 | 5.669728
61.7 | 0.48705 | 6009.43359 | 0.26299 | 974.76617 | 0.060167 | 6.0167 | 916.12 | 0.062053 | 6.2053 |  |  |  | 0.02154247 | 0.05523421 | 5.523421 | 974.76617 | 0.05681823 | 5.681823
61.8 | 0.4876 | 6012.21289 | 0.26315 | 975.21704 | 0.060204 | 6.0204 | 916.51 | 0.062092 | 6.2092 |  |  |  | 0.02155193 | 0.05526865 | 5.526865 | 975.21704 | 0.05685468 | 5.685468
61.9 | 0.48798 | 6015.16211 | 0.264 | 975.69537 | 0.060398 | 6.0398 | 916.77 | 0.062299 | 6.2299 |  |  |  | 0.02156196 | 0.05546081 | 5.546081 | 975.69537 | 0.0570581 | 5.70581
62 | 0.48849 | 6014.98828 | 0.26418 | 975.66718 | 0.060439 | 6.0439 | 916.7 | 0.062343 | 6.2343 |  |  |  | 0.02156136 | 0.05550212 | 5.550212 | 975.66718 | 0.05710184 | 5.710184
62.1 | 0.489 | 6019.29785 | 0.26463 | 976.36621 | 0.060542 | 6.0542 | 917.25 | 0.062452 | 6.2452 |  |  |  | 0.02157602 | 0.05560171 | 5.560171 | 976.36621 | 0.05720728 | 5.720728
62.2 | 0.48965 | 6026.50439 | 0.26482 | 977.53516 | 0.060586 | 6.0586 | 918.31 | 0.062499 | 6.2499 |  |  |  | 0.02160053 | 0.05563957 | 5.563957 | 977.53516 | 0.05724737 | 5.724737
62.3 | 0.49027 | 6033.25342 | 0.2655 | 978.62994 | 0.060741 | 6.0741 | 919.19 | 0.062664 | 6.2664 |  |  |  | 0.02162348 | 0.05578988 | 5.578988 | 978.62994 | 0.05740655 | 5.740655
62.4 | 0.49071 | 6031.42725 | 0.26583 | 978.33368 | 0.060817 | 6.0817 | 918.83 | 0.062745 | 6.2745 |  |  |  | 0.02161727 | 0.05586679 | 5.586679 | 978.33368 | 0.05748801 | 5.748801
62.5 | 0.49129 | 6035.18506 | 0.26637 | 978.94324 | 0.06094 | 6.094 | 919.29 | 0.062876 | 6.2876 |  |  |  | 0.02163005 | 0.0559874 | 5.59874 | 978.94324 | 0.05761576 | 5.761576
62.6 | 0.49178 | 6037.56006 | 0.26703 | 979.32849 | 0.061091 | 6.1091 | 919.5 | 0.063037 | 6.3037 |  |  |  | 0.02163813 | 0.05613653 | 5.613653 | 979.32849 | 0.05777376 | 5.777376
62.7 | 0.49211 | 6034.12158 | 0.26731 | 978.77075 | 0.061155 | 6.1155 | 918.91 | 0.063105 | 6.3105 |  |  |  | 0.02162644 | 0.05620326 | 5.620326 | 978.77075 | 0.05784446 | 5.784446
62.8 | 0.49245 | 6032.27295 | 0.26766 | 978.47089 | 0.061235 | 6.1235 | 918.55 | 0.063191 | 6.3191 |  |  |  | 0.02162015 | 0.05628477 | 5.628477 | 978.47089 | 0.05793082 | 5.793082
62.9 | 0.49288 | 6034.48438 | 0.26783 | 978.82959 | 0.061274 | 6.1274 | 918.85 | 0.063232 | 6.3232 |  |  |  | 0.02162767 | 0.05632194 | 5.632194 | 978.82959 | 0.0579702 | 5.79702
63 | 0.49339 | 6037.68262 | 0.2683 | 979.34833 | 0.061382 | 6.1382 | 919.23 | 0.063347 | 6.3347 |  |  |  | 0.02163855 | 0.05642697 | 5.642697 | 979.34833 | 0.05808151 | 5.808151
63.1 | 0.4941 | 6048.15088 | 0.26877 | 981.04639 | 0.061489 | 6.1489 | 920.72 | 0.063461 | 6.3461 |  |  |  | 0.02167415 | 0.05652634 | 5.652634 | 981.04639 | 0.05818683 | 5.818683
63.2 | 0.49483 | 6056.85352 | 0.26926 | 982.45801 | 0.061602 | 6.1602 | 921.94 | 0.063581 | 6.3581 |  |  |  | 0.02170375 | 0.05663166 | 5.663166 | 982.45801 | 0.05829847 | 5.829847
63.3 | 0.49544 | 6060.95752 | 0.26982 | 983.12366 | 0.06173 | 6.173 | 922.44 | 0.063717 | 6.3717 |  |  |  | 0.0217177 | 0.05675658 | 5.675658 | 983.12366 | 0.05843089 | 5.843089
63.4 | 0.49591 | 6060.77539 | 0.27029 | 983.09412 | 0.061837 | 6.1837 | 922.3 | 0.063832 | 6.3832 |  |  |  | 0.02171708 | 0.05686424 | 5.686424 | 983.09412 | 0.05854504 | 5.854504
63.5 | 0.49629 | 6057.60303 | 0.27075 | 982.57959 | 0.061942 | 6.1942 | 921.72 | 0.063944 | 6.3944 |  |  |  | 0.02170629 | 0.05697194 | 5.697194 | 982.57959 | 0.05865924 | 5.865924
63.6 | 0.49666 | 6054.56006 | 0.27092 | 982.086 | 0.061981 | 6.1981 | 921.22 | 0.063985 | 6.3985 |  |  |  | 0.02169595 | 0.05701319 | 5.701319 | 982.086 | 0.05870299 | 5.870299
63.7 | 0.49713 | 6059.98682 | 0.27155 | 982.96625 | 0.062125 | 6.2125 | 921.9 | 0.064139 | 6.4139 |  |  |  | 0.0217144 | 0.05715309 | 5.715309 | 982.96625 | 0.05885136 | 5.885136
63.8 | 0.49754 | 6058.47266 | 0.27196 | 982.72064 | 0.062219 | 6.2219 | 921.58 | 0.064239 | 6.4239 |  |  |  | 0.02170925 | 0.05724806 | 5.724806 | 982.72064 | 0.05895209 | 5.895209
63.9 | 0.49796 | 6060.54053 | 0.27217 | 983.05603 | 0.062267 | 6.2267 | 921.84 | 0.06429 | 6.429 |  |  |  | 0.02171629 | 0.05729449 | 5.729449 | 983.05603 | 0.05900134 | 5.900134
64 | 0.49852 | 6065.98828 | 0.2725 | 983.9397 | 0.062343 | 6.2343 | 922.6 | 0.064371 | 6.4371 |  |  |  | 0.02173481 | 0.05736575 | 5.736575 | 983.9397 | 0.05907693 | 5.907693
64.1 | 0.49919 | 6074.68604 | 0.27301 | 985.35052 | 0.062459 | 6.2459 | 923.81 | 0.064495 | 6.4495 |  |  |  | 0.02176439 | 0.05747565 | 5.747565 | 985.35052 | 0.05919352 | 5.919352
64.2 | 0.49963 | 6074.57324 | 0.27351 | 985.33221 | 0.062574 | 6.2574 | 923.68 | 0.064617 | 6.4617 |  |  |  | 0.02176401 | 0.05759012 | 5.759012 | 985.33221 | 0.05931498 | 5.931498
64.3 | 0.50013 | 6077.48633 | 0.27401 | 985.80475 | 0.062688 | 6.2688 | 924.01 | 0.064739 | 6.4739 |  |  |  | 0.02177392 | 0.05770223 | 5.770223 | 985.80475 | 0.05943395 | 5.943395
64.4 | 0.50069 | 6082.44727 | 0.2744 | 986.60944 | 0.062777 | 6.2777 | 924.67 | 0.064835 | 6.4835 |  |  |  | 0.02179079 | 0.05778759 | 5.778759 | 986.60944 | 0.05952454 | 5.952454
64.5 | 0.50129 | 6088.33008 | 0.27488 | 987.56366 | 0.062887 | 6.2887 | 925.46 | 0.064952 | 6.4952 |  |  |  | 0.0218108 | 0.05789282 | 5.789282 | 987.56366 | 0.05963623 | 5.963623
64.6 | 0.50184 | 6089.7334 | 0.27532 | 987.79132 | 0.062988 | 6.2988 | 925.57 | 0.065059 | 6.5059 |  |  |  | 0.02181557 | 0.05799238 | 5.799238 | 987.79132 | 0.05974192 | 5.974192
64.7 | 0.50229 | 6090.54687 | 0.27558 | 987.92328 | 0.063047 | 6.3047 | 925.64 | 0.065123 | 6.5123 |  |  |  | 0.02181833 | 0.05805123 | 5.805123 | 987.92328 | 0.05980439 | 5.980439
64.8 | 0.50268 | 6090.1333 | 0.27624 | 987.8562 | 0.063198 | 6.3198 | 925.43 | 0.065284 | 6.5284 |  |  |  | 0.02181693 | 0.05820254 | 5.820254 | 987.8562 | 0.05996503 | 5.996503
64.9 | 0.50308 | 6087.04541 | 0.27653 | 987.35529 | 0.063265 | 6.3265 | 924.89 | 0.065355 | 6.5355 |  |  |  | 0.02180643 | 0.05827128 | 5.827128 | 987.35529 | 0.06003803 | 6.003803
65 | 0.50352 | 6090.02783 | 0.27683 | 987.83905 | 0.063333 | 6.3333 | 925.28 | 0.065428 | 6.5428 |  |  |  | 0.02181657 | 0.05833759 | 5.833759 | 987.83905 | 0.06010844 | 6.010844
65.1 | 0.50403 | 6095.3833 | 0.27754 | 988.70776 | 0.063496 | 6.3496 | 925.93 | 0.065601 | 6.5601 |  |  |  | 0.02183478 | 0.05849584 | 5.849584 | 988.70776 | 0.06027652 | 6.027652
65.2 | 0.50452 | 6097.41162 | 0.27764 | 989.03674 | 0.063519 | 6.3519 | 926.21 | 0.065626 | 6.5626 |  |  |  | 0.02184168 | 0.05851714 | 5.851714 | 989.03674 | 0.06029914 | 6.029914
65.3 | 0.50506 | 6103.22949 | 0.27818 | 989.98047 | 0.063642 | 6.3642 | 926.98 | 0.065758 | 6.5758 |  |  |  | 0.02186147 | 0.05863615 | 5.863615 | 989.98047 | 0.06042555 | 6.042555
65.4 | 0.50563 | 6108.75293 | 0.27858 | 990.8764 | 0.063734 | 6.3734 | 927.72 | 0.065855 | 6.5855 |  |  |  | 0.02188025 | 0.05872335 | 5.872335 | 990.8764 | 0.06051819 | 6.051819
65.5 | 0.50633 | 6113.98437 | 0.279 | 991.72498 | 0.06383 | 6.383 | 928.42 | 0.065958 | 6.5958 |  |  |  | 0.02189804 | 0.05881536 | 5.881536 | 991.72498 | 0.06061595 | 6.061595
65.6 | 0.50685 | 6116.48535 | 0.27949 | 992.13062 | 0.063942 | 6.3942 | 928.69 | 0.066078 | 6.6078 |  |  |  | 0.02190655 | 0.05892551 | 5.892551 | 992.13062 | 0.06073298 | 6.073298
65.7 | 0.50737 | 6120.30615 | 0.28004 | 992.75037 | 0.064068 | 6.4068 | 929.15 | 0.066212 | 6.6212 |  |  |  | 0.02191954 | 0.05904836 | 5.904836 | 992.75037 | 0.06086353 | 6.086353
65.79999 | 0.50775 | 6116.82764 | 0.28033 | 992.18616 | 0.064134 | 6.4134 | 928.55 | 0.066283 | 6.6283 |  |  |  | 0.02190771 | 0.05911741 | 5.911741 | 992.18616 | 0.06093692 | 6.093692
65.9 | 0.50825 | 6120.74951 | 0.28103 | 992.82233 | 0.064294 | 6.4294 | 928.99 | 0.066454 | 6.6454 |  |  |  | 0.02192105 | 0.05927449 | 5.927449 | 992.82233 | 0.06110388 | 6.110388
66 | 0.50866 | 6118.58545 | 0.28113 | 992.47125 | 0.064317 | 6.4317 | 928.64 | 0.066479 | 6.6479 |  |  |  | 0.02191369 | 0.05929905 | 5.929905 | 992.47125 | 0.06112999 | 6.112999
66.1 | 0.50921 | 6124.60449 | 0.2815 | 993.44763 | 0.064402 | 6.4402 | 929.47 | 0.066569 | 6.6569 |  |  |  | 0.02193416 | 0.05937901 | 5.937901 | 993.44763 | 0.06121499 | 6.121499
66.2 | 0.50973 | 6128.59863 | 0.28206 | 994.09546 | 0.06453 | 6.453 | 929.95 | 0.066706 | 6.6706 |  |  |  | 0.02194775 | 0.05950401 | 5.950401 | 994.09546 | 0.06134789 | 6.134789
66.29999 | 0.5103 | 6132.25635 | 0.28238 | 994.68878 | 0.064603 | 6.4603 | 930.43 | 0.066784 | 6.6784 |  |  |  | 0.02196019 | 0.05957437 | 5.957437 | 994.68878 | 0.06142271 | 6.142271
66.4 | 0.51084 | 6135.41309 | 0.28283 | 995.20081 | 0.064706 | 6.4706 | 930.81 | 0.066894 | 6.6894 |  |  |  | 0.02197092 | 0.05967485 | 5.967485 | 995.20081 | 0.06152956391 | 6.152956391
66.5 | 0.51147 | 6140.89355 | 0.2834 | 996.08978 | 0.064836 | 6.4836 | 931.51 | 0.067034 | 6.7034 |  |  |  | 0.02198956 | 0.05980099 | 5.980099 | 996.08978 | 0.06166371 | 6.166371
66.6 | 0.51194 | 6141.92578 | 0.28375 | 996.2572 | 0.064917 | 6.4917 | 931.58 | 0.06712 | 6.712 |  |  |  | 0.02199307 | 0.05988025 | 5.988025 | 996.2572 | 0.06174802 | 6.174802
66.7 | 0.51243 | 6143.10449 | 0.28429 | 996.44843 | 0.06504 | 6.504 | 931.64 | 0.067252 | 6.7252 |  |  |  | 0.02199708 | 0.06000286 | 6.000286 | 996.44843 | 0.06187845 | 6.187845
66.79999 | 0.51296 | 6145.92773 | 0.28466 | 996.90637 | 0.065125 | 6.5125 | 931.98 | 0.067342 | 6.7342 |  |  |  | 0.02200668 | 0.06008531 | 6.008531 | 996.90637 | 0.06196616 | 6.196616
66.9 | 0.51331 | 6145.20508 | 0.28513 | 996.78912 | 0.065232 | 6.5232 | 931.77 | 0.067457 | 6.7457 |  |  |  | 0.02200422 | 0.06019339 | 6.019339 | 996.78912 | 0.06208116 | 6.208116
67 | 0.51377 | 6146.50635 | 0.28555 | 997.00024 | 0.065328 | 6.5328 | 931.87 | 0.06756 | 6.756 |  |  |  | 0.02200865 | 0.06028846 | 6.028846 | 997.00024 | 0.06218232 | 6.218232
67.1 | 0.51413 | 6145.59619 | 0.28581 | 996.8526 | 0.065388 | 6.5388 | 931.67 | 0.067624 | 6.7624 |  |  |  | 0.02200555 | 0.06034864 | 6.034864 | 996.8526 | 0.06224637 | 6.224637
67.2 | 0.51464 | 6150.56738 | 0.28621 | 997.65894 | 0.065479 | 6.5479 | 932.33 | 0.067722 | 6.7722 |  |  |  | 0.02202246 | 0.06043628 | 6.043628 | 997.65894 | 0.06233964 | 6.233964
67.29999 | 0.51525 | 6156.78125 | 0.28671 | 998.66687 | 0.065594 | 6.5594 | 933.16 | 0.067844 | 6.7844 |  |  |  | 0.02204359 | 0.06054583 | 6.054583 | 998.66687 | 0.06245624 | 6.245624
67.4 | 0.51578 | 6159.17627 | 0.2871 | 999.05536 | 0.065683 | 6.5683 | 933.43 | 0.067939 | 6.7939 |  |  |  | 0.02205174 | 0.06063318 | 6.063318 | 999.05536 | 0.06254923 | 6.254923
67.5 | 0.51621 | 6161.28809 | 0.28751 | 999.39789 | 0.065777 | 6.5777 | 933.66 | 0.06804 | 6.804 |  |  |  | 0.02205892 | 0.06072533 | 6.072533 | 999.39789 | 0.06264733 | 6.264733
67.6 | 0.51675 | 6165.2998 | 0.28803 | 1000.04865 | 0.065896 | 6.5896 | 934.15 | 0.068167 | 6.8167 |  |  |  | 0.02207257 | 0.06084117 | 6.084117 | 1000.04865 | 0.06277066 | 6.277066
67.7 | 0.5172 | 6166.07275 | 0.28839 | 1000.17401 | 0.065978 | 6.5978 | 934.18 | 0.068255 | 6.8255 |  |  |  | 0.02207519 | 0.06092292 | 6.092292 | 1000.17401 | 0.06285772 | 6.285772
67.79999 | 0.5176 | 6164.81934 | 0.28893 | 999.9707 | 0.066102 | 6.6102 | 933.87 | 0.068388 | 6.8388 |  |  |  | 0.02207093 | 0.06104743 | 6.104743 | 999.9707 | 0.06299031 | 6.299031
67.9 | 0.51806 | 6167.01563 | 0.28931 | 1000.32697 | 0.066189 | 6.6189 | 934.12 | 0.068481 | 6.8481 |  |  |  | 0.0220784 | 0.06113265 | 6.113265 | 1000.32697 | 0.06308108 | 6.308108
68 | 0.51854 | 6170.88867 | 0.28973 | 1000.9552 | 0.066285 | 6.6285 | 934.61 | 0.068584 | 6.8584 |  |  |  | 0.02209157 | 0.06122572 | 6.122572 | 1000.9552 | 0.06318021 | 6.318021
68.1 | 0.51898 | 6172.41992 | 0.29012 | 1001.20355 | 0.066374 | 6.6374 | 934.75 | 0.068679 | 6.8679 |  |  |  | 0.02209678 | 0.06131374 | 6.131374 | 1001.20355 | 0.06327398 | 6.327398
68.2 | 0.51943 | 6173.58545 | 0.29043 | 1001.39264 | 0.066445 | 6.6445 | 934.86 | 0.068755 | 6.8755 |  |  |  | 0.02210074 | 0.06138375 | 6.138375 | 1001.39264 | 0.06334857 | 6.334857
68.29999 | 0.51991 | 6179.65381 | 0.29071 | 1002.37695 | 0.066509 | 6.6509 | 935.71 | 0.068824 | 6.8824 |  |  |  | 0.02212138 | 0.06144309 | 6.144309 | 1002.37695 | 0.06341178 | 6.341178
68.4 | 0.52059 | 6185.66016 | 0.29106 | 1003.3512 | 0.066589 | 6.6589 | 936.54 | 0.06891 | 6.891 |  |  |  | 0.02214181 | 0.06151848 | 6.151848 | 1003.3512 | 0.06349211 | 6.349211
68.5 | 0.52108 | 6187.82275 | 0.29158 | 1003.70197 | 0.066708 | 6.6708 | 936.75 | 0.069037 | 6.9037 |  |  |  | 0.02214916 | 0.06163575 | 6.163575 | 1003.70197 | 0.06361708 | 6.361708
68.6 | 0.52175 | 6194.77979 | 0.29195 | 1004.83044 | 0.066793 | 6.6793 | 937.72 | 0.069128 | 6.9128 |  |  |  | 0.02217282 | 0.06171498 | 6.171498 | 1004.83044 | 0.06370152 | 6.370152
68.7 | 0.5223 | 6197.57031 | 0.29249 | 1005.28308 | 0.066916 | 6.6916 | 938.01 | 0.06926 | 6.926 |  |  |  | 0.02218232 | 0.06183634 | 6.183634 | 1005.28308 | 0.06383087 | 6.383087
68.79999 | 0.52301 | 6205.43701 | 0.293 | 1006.55914 | 0.067033 | 6.7033 | 939.09 | 0.069385 | 6.9385 |  |  |  | 0.02220907 | 0.06194689 | 6.194689 | 1006.55914 | 0.06394871 | 6.394871
68.9 | 0.52349 | 6204.45557 | 0.29358 | 1006.3999 | 0.067165 | 6.7165 | 938.8 | 0.069527 | 6.9527 |  |  |  | 0.02220573 | 0.06208034 | 6.208034 | 1006.3999 | 0.06409098 | 6.409098
69 | 0.52382 | 6199.34521 | 0.294 | 1005.57098 | 0.067262 | 6.7262 | 937.93 | 0.06963 | 6.963 |  |  |  | 0.02218835 | 0.0621804 | 6.21804 | 1005.57098 | 0.06419767 | 6.419767
69.1 | 0.52427 | 6201.94873 | 0.29441 | 1005.99329 | 0.067355 | 6.7355 | 938.23 | 0.069731 | 6.9731 |  |  |  | 0.02219721 | 0.06227216 | 6.227216 | 1005.99329 | 0.06429552 | 6.429552
69.2 | 0.52464 | 6199.95654 | 0.2948 | 1005.67017 | 0.067445 | 6.7445 | 937.84 | 0.069827 | 6.9827 |  |  |  | 0.02219043 | 0.06236293 | 6.236293 | 1005.67017 | 0.06439232 | 6.439232
69.29999 | 0.52497 | 6197.43652 | 0.2952 | 1005.26141 | 0.067536 | 6.7536 | 937.37 | 0.069925 | 6.9925 |  |  |  | 0.02218186 | 0.0624564 | 6.24564 | 1005.26141 | 0.06449201 | 6.449201
69.4 | 0.52535 | 6199.80322 | 0.29557 | 1005.64526 | 0.067621 | 6.7621 | 937.64 | 0.070016 | 7.0016 |  |  |  | 0.02218991 | 0.0625392 | 6.25392 | 1005.64526 | 0.06458033 | 6.458033
69.5 | 0.52582 | 6202.37549 | 0.2958 | 1006.0625 | 0.067673 | 6.7673 | 937.98 | 0.070072 | 7.0072 |  |  |  | 0.02219866 | 0.06258981 | 6.258981 | 1006.0625 | 0.06463432 | 6.463432
69.6 | 0.52628 | 6207.26904 | 0.29643 | 1006.85626 | 0.067818 | 6.7818 | 938.57 | 0.070227 | 7.0227 |  |  |  | 0.0222153 | 0.06273012 | 6.273012 | 1006.85626 | 0.06478402 | 6.478402
69.7 | 0.5268 | 6211.23926 | 0.29656 | 1007.50031 | 0.067847 | 6.7847 | 939.14 | 0.070259 | 7.0259 |  |  |  | 0.0222288 | 0.06275677 | 6.275677 | 1007.50031 | 0.06481245 | 6.481245
69.79999 | 0.52743 | 6219.50732 | 0.29716 | 1008.84143 | 0.067985 | 6.7985 | 940.26 | 0.070406 | 7.0406 |  |  |  | 0.02225692 | 0.0628876 | 6.28876 | 1008.84143 | 0.06495205 | 6.495205
69.9 | 0.52814 | 6228.95557 | 0.29739 | 1010.37396 | 0.068037 | 6.8037 | 941.63 | 0.070462 | 7.0462 |  |  |  | 0.02228905 | 0.06293286 | 6.293286 | 1010.37396 | 0.06500035 | 6.500035
70 | 0.52894 | 6238.44971 | 0.29798 | 1011.914 | 0.068172 | 6.8172 | 942.93 | 0.070607 | 7.0607 |  |  |  | 0.02232134 | 0.06306045 | 6.306045 | 1011.914 | 0.06513651 | 6.513651
70.1 | 0.52956 | 6241.48926 | 0.29853 | 1012.40704 | 0.068298 | 6.8298 | 943.26 | 0.070742 | 7.0742 |  |  |  | 0.02233168 | 0.0631839 | 6.31839 | 1012.40704 | 0.06526828 | 6.526828
70.2 | 0.52999 | 6238.20459 | 0.29906 | 1011.87421 | 0.068419 | 6.8419 | 942.64 | 0.070872 | 7.0872 |  |  |  | 0.02232051 | 0.0633077 | 6.33077 | 1011.87421 | 0.06540044 | 6.540044
70.29999 | 0.53036 | 6236.39941 | 0.29949 | 1011.58142 | 0.068518 | 6.8518 | 942.27 | 0.070978 | 7.0978 |  |  |  | 0.02231437 | 0.06340747 | 6.340747 | 1011.58142 | 0.06550696 | 6.550696
70.4 | 0.53066 | 6230.2251 | 0.29997 | 1010.5799 | 0.068627 | 6.8627 | 941.23 | 0.071096 | 7.1096 |  |  |  | 0.02229337 | 0.06352208 | 6.352208 | 1010.5799 | 0.06562934 | 6.562934
70.5 | 0.53095 | 6226.7793 | 0.30016 | 1010.021 | 0.068671 | 6.8671 | 940.66 | 0.071143 | 7.1143 |  |  |  | 0.02228165 | 0.06356823 | 6.356823 | 1010.021 | 0.06567862 | 6.567862
70.6 | 0.53148 | 6233.3252 | 0.30047 | 1011.08276 | 0.068742 | 6.8742 | 941.58 | 0.071219 | 7.1219 |  |  |  | 0.02230392 | 0.06363405 | 6.363405 | 1011.08276 | 0.06574891 | 6.574891
70.7 | 0.53224 | 6245.75146 | 0.30079 | 1013.09839 | 0.068815 | 6.8815 | 943.38 | 0.071297 | 7.1297 |  |  |  | 0.02234618 | 0.06369759 | 6.369759 | 1013.09839 | 0.06581677 | 6.581677
70.79999 | 0.53292 | 6251.43896 | 0.30142 | 1014.02094 | 0.068959 | 6.8959 | 944.09 | 0.071452 | 7.1452 |  |  |  | 0.02236552 | 0.06383729 | 6.383729 | 1014.02094 | 0.06596598 | 6.596598
70.9 | 0.53361 | 6258.68213 | 0.30194 | 1015.1958 | 0.069078 | 6.9078 | 945.07 | 0.07158 | 7.158 |  |  |  | 0.02239015 | 0.06395061 | 6.395061 | 1015.1958 | 0.06608703 | 6.608703
71 | 0.53408 | 6258.19238 | 0.30244 | 1015.11639 | 0.069192 | 6.9192 | 944.88 | 0.071703 | 7.1703 |  |  |  | 0.02238849 | 0.06406537 | 6.406537 | 1015.11639 | 0.06620964 | 6.620964
71.1 | 0.53451 | 6257.62305 | 0.303 | 1015.02399 | 0.069321 | 6.9321 | 944.66 | 0.07184 | 7.184 |  |  |  | 0.02238655 | 0.06419392 | 6.419392 | 1015.02399 | 0.066347 | 6.6347
71.2 | 0.53483 | 6253.84668 | 0.3034 | 1014.41144 | 0.069412 | 6.9412 | 944 | 0.071939 | 7.1939 |  |  |  | 0.02237371 | 0.06428836 | 6.428836 | 1014.41144 | 0.06644793 | 6.644793
71.29999 | 0.53521 | 6253.55371 | 0.30374 | 1014.36395 | 0.06949 | 6.949 | 943.88 | 0.072022 | 7.2022 |  |  |  | 0.02237271 | 0.06436637 | 6.436637 | 1014.36395 | 0.0665313 | 6.65313
71.4 | 0.53557 | 6253.63477 | 0.30423 | 1014.37708 | 0.069602 | 6.9602 | 943.77 | 0.072143 | 7.2143 |  |  |  | 0.02237299 | 0.0644784 | 6.44784 | 1014.37708 | 0.06665105 | 6.665105
71.5 | 0.53584 | 6252.08838 | 0.30462 | 1014.12628 | 0.069691 | 6.9691 | 943.45 | 0.072239 | 7.2239 |  |  |  | 0.02236773 | 0.06456882 | 6.456882 | 1014.12628 | 0.0667477 | 6.67477
71.6 | 0.53617 | 6251.84521 | 0.30503 | 1014.08679 | 0.069785 | 6.9785 | 943.32 | 0.07234 | 7.234 |  |  |  | 0.0223669 | 0.0646628 | 6.46628 | 1014.08679 | 0.06684818 | 6.684818
71.7 | 0.53656 | 6252.77344 | 0.30526 | 1014.23737 | 0.069838 | 6.9838 | 943.41 | 0.072396 | 7.2396 |  |  |  | 0.02237006 | 0.0647147 | 6.47147 | 1014.23737 | 0.06690366 | 6.690366
71.79999 | 0.53705 | 6258.26367 | 0.3056 | 1015.12793 | 0.069915 | 6.9915 | 944.15 | 0.07248 | 7.248 |  |  |  | 0.02238873 | 0.0647882 | 6.47882 | 1015.12793 | 0.06698226 | 6.698226
71.9 | 0.53754 | 6262.92969 | 0.30601 | 1015.88477 | 0.070009 | 7.0009 | 944.76 | 0.072581 | 7.2581 |  |  |  | 0.0224046 | 0.06487837 | 6.487837 | 1015.88477 | 0.06707867 | 6.707867
72 | 0.53816 | 6271.20068 | 0.30627 | 1017.22638 | 0.070069 | 7.0069 | 945.95 | 0.072645 | 7.2645 |  |  |  | 0.02243273 | 0.06493141 | 6.493141 | 1017.22638 | 0.06713539 | 6.713539
72.1 | 0.53893 | 6284.23193 | 0.30673 | 1019.34015 | 0.070174 | 7.0174 | 947.81 | 0.072758 | 7.2758 |  |  |  | 0.02247705 | 0.0650265 | 6.50265 | 1019.34015 | 0.0672371 | 6.72371
72.2 | 0.53956 | 6289.68115 | 0.30728 | 1020.22406 | 0.0703 | 7.03 | 948.5 | 0.072893 | 7.2893 |  |  |  | 0.02249558 | 0.06514808 | 6.514808 | 1020.22406 | 0.06736714 | 6.736714
72.29999 | 0.54027 | 6296.64063 | 0.30771 | 1021.35291 | 0.070398 | 7.0398 | 949.45 | 0.072999 | 7.2999 |  |  |  | 0.02251925 | 0.06524104 | 6.524104 | 1021.35291 | 0.06746658 | 6.746658
72.4 | 0.54094 | 6300.14697 | 0.30828 | 1021.92163 | 0.070529 | 7.0529 | 949.85 | 0.073139 | 7.3139 |  |  |  | 0.02253117 | 0.0653687 | 6.53687 | 1021.92163 | 0.06760316 | 6.760316
72.5 | 0.54148 | 6299.2417 | 0.30865 | 1021.77478 | 0.070613 | 7.0613 | 949.62 | 0.07323 | 7.323 |  |  |  | 0.02252809 | 0.06545405 | 6.545405 | 1021.77478 | 0.06769448 | 6.769448
72.6 | 0.54197 | 6299.82178 | 0.30926 | 1021.8689 | 0.070753 | 7.0753 | 949.57 | 0.07338 | 7.338 |  |  |  | 0.02253007 | 0.06559314 | 6.559314 | 1021.8689 | 0.06784333 | 6.784333
72.7 | 0.54226 | 6293.21484 | 0.30964 | 1020.79724 | 0.07084 | 7.084 | 948.48 | 0.073474 | 7.3474 |  |  |  | 0.0225076 | 0.06568521 | 6.568521 | 1020.79724 | 0.06794187 | 6.794187
72.79999 | 0.54275 | 6295.86523 | 0.30998 | 1021.22711 | 0.070917 | 7.0917 | 948.8 | 0.073558 | 7.3558 |  |  |  | 0.02251661 | 0.06576093 | 6.576093 | 1021.22711 | 0.06802291 | 6.802291
72.9 | 0.54327 | 6299.96777 | 0.31025 | 1021.89258 | 0.070979 | 7.0979 | 949.36 | 0.073624 | 7.3624 |  |  |  | 0.02253056 | 0.06581951 | 6.581951 | 1021.89258 | 0.06808561 | 6.808561
73 | 0.54385 | 6304.65088 | 0.31084 | 1022.65222 | 0.071114 | 7.1114 | 949.93 | 0.07377 | 7.377 |  |  |  | 0.02254649 | 0.06595083 | 6.595083 | 1022.65222 | 0.0682262 | 6.82262
73.1 | 0.54426 | 6303.48242 | 0.31133 | 1022.46271 | 0.071226 | 7.1226 | 949.64 | 0.07389 | 7.389 |  |  |  | 0.02254252 | 0.06606383 | 6.606383 | 1022.46271 | 0.06834719 | 6.834719
73.2 | 0.54477 | 6306.6084 | 0.31145 | 1022.96973 | 0.071254 | 7.1254 | 950.08 | 0.07392 | 7.392 |  |  |  | 0.02255315 | 0.06608885 | 6.608885 | 1022.96973 | 0.06837398 | 6.837398
73.29999 | 0.54531 | 6313.01221 | 0.31224 | 1024.00842 | 0.071435 | 7.1435 | 950.86 | 0.074114 | 7.4114 |  |  |  | 0.02257493 | 0.06626459 | 6.626459 | 1024.00842 | 0.06856217 | 6.856217
73.4 | 0.5457 | 6311.42236 | 0.31252 | 1023.75061 | 0.071499 | 7.1499 | 950.55 | 0.074183 | 7.4183 |  |  |  | 0.02256952 | 0.06632989 | 6.632989 | 1023.75061 | 0.0686321 | 6.86321
73.5 | 0.54622 | 6314.55908 | 0.31298 | 1024.2594 | 0.071604 | 7.1604 | 950.92 | 0.074297 | 7.4297 |  |  |  | 0.02258019 | 0.06643268 | 6.643268 | 1024.2594 | 0.0687422 | 6.87422
73.6 | 0.54673 | 6319.93066 | 0.31333 | 1025.13074 | 0.071684 | 7.1684 | 951.65 | 0.074383 | 7.4383 |  |  |  | 0.02259846 | 0.06650856 | 6.650856 | 1025.13074 | 0.06882349 | 6.882349
73.7 | 0.54713 | 6317.8374 | 0.31364 | 1024.79114 | 0.071755 | 7.1755 | 951.26 | 0.074459 | 7.4459 |  |  |  | 0.02259134 | 0.06658111 | 6.658111 | 1024.79114 | 0.06890121 | 6.890121
73.79999 | 0.54755 | 6318.29688 | 0.3141 | 1024.86572 | 0.07186 | 7.186 | 951.22 | 0.074573 | 7.4573 |  |  |  | 0.0225929 | 0.06668598 | 6.668598 | 1024.86572 | 0.06901357 | 6.901357
73.9 | 0.54798 | 6318.23193 | 0.3144 | 1024.8551 | 0.071929 | 7.1929 | 951.14 | 0.074647 | 7.4647 |  |  |  | 0.02259268 | 0.06675466 | 6.675466 | 1024.8551 | 0.06908716 | 6.908716
74 | 0.54859 | 6327.47559 | 0.31487 | 1026.35449 | 0.072036 | 7.2036 | 952.42 | 0.074763 | 7.4763 |  |  |  | 0.02262412 | 0.06685499 | 6.685499 | 1026.35449 | 0.06919467 | 6.919467
74.1 | 0.54923 | 6335.69678 | 0.31526 | 1027.68799 | 0.072125 | 7.2125 | 953.57 | 0.074859 | 7.4859 |  |  |  | 0.02265208 | 0.06693781 | 6.693781 | 1027.68799 | 0.06928342 | 6.928342
74.2 | 0.55011 | 6349.03418 | 0.31546 | 1029.85144 | 0.072171 | 7.2171 | 955.53 | 0.074908 | 7.4908 |  |  |  | 0.02269743 | 0.06697319 | 6.697319 | 1029.85144 | 0.06932134 | 6.932134
74.29999 | 0.55091 | 6354.63135 | 0.31633 | 1030.7594 | 0.07237 | 7.237 | 956.16 | 0.075123 | 7.5123 |  |  |  | 0.02271647 | 0.06716785 | 6.716785 | 1030.7594 | 0.06953 | 6.953
74.4 | 0.55151 | 6356.19385 | 0.31694 | 1031.01282 | 0.07251 | 7.251 | 956.25 | 0.075273 | 7.5273 |  |  |  | 0.02272178 | 0.06730618 | 6.730618 | 1031.01282 | 0.0696783 | 6.96783
74.5 | 0.55194 | 6352.02783 | 0.31739 | 1030.33704 | 0.072613 | 7.2613 | 955.52 | 0.075384 | 7.5384 |  |  |  | 0.02270762 | 0.06741237 | 6.741237 | 1030.33704 | 0.06979216 | 6.979216
74.6 | 0.55216 | 6344.81543 | 0.31786 | 1029.16711 | 0.07272 | 7.272 | 954.33 | 0.0755 | 7.55 |  |  |  | 0.02268309 | 0.0675255 | 6.75255 | 1029.16711 | 0.06991347 | 6.991347
74.7 | 0.55246 | 6340.46191 | 0.31822 | 1028.46094 | 0.072803 | 7.2803 | 953.59 | 0.075589 | 7.5589 |  |  |  | 0.02266828 | 0.06761124 | 6.761124 | 1028.46094 | 0.07000543 | 7.000543
74.79999 | 0.55277 | 6338.83057 | 0.31859 | 1028.19641 | 0.072887 | 7.2887 | 953.25 | 0.07568 | 7.568 |  |  |  | 0.02266273 | 0.06769715 | 6.769715 | 1028.19641 | 0.07009757 | 7.009757
74.9 | 0.55303 | 6338.07422 | 0.31898 | 1028.07373 | 0.072977 | 7.2977 | 953.05 | 0.075776 | 7.5776 |  |  |  | 0.02266016 | 0.06778696 | 6.778696 | 1028.07373 | 0.0701939 | 7.01939
75 | 0.55341 | 6339.31592 | 0.31929 | 1028.27515 | 0.073047 | 7.3047 | 953.16 | 0.075853 | 7.5853 |  |  |  | 0.02266438 | 0.06785691 | 6.785691 | 1028.27515 | 0.07026894 | 7.026894
75.1 | 0.5539 | 6345.58301 | 0.31967 | 1029.29163 | 0.073134 | 7.3134 | 954.02 | 0.075947 | 7.5947 |  |  |  | 0.0226857 | 0.06793896 | 6.793896 | 1029.29163 | 0.07035698 | 7.035698
75.2 | 0.55442 | 6350.7417 | 0.31999 | 1030.12842 | 0.073208 | 7.3208 | 954.72 | 0.076026 | 7.6026 |  |  |  | 0.02270324 | 0.06800815 | 6.800815 | 1030.12842 | 0.07043121 | 7.043121
75.29999 | 0.55504 | 6361.96387 | 0.3203 | 1031.94873 | 0.073279 | 7.3279 | 956.33 | 0.076102 | 7.6102 |  |  |  | 0.02274141 | 0.06807034 | 6.807034 | 1031.94873 | 0.07049794 | 7.049794
75.4 | 0.55585 | 6374.45947 | 0.321 | 1033.97559 | 0.073439 | 7.3439 | 958.04 | 0.076275 | 7.6275 |  |  |  | 0.0227839 | 0.06822075 | 6.822075 | 1033.97559 | 0.07065935 | 7.065935
75.5 | 0.55644 | 6377.84668 | 0.32129 | 1034.52502 | 0.073505 | 7.3505 | 958.48 | 0.076347 | 7.6347 |  |  |  | 0.02279542 | 0.06828446 | 6.828446 | 1034.52502 | 0.07072772 | 7.072772
75.6 | 0.55697 | 6379.55322 | 0.32181 | 1034.80188 | 0.073624 | 7.3624 | 958.62 | 0.076475 | 7.6475 |  |  |  | 0.02280123 | 0.06840209 | 6.840209 | 1034.80188 | 0.07085398 | 7.085398
75.7 | 0.55743 | 6377.49463 | 0.32233 | 1034.4679 | 0.073743 | 7.3743 | 958.18 | 0.076603 | 7.6603 |  |  |  | 0.02279423 | 0.06852264 | 6.852264 | 1034.4679 | 0.0709834 | 7.09834
75.79999 | 0.55799 | 6383.06982 | 0.32274 | 1035.37219 | 0.073837 | 7.3837 | 958.92 | 0.076705 | 7.6705 |  |  |  | 0.02281319 | 0.0686121 | 6.86121 | 1035.37219 | 0.07107944 | 7.107944
75.9 | 0.55841 | 6380.60449 | 0.32307 | 1034.97229 | 0.073912 | 7.3912 | 958.48 | 0.076786 | 7.6786 |  |  |  | 0.0228048 | 0.06868951 | 6.868951 | 1034.97229 | 0.07116255 | 7.116255
76 | 0.55893 | 6383.69092 | 0.32339 | 1035.47302 | 0.073985 | 7.3985 | 958.86 | 0.076865 | 7.6865 |  |  |  | 0.0228153 | 0.06876031 | 6.876031 | 1035.47302 | 0.07123858 | 7.123858
76.1 | 0.55942 | 6385.6499 | 0.32371 | 1035.79077 | 0.074059 | 7.4059 | 959.08 | 0.076944 | 7.6944 |  |  |  | 0.02282196 | 0.06883199 | 6.883199 | 1035.79077 | 0.07131556 | 7.131556
76.2 | 0.56 | 6391.55957 | 0.32445 | 1036.74927 | 0.074228 | 7.4228 | 959.79 | 0.077127 | 7.7127 |  |  |  | 0.02284206 | 0.06899668 | 6.899668 | 1036.74927 | 0.07149243 | 7.149243
76.29999 | 0.56061 | 6396.12891 | 0.32482 | 1037.49048 | 0.074313 | 7.4313 | 960.39 | 0.077219 | 7.7219 |  |  |  | 0.0228576 | 0.06907777 | 6.907777 | 1037.49048 | 0.07157953 | 7.157953
76.4 | 0.56117 | 6398.55469 | 0.32521 | 1037.88391 | 0.074402 | 7.4402 | 960.66 | 0.077315 | 7.7315 |  |  |  | 0.02286585 | 0.0691651 | 6.91651 | 1037.88391 | 0.07167335 | 7.167335
76.5 | 0.56157 | 6396.47168 | 0.32564 | 1037.54614 | 0.0745 | 7.45 | 960.25 | 0.077421 | 7.7421 |  |  |  | 0.02285877 | 0.06926508 | 6.926508 | 1037.54614 | 0.07178077 | 7.178077
76.6 | 0.56208 | 6399.48584 | 0.32601 | 1038.03503 | 0.074585 | 7.4585 | 960.61 | 0.077513 | 7.7513 |  |  |  | 0.02286902 | 0.06934738 | 6.934738 | 1038.03503 | 0.0718692 | 7.18692
76.7 | 0.56268 | 6405.7627 | 0.32663 | 1039.0531 | 0.074727 | 7.4727 | 961.41 | 0.077666 | 7.7666 |  |  |  | 0.02289037 | 0.06948433 | 6.948433 | 1039.0531 | 0.07201636 | 7.201636
76.79999 | 0.56305 | 6403.55322 | 0.32708 | 1038.69482 | 0.07483 | 7.483 | 960.97 | 0.077777 | 7.7777 |  |  |  | 0.02288285 | 0.06958899 | 6.958899 | 1038.69482 | 0.07212885 | 7.212885
76.9 | 0.56344 | 6403.25342 | 0.32747 | 1038.64612 | 0.074919 | 7.4919 | 960.83 | 0.077874 | 7.7874 |  |  |  | 0.02288183 | 0.06967844 | 6.967844 | 1038.64612 | 0.07222499 | 7.222499
77 | 0.56379 | 6402.9043 | 0.32783 | 1038.58948 | 0.075001 | 7.5001 | 960.69 | 0.077963 | 7.7963 |  |  |  | 0.02288064 | 0.06976107 | 6.976107 | 1038.58948 | 0.07231381 | 7.231381
77.1 | 0.56409 | 6402.95166 | 0.32829 | 1038.59717 | 0.075106 | 7.5106 | 960.59 | 0.078077 | 7.8077 |  |  |  | 0.0228808 | 0.06986626 | 6.986626 | 1038.59717 | 0.0724269 | 7.24269
77.2 | 0.56445 | 6401.63477 | 0.32859 | 1038.38354 | 0.075175 | 7.5175 | 960.32 | 0.078151 | 7.8151 |  |  |  | 0.02287633 | 0.06993592 | 6.993592 | 1038.38354 | 0.07250179 | 7.250179
77.29999 | 0.56489 | 6405.34912 | 0.32904 | 1038.98608 | 0.075278 | 7.5278 | 960.77 | 0.078262 | 7.8262 |  |  |  | 0.02288896 | 0.07003597 | 7.003597 | 1038.98608 | 0.07260937 | 7.260937
77.4 | 0.56541 | 6410.31689 | 0.32929 | 1039.79187 | 0.075335 | 7.5335 | 961.46 | 0.078324 | 7.8324 |  |  |  | 0.02290585 | 0.0700893 | 7.00893 | 1039.79187 | 0.07266672 | 7.266672
77.5 | 0.56605 | 6420.52246 | 0.32974 | 1041.44727 | 0.075438 | 7.5438 | 962.88 | 0.078435 | 7.8435 |  |  |  | 0.02294056 | 0.0701843 | 7.01843 | 1041.44727 | 0.07276888 | 7.276888
77.6 | 0.56666 | 6427.3252 | 0.33003 | 1042.55078 | 0.075505 | 7.5505 | 963.83 | 0.078507 | 7.8507 |  |  |  | 0.0229637 | 0.07024535 | 7.024535 | 1042.55078 | 0.07283454 | 7.283454
77.7 | 0.56746 | 6436.7749 | 0.33069 | 1044.0835 | 0.075656 | 7.5656 | 965.09 | 0.07867 | 7.867 |  |  |  | 0.02299584 | 0.07038898 | 7.038898 | 1044.0835 | 0.07298904 | 7.298904
77.79999 | 0.56814 | 6443.32422 | 0.33092 | 1045.14587 | 0.075708 | 7.5708 | 966.02 | 0.078727 | 7.8727 |  |  |  | 0.02301811 | 0.0704365 | 7.04365 | 1045.14587 | 0.07304016 | 7.304016
77.9 | 0.56869 | 6443.18457 | 0.3316 | 1045.12317 | 0.075864 | 7.5864 | 965.84 | 0.078896 | 7.8896 |  |  |  | 0.02301763 | 0.07059217 | 7.059217 | 1045.12317 | 0.07320763 | 7.320763
78 | 0.56915 | 6441.21631 | 0.33207 | 1044.80396 | 0.075971 | 7.5971 | 965.43 | 0.079012 | 7.9012 |  |  |  | 0.02301094 | 0.07070122 | 7.070122 | 1044.80396 | 0.07332497 | 7.332497
78.1 | 0.56954 | 6439.11621 | 0.33234 | 1044.46326 | 0.076033 | 7.6033 | 965.05 | 0.079079 | 7.9079 |  |  |  | 0.0230038 | 0.07076462 | 7.076462 | 1044.46326 | 0.0733932 | 7.33932
78.2 | 0.57008 | 6442.83447 | 0.33282 | 1045.06641 | 0.076143 | 7.6143 | 965.49 | 0.079198 | 7.9198 |  |  |  | 0.02301644 | 0.07087153 | 7.087153 | 1045.06641 | 0.07350826 | 7.350826
78.29999 | 0.57049 | 6442.59131 | 0.33327 | 1045.02698 | 0.076246 | 7.6246 | 965.35 | 0.079309 | 7.9309 |  |  |  | 0.02301562 | 0.07097466 | 7.097466 | 1045.02698 | 0.07361927 | 7.361927
78.4 | 0.57087 | 6443.52441 | 0.33375 | 1045.17834 | 0.076356 | 7.6356 | 965.37 | 0.079428 | 7.9428 |  |  |  | 0.02301879 | 0.07108374 | 7.108374 | 1045.17834 | 0.07373669 | 7.373669
78.5 | 0.57113 | 6437.44971 | 0.33421 | 1044.19299 | 0.076461 | 7.6461 | 964.35 | 0.079542 | 7.9542 |  |  |  | 0.02299813 | 0.0711937 | 7.11937 | 1044.19299 | 0.07385507 | 7.385507
78.6 | 0.57151 | 6438.56104 | 0.3343 | 1044.37329 | 0.076481 | 7.6481 | 964.5 | 0.079564 | 7.9564 |  |  |  | 0.02300191 | 0.07121342 | 7.121342 | 1044.37329 | 0.0738763 | 7.38763
78.7 | 0.5721 | 6449.05908 | 0.33476 | 1046.07605 | 0.076587 | 7.6587 | 965.96 | 0.079678 | 7.9678 |  |  |  | 0.02303761 | 0.07131049 | 7.131049 | 1046.07605 | 0.07398081 | 7.398081
78.79999 | 0.57273 | 6456.62402 | 0.33519 | 1047.30322 | 0.076685 | 7.6685 | 966.99 | 0.079785 | 7.9785 |  |  |  | 0.02306334 | 0.07140297 | 7.140297 | 1047.30322 | 0.0740804 | 7.40804
78.9 | 0.57331 | 6461.98096 | 0.33574 | 1048.17212 | 0.076811 | 7.6811 | 967.66 | 0.079921 | 7.9921 |  |  |  | 0.02308156 | 0.07152462 | 7.152462 | 1048.17212 | 0.07421142 | 7.421142
79 | 0.57379 | 6464.51465 | 0.33608 | 1048.58313 | 0.076889 | 7.6889 | 967.96 | 0.080005 | 8.0005 |  |  |  | 0.02309018 | 0.07160043 | 7.160043 | 1048.58313 | 0.07429307 | 7.429307
79.1 | 0.57427 | 6465.375 | 0.33637 | 1048.72266 | 0.076955 | 7.6955 | 968.02 | 0.080077 | 8.0077 |  |  |  | 0.0230931 | 0.0716661 | 7.16661 | 1048.72266 | 0.07436381 | 7.436381
79.2 | 0.57496 | 6472.72314 | 0.33701 | 1049.91455 | 0.077101 | 7.7101 | 968.96 | 0.080236 | 8.0236 |  |  |  | 0.02311809 | 0.07180679 | 7.180679 | 1049.91455 | 0.07451537 | 7.451537
79.29999 | 0.57535 | 6471.46582 | 0.33771 | 1049.71057 | 0.077262 | 7.7262 | 968.61 | 0.080409 | 8.0409 |  |  |  | 0.02311382 | 0.07196791 | 7.196791 | 1049.71057 | 0.07468896 | 7.468896
79.4 | 0.57573 | 6470.76221 | 0.33817 | 1049.59644 | 0.077367 | 7.7367 | 968.39 | 0.080524 | 8.0524 |  |  |  | 0.02311142 | 0.07207368 | 7.207368 | 1049.59644 | 0.07480295 | 7.480295
79.5 | 0.57602 | 6466.74707 | 0.33846 | 1048.94519 | 0.077433 | 7.7433 | 967.72 | 0.080595 | 8.0595 |  |  |  | 0.02309777 | 0.07214315 | 7.214315 | 1048.94519 | 0.07487781 | 7.487781
79.6 | 0.57643 | 6467.73877 | 0.33857 | 1049.10608 | 0.077458 | 7.7458 | 967.84 | 0.080623 | 8.0623 |  |  |  | 0.02310114 | 0.07216754 | 7.216754 | 1049.10608 | 0.0749041 | 7.49041
79.7 | 0.57707 | 6476.61865 | 0.33891 | 1050.54639 | 0.077536 | 7.7536 | 969.09 | 0.080707 | 8.0707 |  |  |  | 0.02313134 | 0.07223841 | 7.223841 | 1050.54639 | 0.07498049 | 7.498049
79.79999 | 0.57766 | 6483.66846 | 0.33954 | 1051.68994 | 0.07768 | 7.768 | 969.99 | 0.080863 | 8.0863 |  |  |  | 0.02315532 | 0.07237705 | 7.237705 | 1051.68994 | 0.07512993 | 7.512993
79.9 | 0.57819 | 6485.83789 | 0.33995 | 1052.04187 | 0.077774 | 7.7774 | 970.22 | 0.080965 | 8.0965 |  |  |  | 0.0231627 | 0.07246915 | 7.246915 | 1052.04187 | 0.07522923 | 7.522923
80 | 0.57865 | 6488.13672 | 0.34019 | 1052.41467 | 0.077829 | 7.7829 | 970.51 | 0.081025 | 8.1025 |  |  |  | 0.02317051 | 0.07252227 | 7.252227 | 1052.41467 | 0.07528649 | 7.528649
80.1 | 0.57935 | 6495.73584 | 0.34066 | 1053.64734 | 0.077936 | 7.7936 | 971.53 | 0.081141 | 8.1141 |  |  |  | 0.02319636 | 0.07262387 | 7.262387 | 1053.64734 | 0.07539605 | 7.539605
80.2 | 0.57998 | 6502.00488 | 0.34124 | 1054.66418 | 0.078069 | 7.8069 | 972.33 | 0.081285 | 8.1285 |  |  |  | 0.02321768 | 0.07275168 | 7.275168 | 1054.66418 | 0.07553387 | 7.553387
80.29999 | 0.58041 | 6501.0542 | 0.34178 | 1054.51001 | 0.078193 | 7.8193 | 972.05 | 0.081419 | 8.1419 |  |  |  | 0.02321445 | 0.07287595 | 7.287595 | 1054.51001 | 0.0756679 | 7.56679
80.4 | 0.58069 | 6496.66797 | 0.34215 | 1053.79858 | 0.078277 | 7.8277 | 971.31 | 0.081511 | 8.1511 |  |  |  | 0.02319953 | 0.072964 | 7.2964 | 1053.79858 | 0.07576288 | 7.576288
80.5 | 0.58118 | 6496.89844 | 0.34259 | 1053.83594 | 0.078378 | 7.8378 | 971.24 | 0.08162 | 8.162 |  |  |  | 0.02320031 | 0.07306448 | 7.306448 | 1053.83594 | 0.07587127 | 7.587127
80.6 | 0.58159 | 6498.23389 | 0.34294 | 1054.05249 | 0.078458 | 7.8458 | 971.35 | 0.081707 | 8.1707 |  |  |  | 0.02320485 | 0.07314351 | 7.314351 | 1054.05249 | 0.07595654 | 7.595654
80.7 | 0.58206 | 6502.36475 | 0.34351 | 1054.72253 | 0.078589 | 7.8589 | 971.83 | 0.081849 | 8.1849 |  |  |  | 0.0232189 | 0.07327069 | 7.327069 | 1054.72253 | 0.07609376 | 7.609376
80.79999 | 0.5825 | 6502.44189 | 0.3437 | 1054.73511 | 0.078632 | 7.8632 | 971.8 | 0.081896 | 8.1896 |  |  |  | 0.02321917 | 0.07331409 | 7.331409 | 1054.73511 | 0.0761406 | 7.61406
80.9 | 0.58301 | 6507.9541 | 0.34424 | 1055.62927 | 0.078756 | 7.8756 | 972.49 | 0.08203 | 8.203 |  |  |  | 0.02323791 | 0.07343334 | 7.343334 | 1055.62927 | 0.07626929 | 7.626929
81 | 0.58354 | 6511.4668 | 0.34465 | 1056.19897 | 0.078849 | 7.8849 | 972.92 | 0.082132 | 8.2132 |  |  |  | 0.02324986 | 0.0735244 | 7.35244 | 1056.19897 | 0.07636757 | 7.636757
81.1 | 0.58416 | 6518.86133 | 0.34495 | 1057.39844 | 0.078918 | 7.8918 | 973.95 | 0.082206 | 8.2206 |  |  |  | 0.02327501 | 0.07358727 | 7.358727 | 1057.39844 | 0.07643543 | 7.643543
81.2 | 0.58468 | 6521.96533 | 0.34549 | 1057.90198 | 0.079041 | 7.9041 | 974.28 | 0.08234 | 8.234 |  |  |  | 0.02328556 | 0.07370839 | 7.370839 | 1057.90198 | 0.07656618 | 7.656618
81.29999 | 0.58524 | 6526.81201 | 0.34601 | 1058.68811 | 0.07916 | 7.916 | 974.88 | 0.082469 | 8.2469 |  |  |  | 0.02330205 | 0.07382358 | 7.382358 | 1058.68811 | 0.07669054 | 7.669054
81.4 | 0.5857 | 6526.29883 | 0.34639 | 1058.60486 | 0.079247 | 7.9247 | 974.71 | 0.082564 | 8.2564 |  |  |  | 0.0233003 | 0.07391091 | 7.391091 | 1058.60486 | 0.07678483 | 7.678483
81.5 | 0.58616 | 6527.24316 | 0.34669 | 1058.75806 | 0.079316 | 7.9316 | 974.78 | 0.082638 | 8.2638 |  |  |  | 0.02330351 | 0.0739788 | 7.39788 | 1058.75806 | 0.07685815 | 7.685815
81.6 | 0.58671 | 6532.58887 | 0.3472 | 1059.62512 | 0.079433 | 7.9433 | 975.46 | 0.082765 | 8.2765 |  |  |  | 0.02332169 | 0.07409131 | 7.409131 | 1059.62512 | 0.07697966 | 7.697966
81.7 | 0.58715 | 6530.8418 | 0.34756 | 1059.34167 | 0.079515 | 7.9515 | 975.11 | 0.082855 | 8.2855 |  |  |  | 0.02331575 | 0.07417502 | 7.417502 | 1059.34167 | 0.07707007 | 7.707007
81.79999 | 0.58758 | 6530.36475 | 0.34801 | 1059.2644 | 0.079618 | 7.9618 | 974.93 | 0.082966 | 8.2966 |  |  |  | 0.02331413 | 0.07427834 | 7.427834 | 1059.2644 | 0.07718167 | 7.718167
81.9 | 0.58821 | 6539.86133 | 0.34833 | 1060.80481 | 0.079691 | 7.9691 | 976.27 | 0.083046 | 8.3046 |  |  |  | 0.02334643 | 0.07434415 | 7.434415 | 1060.80481 | 0.07725277 | 7.725277
82 | 0.58885 | 6543.56494 | 0.34862 | 1061.40552 | 0.079758 | 7.9758 | 976.75 | 0.083118 | 8.3118 |  |  |  | 0.02335902 | 0.07440761 | 7.440761 | 1061.40552 | 0.07732133 | 7.732133
82.1 | 0.58962 | 6554.27588 | 0.34947 | 1063.14294 | 0.079952 | 7.9952 | 978.14 | 0.083329 | 8.3329 |  |  |  | 0.02339545 | 0.07459373 | 7.459373 | 1063.14294 | 0.07752243 | 7.752243
82.2 | 0.59016 | 6555.79834 | 0.34986 | 1063.38989 | 0.080041 | 8.0041 | 978.27 | 0.083426 | 8.3426 |  |  |  | 0.02340063 | 0.07468176 | 7.468176 | 1063.38989 | 0.07761756 | 7.761756
82.29999 | 0.59048 | 6552.65918 | 0.35034 | 1062.88062 | 0.080151 | 8.0151 | 977.69 | 0.083546 | 8.3546 |  |  |  | 0.02338995 | 0.07479401 | 7.479401 | 1062.88062 | 0.07773887 | 7.773887
82.4 | 0.59092 | 6551.33887 | 0.35053 | 1062.6665 | 0.080195 | 8.0195 | 977.45 | 0.083593 | 8.3593 |  |  |  | 0.02338546 | 0.0748385 | 7.48385 | 1062.6665 | 0.07778696 | 7.778696
82.5 | 0.59147 | 6554.82568 | 0.35086 | 1063.23206 | 0.08027 | 8.027 | 977.89 | 0.083675 | 8.3675 |  |  |  | 0.02339732 | 0.07491128 | 7.491128 | 1063.23206 | 0.07786563 | 7.786563
82.6 | 0.59194 | 6556.32715 | 0.3515 | 1063.47559 | 0.080416 | 8.0416 | 977.95 | 0.083834 | 8.3834 |  |  |  | 0.02340243 | 0.07505652 | 7.505652 | 1063.47559 | 0.07802265 | 7.802265
82.7 | 0.59239 | 6557.50391 | 0.35205 | 1063.6665 | 0.080542 | 8.0542 | 978 | 0.083971 | 8.3971 |  |  |  | 0.02340643 | 0.07518143 | 7.518143 | 1063.6665 | 0.0781577 | 7.81577
82.79999 | 0.59261 | 6553.26367 | 0.35244 | 1062.97864 | 0.080632 | 8.0632 | 977.27 | 0.084068 | 8.4068 |  |  |  | 0.02339201 | 0.07527394 | 7.527394 | 1062.97864 | 0.07825774 | 7.825774
82.9 | 0.593 | 6554.30957 | 0.35263 | 1063.14832 | 0.080675 | 8.0675 | 977.38 | 0.084116 | 8.4116 |  |  |  | 0.02339556 | 0.07531659 | 7.531659 | 1063.14832 | 0.07830386 | 7.830386
83 | 0.59339 | 6555.50879 | 0.35321 | 1063.3429 | 0.080808 | 8.0808 | 977.42 | 0.08426 | 8.426 |  |  |  | 0.02339964 | 0.07544834 | 7.544834 | 1063.3429 | 0.07844635 | 7.844635
83.1 | 0.59396 | 6561.69629 | 0.35325 | 1064.34656 | 0.080817 | 8.0817 | 978.33 | 0.08427 | 8.427 |  |  |  | 0.02342069 | 0.07545268 | 7.545268 | 1064.34656 | 0.07845104 | 7.845104
83.2 | 0.59472 | 6574.10254 | 0.3538 | 1066.35889 | 0.080943 | 8.0943 | 980.04 | 0.084407 | 8.4407 |  |  |  | 0.02346288 | 0.07556885 | 7.556885 | 1066.35889 | 0.0785767 | 7.85767
83.29999 | 0.59534 | 6578.9624 | 0.35446 | 1067.14722 | 0.081094 | 8.1094 | 980.61 | 0.084571 | 8.4571 |  |  |  | 0.02347941 | 0.07571605 | 7.571605 | 1067.14722 | 0.07873595 | 7.873595
83.4 | 0.59578 | 6580.68848 | 0.35494 | 1067.42712 | 0.081203 | 8.1203 | 980.75 | 0.084691 | 8.4691 |  |  |  | 0.02348528 | 0.07582451 | 7.582451 | 1067.42712 | 0.0788533 | 7.88533
83.5 | 0.59632 | 6584.42529 | 0.35536 | 1068.03333 | 0.0813 | 8.13 | 981.2 | 0.084795 | 8.4795 |  |  |  | 0.02349799 | 0.07591769 | 7.591769 | 1068.03333 | 0.07895413 | 7.895413
83.6 | 0.59672 | 6583.07617 | 0.35576 | 1067.81445 | 0.081391 | 8.1391 | 980.9 | 0.084895 | 8.4895 |  |  |  | 0.0234934 | 0.07601024 | 7.601024 | 1067.81445 | 0.07905429 | 7.905429
83.7 | 0.59728 | 6587.08008 | 0.35604 | 1068.46387 | 0.081455 | 8.1455 | 981.43 | 0.084965 | 8.4965 |  |  |  | 0.02350701 | 0.07607118 | 7.607118 | 1068.46387 | 0.07912024 | 7.912024
83.79999 | 0.59785 | 6591.62451 | 0.35636 | 1069.20105 | 0.081528 | 8.1528 | 982.03 | 0.085044 | 8.5044 |  |  |  | 0.02352247 | 0.07614085 | 7.614085 | 1069.20105 | 0.07919565 | 7.919565
83.9 | 0.59835 | 6593.76123 | 0.35702 | 1069.54761 | 0.081679 | 8.1679 | 982.19 | 0.085209 | 8.5209 |  |  |  | 0.02352974 | 0.07629017 | 7.629017 | 1069.54761 | 0.07935729 | 7.935729
84 | 0.59884 | 6597.34131 | 0.35731 | 1070.1283 | 0.081746 | 8.1746 | 982.65 | 0.085281 | 8.5281 |  |  |  | 0.02354191 | 0.07635372 | 7.635372 | 1070.1283 | 0.0794261 | 7.94261
84.1 | 0.59938 | 6600.70557 | 0.35777 | 1070.67407 | 0.081851 | 8.1851 | 983.04 | 0.085395 | 8.5395 |  |  |  | 0.02355335 | 0.07645634 | 7.645634 | 1070.67407 | 0.0795372 | 7.95372
84.2 | 0.59991 | 6601.73682 | 0.35818 | 1070.84131 | 0.081945 | 8.1945 | 983.09 | 0.085498 | 8.5498 |  |  |  | 0.02355686 | 0.07654933 | 7.654933 | 1070.84131 | 0.07963789 | 7.963789
84.29999 | 0.60046 | 6606.97754 | 0.35878 | 1071.69141 | 0.082082 | 8.2082 | 983.72 | 0.085647 | 8.5647 |  |  |  | 0.02357468 | 0.07668251 | 7.668251 | 1071.69141 | 0.07978213 | 7.978213
84.4 | 0.60094 | 6607.99854 | 0.35911 | 1071.85706 | 0.082157 | 8.2157 | 983.8 | 0.085729 | 8.5729 |  |  |  | 0.02357816 | 0.07675721 | 7.675721 | 1071.85706 | 0.07986303 | 7.986303
84.5 | 0.6015 | 6612.06641 | 0.35946 | 1072.51685 | 0.082238 | 8.2238 | 984.32 | 0.085817 | 8.5817 |  |  |  | 0.02359199 | 0.07683411 | 7.683411 | 1072.51685 | 0.07994633 | 7.994633
84.6 | 0.60197 | 6612.69727 | 0.36009 | 1072.61914 | 0.082382 | 8.2382 | 984.25 | 0.085974 | 8.5974 |  |  |  | 0.02359414 | 0.07697774 | 7.697774 | 1072.61914 | 0.08010192 | 8.010192
84.7 | 0.60249 | 6615.45801 | 0.36023 | 1073.06702 | 0.082414 | 8.2414 | 984.63 | 0.086009 | 8.6009 |  |  |  | 0.02360353 | 0.07700762 | 7.700762 | 1073.06702 | 0.0801343 | 8.01343
84.79999 | 0.60301 | 6619.17822 | 0.36105 | 1073.67041 | 0.082601 | 8.2601 | 984.98 | 0.086213 | 8.6213 |  |  |  | 0.02361618 | 0.07719231 | 7.719231 | 1073.67041 | 0.08033442 | 8.033442
84.9 | 0.60347 | 6619.54297 | 0.36121 | 1073.72961 | 0.082638 | 8.2638 | 985 | 0.086253 | 8.6253 |  |  |  | 0.02361742 | 0.07722863 | 7.722863 | 1073.72961 | 0.08037377 | 8.037377
85 | 0.60382 | 6618.95068 | 0.3615 | 1073.63354 | 0.082704 | 8.2704 | 984.84 | 0.086325 | 8.6325 |  |  |  | 0.0236154 | 0.07729543 | 7.729543 | 1073.63354 | 0.08044617 | 8.044617
85.1 | 0.60423 | 6619.76367 | 0.36191 | 1073.76538 | 0.082798 | 8.2798 | 984.86 | 0.086428 | 8.6428 |  |  |  | 0.02361817 | 0.07738859 | 7.738859 | 1073.76538 | 0.08054714 | 8.054714
85.2 | 0.60463 | 6619.65576 | 0.36248 | 1073.74792 | 0.082928 | 8.2928 | 984.7 | 0.08657 | 8.657 |  |  |  | 0.0236178 | 0.07751907 | 7.751907 | 1073.74792 | 0.08068857 | 8.068857
85.29999 | 0.60494 | 6618.64551 | 0.36292 | 1073.58398 | 0.083029 | 8.3029 | 984.45 | 0.08668 | 8.668 |  |  |  | 0.02361437 | 0.07762051 | 7.762051 | 1073.58398 | 0.08079854 | 8.079854
85.4 | 0.60551 | 6625.57764 | 0.36308 | 1074.7085 | 0.083066 | 8.3066 | 985.44 | 0.086719 | 8.6719 |  |  |  | 0.02363794 | 0.07765172 | 7.765172 | 1074.7085 | 0.08083238 | 8.083238
85.5 | 0.60627 | 6638.90088 | 0.36347 | 1076.86951 | 0.083155 | 8.3155 | 987.32 | 0.086817 | 8.6817 |  |  |  | 0.02368325 | 0.07773057 | 7.773057 | 1076.86951 | 0.08091787 | 8.091787
85.6 | 0.60716 | 6650.92725 | 0.36391 | 1078.82031 | 0.083256 | 8.3256 | 989 | 0.086927 | 8.6927 |  |  |  | 0.02372416 | 0.07782187 | 7.782187 | 1078.82031 | 0.08101687 | 8.101687
85.7 | 0.60778 | 6653.24805 | 0.36453 | 1079.19678 | 0.083397 | 8.3397 | 989.19 | 0.087081 | 8.7081 |  |  |  | 0.02373205 | 0.0779619 | 7.79619 | 1079.19678 | 0.08116873 | 8.116873
85.79999 | 0.60833 | 6655.79492 | 0.36509 | 1079.60986 | 0.083526 | 8.3526 | 989.43 | 0.087221 | 8.7221 |  |  |  | 0.02374071 | 0.07808802 | 7.808802 | 1079.60986 | 0.08130553 | 8.130553
85.9 | 0.60876 | 6653.56836 | 0.36556 | 1079.24878 | 0.083633 | 8.3633 | 988.99 | 0.087338 | 8.7338 |  |  |  | 0.02373314 | 0.07819727 | 7.819727 | 1079.24878 | 0.08142404 | 8.142404
86 | 0.60912 | 6649.93213 | 0.36595 | 1078.65894 | 0.083722 | 8.3722 | 988.35 | 0.087436 | 8.7436 |  |  |  | 0.02372077 | 0.07828932 | 7.828932 | 1078.65894 | 0.0815239 | 8.15239
86.1 | 0.60959 | 6652.51562 | 0.36613 | 1079.078 | 0.083764 | 8.3764 | 988.69 | 0.087481 | 8.7481 |  |  |  | 0.02372956 | 0.07832849 | 7.832849 | 1079.078 | 0.08156639 | 8.156639
86.2 | 0.61001 | 6652.84668 | 0.36691 | 1079.13171 | 0.083942 | 8.3942 | 988.55 | 0.087676 | 8.7676 |  |  |  | 0.02373068 | 0.07850666 | 7.850666 | 1079.13171 | 0.08175973 | 8.175973
86.29999 | 0.61042 | 6652.25977 | 0.3671 | 1079.0365 | 0.083985 | 8.3985 | 988.41 | 0.087723 | 8.7723 |  |  |  | 0.02372869 | 0.07855058 | 7.855058 | 1079.0365 | 0.0818074 | 8.18074
86.4 | 0.61098 | 6657.44434 | 0.36714 | 1079.87744 | 0.083995 | 8.3995 | 989.17 | 0.087733 | 8.7733 |  |  |  | 0.02374632 | 0.0785557 | 7.85557 | 1079.87744 | 0.08181295 | 8.181295
86.5 | 0.61182 | 6672.27197 | 0.36794 | 1082.28259 | 0.084178 | 8.4178 | 991.18 | 0.087933 | 8.7933 |  |  |  | 0.02379675 | 0.07872718 | 7.872718 | 1082.28259 | 0.08199906 | 8.199906
86.6 | 0.61245 | 6676.47754 | 0.36836 | 1082.96472 | 0.084274 | 8.4274 | 991.7 | 0.088038 | 8.8038 |  |  |  | 0.02381105 | 0.07881998 | 7.881998 | 1082.96472 | 0.0820998 | 8.20998
86.7 | 0.61298 | 6679.58545 | 0.36917 | 1083.46887 | 0.084459 | 8.4459 | 991.96 | 0.08824 | 8.824 |  |  |  | 0.02382162 | 0.07900286 | 7.900286 | 1083.46887 | 0.08229835 | 8.229835
86.79999 | 0.61326 | 6672.06396 | 0.36942 | 1082.24878 | 0.084516 | 8.4516 | 990.78 | 0.088303 | 8.8303 |  |  |  | 0.02379604 | 0.07906591 | 7.906591 | 1082.24878 | 0.08236681 | 8.236681
86.9 | 0.61361 | 6670.57275 | 0.36981 | 1082.00696 | 0.084605 | 8.4605 | 990.46 | 0.0884 | 8.84 |  |  |  | 0.02379097 | 0.07915628 | 7.915628 | 1082.00696 | 0.08246495 | 8.246495
87 | 0.61387 | 6667.17334 | 0.37026 | 1081.45557 | 0.084708 | 8.4708 | 989.85 | 0.088513 | 8.8513 |  |  |  | 0.02377941 | 0.07926187 | 7.926187 | 1081.45557 | 0.08257962 | 8.257962
87.1 | 0.61408 | 6662.85596 | 0.37069 | 1080.75525 | 0.084807 | 8.4807 | 989.1 | 0.08862 | 8.862 |  |  |  | 0.02376472 | 0.0793636 | 7.93636 | 1080.75525 | 0.08269011 | 8.269011
87.2 | 0.61439 | 6663.18115 | 0.37076 | 1080.80798 | 0.084823 | 8.4823 | 989.13 | 0.088638 | 8.8638 |  |  |  | 0.02376583 | 0.07937936 | 7.937936 | 1080.80798 | 0.08270723 | 8.270723
87.29999 | 0.61495 | 6672.27002 | 0.37123 | 1082.28223 | 0.08493 | 8.493 | 990.36 | 0.088755 | 8.8755 |  |  |  | 0.02379674 | 0.07947981 | 7.947981 | 1082.28223 | 0.08281634 | 8.281634
87.4 | 0.61555 | 6680.12695 | 0.37157 | 1083.55664 | 0.085008 | 8.5008 | 991.45 | 0.08884 | 8.884 |  |  |  | 0.02382346 | 0.07955147 | 7.955147 | 1083.55664 | 0.0828942 | 8.28942
87.5 | 0.61607 | 6686.70752 | 0.37194 | 1084.62415 | 0.085093 | 8.5093 | 992.33 | 0.088933 | 8.8933 |  |  |  | 0.02384584 | 0.079631 | 7.9631 | 1084.62415 | 0.0829806 | 8.29806
87.6 | 0.61675 | 6695.4458 | 0.37243 | 1086.0415 | 0.085205 | 8.5205 | 993.51 | 0.089055 | 8.9055 |  |  |  | 0.02387556 | 0.07973629 | 7.973629 | 1086.0415 | 0.08309501 | 8.309501
87.7 | 0.61742 | 6703.38867 | 0.37291 | 1087.32983 | 0.085315 | 8.5315 | 994.56 | 0.089175 | 8.9175 |  |  |  | 0.02390257 | 0.07983992 | 7.983992 | 1087.32983 | 0.08320762 | 8.320762
87.79999 | 0.61805 | 6709.875 | 0.37357 | 1088.38196 | 0.085466 | 8.5466 | 995.36 | 0.08934 | 8.934 |  |  |  | 0.02392463 | 0.07998585 | 7.998585 | 1088.38196 | 0.08336623 | 8.336623
87.9 | 0.61848 | 6706.57422 | 0.37383 | 1087.84656 | 0.085525 | 8.5525 | 994.81 | 0.089405 | 8.9405 |  |  |  | 0.02391341 | 0.0800479 | 8.00479 | 1087.84656 | 0.08343368 | 8.343368
88 | 0.61903 | 6709.40088 | 0.37416 | 1088.30505 | 0.085601 | 8.5601 | 995.15 | 0.089488 | 8.9488 |  |  |  | 0.02392302 | 0.08012119 | 8.012119 | 1088.30505 | 0.08351335 | 8.351335
88.1 | 0.61951 | 6712.90576 | 0.3747 | 1088.87366 | 0.085724 | 8.5724 | 995.53 | 0.089623 | 8.9623 |  |  |  | 0.02393494 | 0.080242 | 8.0242 | 1088.87366 | 0.08364469 | 8.364469
88.2 | 0.61999 | 6711.59717 | 0.37499 | 1088.66138 | 0.085791 | 8.5791 | 995.26 | 0.089696 | 8.9696 |  |  |  | 0.02393049 | 0.08030936 | 8.030936 | 1088.66138 | 0.08371792 | 8.371792
88.29999 | 0.62048 | 6714.0835 | 0.37554 | 1089.0647 | 0.085916 | 8.5916 | 995.5 | 0.089833 | 8.9833 |  |  |  | 0.02393895 | 0.08043324 | 8.043324 | 1089.0647 | 0.08385264 | 8.385264
88.4 | 0.62093 | 6715.53369 | 0.37583 | 1089.29993 | 0.085983 | 8.5983 | 995.64 | 0.089906 | 8.9906 |  |  |  | 0.02394388 | 0.08049846 | 8.049846 | 1089.29993 | 0.08392356 | 8.392356
88.5 | 0.62156 | 6724.09229 | 0.37643 | 1090.68811 | 0.08612 | 8.612 | 996.76 | 0.090056 | 9.0056 |  |  |  | 0.02397299 | 0.08062906 | 8.062906 | 1090.68811 | 0.0840656 | 8.40656
88.6 | 0.62211 | 6725.58691 | 0.37688 | 1090.93054 | 0.086223 | 8.6223 | 996.87 | 0.090169 | 9.0169 |  |  |  | 0.02397807 | 0.08073084 | 8.073084 | 1090.93054 | 0.08417631 | 8.417631
88.7 | 0.6224 | 6722.41211 | 0.37758 | 1090.41565 | 0.086383 | 8.6383 | 996.22 | 0.090344 | 9.0344 |  |  |  | 0.02396727 | 0.08089344 | 8.089344 | 1090.41565 | 0.08435321 | 8.435321
88.79999 | 0.62271 | 6718.80225 | 0.37777 | 1089.83008 | 0.086427 | 8.6427 | 995.64 | 0.090391 | 9.0391 |  |  |  | 0.02395499 | 0.08093971 | 8.093971 | 1089.83008 | 0.08440356 | 8.440356
88.9 | 0.62318 | 6721.99219 | 0.37794 | 1090.34753 | 0.086465 | 8.6465 | 996.07 | 0.090434 | 9.0434 |  |  |  | 0.02396584 | 0.08097612 | 8.097612 | 1090.34753 | 0.08444317 | 8.444317
89 | 0.62371 | 6728.49951 | 0.37871 | 1091.40295 | 0.086642 | 8.6642 | 996.84 | 0.090627 | 9.0627 |  |  |  | 0.02398797 | 0.08114721 | 8.114721 | 1091.40295 | 0.08462935 | 8.462935
89.1 | 0.62415 | 6730.30322 | 0.379 | 1091.69556 | 0.086708 | 8.6708 | 997.04 | 0.0907 | 9.07 |  |  |  | 0.02399411 | 0.08121214 | 8.121214 | 1091.69556 | 0.08470003 | 8.470003
89.2 | 0.62464 | 6734.30713 | 0.37939 | 1092.34509 | 0.086797 | 8.6797 | 997.53 | 0.090797 | 9.0797 |  |  |  | 0.02400773 | 0.08129825 | 8.129825 | 1092.34509 | 0.08479374 | 8.479374
89.29999 | 0.62519 | 6739.22217 | 0.37964 | 1093.14233 | 0.086854 | 8.6854 | 998.2 | 0.09086 | 9.086 |  |  |  | 0.02402444 | 0.08135161 | 8.135161 | 1093.14233 | 0.08485183 | 8.485183
89.4 | 0.62573 | 6743.56396 | 0.38005 | 1093.84656 | 0.086948 | 8.6948 | 998.74 | 0.090963 | 9.0963 |  |  |  | 0.02403921 | 0.08144203 | 8.144203 | 1093.84656 | 0.08495026 | 8.495026
89.5 | 0.62638 | 6749.92432 | 0.38046 | 1094.87817 | 0.087042 | 8.7042 | 999.58 | 0.091065 | 9.1065 |  |  |  | 0.02406084 | 0.08153087 | 8.153087 | 1094.87817 | 0.08504699 | 8.504699
89.6 | 0.62707 | 6758.42285 | 0.38091 | 1096.25671 | 0.087145 | 8.7145 | 1000.7 | 0.091178 | 9.1178 |  |  |  | 0.02408974 | 0.0816272 | 8.16272 | 1096.25671 | 0.08515187 | 8.515187
89.7 | 0.62766 | 6760.72754 | 0.38151 | 1096.63062 | 0.087282 | 8.7282 | 1000.9 | 0.091328 | 9.1328 |  |  |  | 0.02409758 | 0.08176267 | 8.176267 | 1096.63062 | 0.08529939 | 8.529939
89.79999 | 0.62823 | 6764.17285 | 0.38197 | 1097.18945 | 0.087387 | 8.7387 | 1001.3 | 0.091444 | 9.1444 |  |  |  | 0.0241093 | 0.08186522 | 8.186522 | 1097.18945 | 0.08541108 | 8.541108
89.9 | 0.62866 | 6759.27051 | 0.38231 | 1096.39429 | 0.087465 | 8.7465 | 1000.5 | 0.091529 | 9.1529 |  |  |  | 0.02409262 | 0.08194681 | 8.194681 | 1096.39429 | 0.08549995 | 8.549995
90 | 0.62912 | 6762.59375 | 0.3829 | 1096.93335 | 0.0876 | 8.76 | 1000.8 | 0.091677 | 9.1677 |  |  |  | 0.02410393 | 0.0820792 | 8.20792 | 1096.93335 | 0.08564416 | 8.564416
90.1 | 0.62953 | 6760.20752 | 0.38321 | 1096.54626 | 0.087671 | 8.7671 | 1000.4 | 0.091755 | 9.1755 |  |  |  | 0.02409581 | 0.08215197 | 8.215197 | 1096.54626 | 0.08572345 | 8.572345
90.2 | 0.63009 | 6766.21924 | 0.38364 | 1097.52136 | 0.087769 | 8.7769 | 1001.2 | 0.091863 | 9.1863 |  |  |  | 0.02411626 | 0.08224566 | 8.224566 | 1097.52136 | 0.08582553 | 8.582553
90.29999 | 0.63049 | 6767.01465 | 0.38401 | 1097.65039 | 0.087854 | 8.7854 | 1001.2 | 0.091955 | 9.1955 |  |  |  | 0.02411896 | 0.08232968 | 8.232968 | 1097.65039 | 0.08591709 | 8.591709
90.4 | 0.6311 | 6772.15723 | 0.38442 | 1098.4845 | 0.087948 | 8.7948 | 1001.9 | 0.092058 | 9.2058 |  |  |  | 0.02413645 | 0.08241948 | 8.241948 | 1098.4845 | 0.08601494 | 8.601494
90.5 | 0.63168 | 6776.38379 | 0.38497 | 1099.17017 | 0.088074 | 8.8074 | 1002.4 | 0.092196 | 9.2196 |  |  |  | 0.02415083 | 0.08254201 | 8.254201 | 1099.17017 | 0.08614848 | 8.614848
90.6 | 0.63221 | 6780.24561 | 0.38542 | 1099.79651 | 0.088177 | 8.8177 | 1002.8 | 0.092309 | 9.2309 |  |  |  | 0.02416396 | 0.08264195 | 8.264195 | 1099.79651 | 0.08625742 | 8.625742
90.7 | 0.63258 | 6779.68555 | 0.38592 | 1099.70569 | 0.088291 | 8.8291 | 1002.6 | 0.092435 | 9.2435 |  |  |  | 0.02416205 | 0.08275676 | 8.275676 | 1099.70569 | 0.08638259 | 8.638259
90.79999 | 0.63294 | 6777.32812 | 0.38641 | 1099.32324 | 0.088403 | 8.8403 | 1002.1 | 0.092557 | 9.2557 |  |  |  | 0.02415404 | 0.08287069 | 8.287069 | 1099.32324 | 0.0865068 | 8.65068
90.89999 | 0.6333 | 6776.37012 | 0.38659 | 1099.16785 | 0.088444 | 8.8444 | 1002 | 0.092603 | 9.2603 |  |  |  | 0.02415078 | 0.08291261 | 8.291261 | 1099.16785 | 0.08655251 | 8.655251
91 | 0.63383 | 6783.1792 | 0.38711 | 1100.27234 | 0.088563 | 8.8563 | 1002.8 | 0.092733 | 9.2733 |  |  |  | 0.02417394 | 0.08302627 | 8.302627 | 1100.27234 | 0.08667646 | 8.667646
91.1 | 0.63425 | 6782.29492 | 0.38737 | 1100.12891 | 0.088623 | 8.8623 | 1002.6 | 0.092798 | 9.2798 |  |  |  | 0.02417093 | 0.08308644 | 8.308644 | 1100.12891 | 0.08674207 | 8.674207
91.2 | 0.63478 | 6789.27588 | 0.38789 | 1101.26135 | 0.088742 | 8.8742 | 1003.5 | 0.092929 | 9.2929 |  |  |  | 0.02419467 | 0.08319996 | 8.319996 | 1101.26135 | 0.08686589 | 8.686589
91.29999 | 0.63534 | 6794.08203 | 0.38821 | 1102.04089 | 0.088815 | 8.8815 | 1004.2 | 0.093009 | 9.3009 |  |  |  | 0.02421102 | 0.08326943 | 8.326943 | 1102.04089 | 0.08694167 | 8.694167
91.39999 | 0.63602 | 6801.95947 | 0.38835 | 1103.3186 | 0.088847 | 8.8847 | 1005.3 | 0.093044 | 9.3044 |  |  |  | 0.02423781 | 0.08329533 | 8.329533 | 1103.3186 | 0.08696992 | 8.696992
91.5 | 0.63659 | 6806.74512 | 0.38905 | 1104.09485 | 0.089007 | 8.9007 | 1005.8 | 0.09322 | 9.322 |  |  |  | 0.02425408 | 0.08345174 | 8.345174 | 1104.09485 | 0.08714055 | 8.714055
91.6 | 0.63708 | 6807.83008 | 0.38954 | 1104.27087 | 0.089119 | 8.9119 | 1005.9 | 0.093343 | 9.3343 |  |  |  | 0.02425777 | 0.08356299 | 8.356299 | 1104.27087 | 0.08726194 | 8.726194
91.7 | 0.63751 | 6806.39453 | 0.39005 | 1104.03809 | 0.089236 | 8.9236 | 1005.5 | 0.093471 | 9.3471 |  |  |  | 0.02425289 | 0.08368077 | 8.368077 | 1104.03809 | 0.08739047 | 8.739047
91.79999 | 0.6379 | 6807.58398 | 0.39039 | 1104.23096 | 0.089314 | 8.9314 | 1005.6 | 0.093557 | 9.3557 |  |  |  | 0.02425694 | 0.08375763 | 8.375763 | 1104.23096 | 0.08747435 | 8.747435
91.89999 | 0.63853 | 6814.02441 | 0.39066 | 1105.27563 | 0.089376 | 8.9376 | 1006.5 | 0.093625 | 9.3625 |  |  |  | 0.02427884 | 0.08381438 | 8.381438 | 1105.27563 | 0.0875363 | 8.75363
92 | 0.63921 | 6821.6543 | 0.3912 | 1106.51331 | 0.089499 | 8.9499 | 1007.5 | 0.09376 | 9.376 |  |  |  | 0.02430479 | 0.08393198 | 8.393198 | 1106.51331 | 0.08766466 | 8.766466
92.1 | 0.63973 | 6823.20605 | 0.39168 | 1106.76501 | 0.089609 | 8.9609 | 1007.6 | 0.093881 | 9.3881 |  |  |  | 0.02431007 | 0.08404058 | 8.404058 | 1106.76501 | 0.08778321 | 8.778321
92.2 | 0.6403 | 6827.03223 | 0.39217 | 1107.38562 | 0.089721 | 8.9721 | 1008 | 0.094004 | 9.4004 |  |  |  | 0.02432308 | 0.08414969 | 8.414969 | 1107.38562 | 0.08790235 | 8.790235
92.29999 | 0.64075 | 6827.56299 | 0.39251 | 1107.47168 | 0.089799 | 8.9799 | 1008 | 0.09409 | 9.409 |  |  |  | 0.02432488 | 0.08422706 | 8.422706 | 1107.47168 | 0.08798683 | 8.798683
92.39999 | 0.64134 | 6833.3291 | 0.39304 | 1108.40698 | 0.08992 | 8.992 | 1008.7 | 0.094223 | 9.4223 |  |  |  | 0.02434449 | 0.08434382 | 8.434382 | 1108.40698 | 0.08811433 | 8.811433
92.5 | 0.64173 | 6829.88135 | 0.39333 | 1107.84778 | 0.089986 | 8.9986 | 1008.2 | 0.094296 | 9.4296 |  |  |  | 0.02433277 | 0.08441284 | 8.441284 | 1107.84778 | 0.08818972 | 8.818972
92.6 | 0.64218 | 6831.05029 | 0.39399 | 1108.03735 | 0.090137 | 9.0137 | 1008.2 | 0.094462 | 9.4462 |  |  |  | 0.02433674 | 0.08456292 | 8.456292 | 1108.03735 | 0.08835364 | 8.835364
92.7 | 0.64244 | 6826.46387 | 0.39407 | 1107.29346 | 0.090156 | 9.0156 | 1007.5 | 0.094482 | 9.4482 |  |  |  | 0.02432114 | 0.08458479 | 8.458479 | 1107.29346 | 0.08837753 | 8.837753
92.79999 | 0.64284 | 6828.56592 | 0.39456 | 1107.6344 | 0.090268 | 9.0268 | 1007.7 | 0.094605 | 9.4605 |  |  |  | 0.02432829 | 0.08469524 | 8.469524 | 1107.6344 | 0.0884982 | 8.84982
92.89999 | 0.64328 | 6829.91211 | 0.395 | 1107.85278 | 0.090368 | 9.0368 | 1007.7 | 0.094716 | 9.4716 |  |  |  | 0.02433287 | 0.08479485 | 8.479485 | 1107.85278 | 0.08860703 | 8.860703
93 | 0.6438 | 6837.27051 | 0.39549 | 1109.04626 | 0.090481 | 9.0481 | 1008.7 | 0.094839 | 9.4839 |  |  |  | 0.0243579 | 0.08490122 | 8.490122 | 1109.04626 | 0.08872326 | 8.872326
93.1 | 0.64425 | 6835.42578 | 0.3958 | 1108.74707 | 0.090551 | 9.0551 | 1008.3 | 0.094917 | 9.4917 |  |  |  | 0.02435162 | 0.08497357 | 8.497357 | 1108.74707 | 0.08880233 | 8.880233
93.2 | 0.64465 | 6840.73584 | 0.39626 | 1109.6084 | 0.090657 | 9.0657 | 1009 | 0.095033 | 9.5033 |  |  |  | 0.02436968 | 0.08507467 | 8.507467 | 1109.6084 | 0.08891283 | 8.891283
93.29999 | 0.64529 | 6847.87207 | 0.39663 | 1110.76599 | 0.090741 | 9.0741 | 1010 | 0.095126 | 9.5126 |  |  |  | 0.02439395 | 0.08515376 | 8.515376 | 1110.76599 | 0.08899927 | 8.899927
93.39999 | 0.646 | 6859.52686 | 0.3969 | 1112.65637 | 0.090803 | 9.0803 | 1011.6 | 0.095194 | 9.5194 |  |  |  | 0.02443359 | 0.08520646 | 8.520646 | 1112.65637 | 0.08905688 | 8.905688
93.5 | 0.64664 | 6863.78662 | 0.39753 | 1113.34741 | 0.090947 | 9.0947 | 1012.1 | 0.095352 | 9.5352 |  |  |  | 0.02444808 | 0.08534727 | 8.534727 | 1113.34741 | 0.08921081 | 8.921081
93.6 | 0.64732 | 6869.30762 | 0.39784 | 1114.24292 | 0.091018 | 9.1018 | 1012.8 | 0.09543 | 9.543 |  |  |  | 0.02446685 | 0.08541389 | 8.541389 | 1114.24292 | 0.08928365 | 8.928365
93.7 | 0.64792 | 6873.69971 | 0.39848 | 1114.95532 | 0.091165 | 9.1165 | 1013.3 | 0.095591 | 9.5591 |  |  |  | 0.02448179 | 0.08555688 | 8.555688 | 1114.95532 | 0.08944001 | 8.944001
93.79999 | 0.64841 | 6871.26367 | 0.39889 | 1114.56018 | 0.091258 | 9.1258 | 1012.8 | 0.095694 | 9.5694 |  |  |  | 0.02447351 | 0.08565257 | 8.565257 | 1114.56018 | 0.08954466 | 8.954466
93.89999 | 0.64895 | 6874.74951 | 0.3992 | 1115.12561 | 0.091329 | 9.1329 | 1013.3 | 0.095773 | 9.5773 |  |  |  | 0.02448536 | 0.08572077 | 8.572077 | 1115.12561 | 0.08961925 | 8.961925
94 | 0.64946 | 6875.65039 | 0.39984 | 1115.27173 | 0.091476 | 9.1476 | 1013.3 | 0.095934 | 9.5934 |  |  |  | 0.02448843 | 0.08586648 | 8.586648 | 1115.27173 | 0.08977863 | 8.977863
94.1 | 0.64987 | 6874.28564 | 0.40022 | 1115.05042 | 0.091563 | 9.1563 | 1013 | 0.096029 | 9.6029 |  |  |  | 0.02448378 | 0.08595447 | 8.595447 | 1115.05042 | 0.0898749 | 8.98749
94.2 | 0.65035 | 6878.1543 | 0.40051 | 1115.67786 | 0.091629 | 9.1629 | 1013.4 | 0.096102 | 9.6102 |  |  |  | 0.02449694 | 0.0860178 | 8.60178 | 1115.67786 | 0.08994418 | 8.994418
94.29999 | 0.65101 | 6883.54346 | 0.40102 | 1116.552 | 0.091746 | 9.1746 | 1014.1 | 0.096231 | 9.6231 |  |  |  | 0.02451527 | 0.08613028 | 8.613028 | 1116.552 | 0.09006725 | 9.006725
94.39999 | 0.65151 | 6887.21094 | 0.40149 | 1117.14697 | 0.091853 | 9.1853 | 1014.5 | 0.096349 | 9.6349 |  |  |  | 0.02452774 | 0.08623494 | 8.623494 | 1117.14697 | 0.09018179 | 9.018179
94.5 | 0.65203 | 6888.82422 | 0.40208 | 1117.40869 | 0.091988 | 9.1988 | 1014.6 | 0.096498 | 9.6498 |  |  |  | 0.02453323 | 0.08636866 | 8.636866 | 1117.40869 | 0.09032814 | 9.032814
94.6 | 0.6523 | 6882.32129 | 0.40231 | 1116.35376 | 0.092041 | 9.2041 | 1013.6 | 0.096556 | 9.6556 |  |  |  | 0.02451111 | 0.08642633 | 8.642633 | 1116.35376 | 0.09039126 | 9.039126
94.7 | 0.65267 | 6881.76758 | 0.40266 | 1116.26404 | 0.092121 | 9.2121 | 1013.4 | 0.096644 | 9.6644 |  |  |  | 0.02450923 | 0.08650683 | 8.650683 | 1116.26404 | 0.09047938 | 9.047938
94.79999 | 0.65313 | 6886.01318 | 0.4032 | 1116.95264 | 0.092244 | 9.2244 | 1013.9 | 0.09678 | 9.678 |  |  |  | 0.02452367 | 0.08662706 | 8.662706 | 1116.95264 | 0.090611 | 9.0611
94.89999 | 0.65352 | 6886.96924 | 0.40348 | 1117.10779 | 0.092308 | 9.2308 | 1014 | 0.096851 | 9.6851 |  |  |  | 0.02452692 | 0.08669037 | 8.669037 | 1117.10779 | 0.09068032 | 9.068032
95 | 0.654 | 6889.44141 | 0.40388 | 1117.50879 | 0.0924 | 9.24 | 1014.3 | 0.096952 | 9.6952 |  |  |  | 0.02453533 | 0.08677995 | 8.677995 | 1117.50879 | 0.09077841 | 9.077841
95.1 | 0.65459 | 6898.3125 | 0.40435 | 1118.94763 | 0.092508 | 9.2508 | 1015.4 | 0.09707 | 9.707 |  |  |  | 0.0245655 | 0.08688057 | 8.688057 | 1118.94763 | 0.09088859 | 9.088859
95.2 | 0.6551 | 6902.14795 | 0.40473 | 1119.56982 | 0.092594 | 9.2594 | 1015.9 | 0.097166 | 9.7166 |  |  |  | 0.02457854 | 0.08696451 | 8.696451 | 1119.56982 | 0.09098053 | 9.098053
95.29999 | 0.6558 | 6911.30957 | 0.40525 | 1121.05591 | 0.092713 | 9.2713 | 1017.1 | 0.097297 | 9.7297 |  |  |  | 0.0246097 | 0.08707634 | 8.707634 | 1121.05591 | 0.09110302 | 9.110302
95.39999 | 0.65631 | 6914.08154 | 0.40581 | 1121.50549 | 0.092842 | 9.2842 | 1017.4 | 0.097438 | 9.7438 |  |  |  | 0.02461913 | 0.08720229 | 8.720229 | 1121.50549 | 0.09124099 | 9.124099
95.5 | 0.6568 | 6913.13525 | 0.40594 | 1121.35205 | 0.092871 | 9.2871 | 1017.2 | 0.097471 | 9.7471 |  |  |  | 0.02461591 | 0.08723277 | 8.723277 | 1121.35205 | 0.09127438 | 9.127438
95.6 | 0.65738 | 6918.17822 | 0.40664 | 1122.17004 | 0.093031 | 9.3031 | 1017.8 | 0.097647 | 9.7647 |  |  |  | 0.02463306 | 0.08738898 | 8.738898 | 1122.17004 | 0.09144553 | 9.144553
95.7 | 0.65774 | 6917.18701 | 0.40703 | 1122.00928 | 0.093121 | 9.3121 | 1017.5 | 0.097746 | 9.7746 |  |  |  | 0.02462969 | 0.08747897 | 8.747897 | 1122.00928 | 0.09154414 | 9.154414
95.79999 | 0.65817 | 6918.62109 | 0.4074 | 1122.24182 | 0.093205 | 9.3205 | 1017.6 | 0.097839 | 9.7839 |  |  |  | 0.02463457 | 0.08756249 | 8.756249 | 1122.24182 | 0.09163568 | 9.163568
95.89999 | 0.65852 | 6916.12695 | 0.40772 | 1121.83728 | 0.093278 | 9.3278 | 1017.2 | 0.09792 | 9.792 |  |  |  | 0.02462608 | 0.08763764 | 8.763764 | 1121.83728 | 0.09171804 | 9.171804
96 | 0.65916 | 6926.18164 | 0.40799 | 1123.46826 | 0.09334 | 9.334 | 1018.6 | 0.097988 | 9.7988 |  |  |  | 0.02466028 | 0.08769158 | 8.769158 | 1123.46826 | 0.09177717 | 9.177717
96.1 | 0.65974 | 6931.50879 | 0.40878 | 1124.33228 | 0.093521 | 9.3521 | 1019.2 | 0.098187 | 9.8187 |  |  |  | 0.0246784 | 0.08786816 | 8.786816 | 1124.33228 | 0.09197074 | 9.197074
96.2 | 0.66015 | 6930.1001 | 0.40895 | 1124.10388 | 0.09356 | 9.356 | 1018.9 | 0.09823 | 9.823 |  |  |  | 0.02467361 | 0.08790815 | 8.790815 | 1124.10388 | 0.09201458 | 9.201458
96.29999 | 0.66079 | 6938.2583 | 0.40939 | 1125.42712 | 0.093661 | 9.3661 | 1020 | 0.098341 | 9.8341 |  |  |  | 0.02470135 | 0.08800245 | 8.800245 | 1125.42712 | 0.09211798 | 9.211798
96.39999 | 0.66122 | 6938.27246 | 0.41 | 1125.42944 | 0.0938 | 9.38 | 1019.9 | 0.098495 | 9.8495 |  |  |  | 0.0247014 | 0.08814199 | 8.814199 | 1125.42944 | 0.09227099 | 9.227099
96.5 | 0.66173 | 6940.64502 | 0.41039 | 1125.81433 | 0.093889 | 9.3889 | 1020.1 | 0.098594 | 9.8594 |  |  |  | 0.02470947 | 0.08822936 | 8.822936 | 1125.81433 | 0.09236681 | 9.236681
96.6 | 0.66214 | 6939.0293 | 0.41062 | 1125.55225 | 0.093942 | 9.3942 | 1019.8 | 0.098652 | 9.8652 |  |  |  | 0.02470397 | 0.08828323 | 8.828323 | 1125.55225 | 0.0924259 | 9.24259
96.7 | 0.66261 | 6943.74854 | 0.41114 | 1126.31763 | 0.094061 | 9.4061 | 1020.4 | 0.098783 | 9.8783 |  |  |  | 0.02472002 | 0.08839852 | 8.839852 | 1126.31763 | 0.09255236 | 9.255236
96.79999 | 0.66318 | 6947.67578 | 0.41152 | 1126.95471 | 0.094148 | 9.4148 | 1020.9 | 0.098879 | 9.8879 |  |  |  | 0.02473338 | 0.08848239 | 8.848239 | 1126.95471 | 0.09264437 | 9.264437
96.89999 | 0.66361 | 6947.31152 | 0.41211 | 1126.89563 | 0.094283 | 9.4283 | 1020.6 | 0.099028 | 9.9028 |  |  |  | 0.02473214 | 0.08861765 | 8.861765 | 1126.89563 | 0.09279276 | 9.279276
97 | 0.66398 | 6947.93652 | 0.41239 | 1126.99695 | 0.094347 | 9.4347 | 1020.7 | 0.099099 | 9.9099 |  |  |  | 0.02473427 | 0.08868121 | 8.868121 | 1126.99695 | 0.09286251 | 9.286251
97.1 | 0.66441 | 6949.2583 | 0.41291 | 1127.21143 | 0.094466 | 9.4466 | 1020.7 | 0.09923 | 9.923 |  |  |  | 0.02473876 | 0.08879914 | 8.879914 | 1127.21143 | 0.09299192 | 9.299192
97.2 | 0.66502 | 6957.04053 | 0.41309 | 1128.47375 | 0.094507 | 9.4507 | 1021.8 | 0.099276 | 9.9276 |  |  |  | 0.02476523 | 0.08883426 | 8.883426 | 1128.47375 | 0.09303047 | 9.303047
97.29999 | 0.66564 | 6964.7002 | 0.41365 | 1129.71619 | 0.094635 | 9.4635 | 1022.8 | 0.099417 | 9.9417 |  |  |  | 0.02479128 | 0.08895641 | 8.895641 | 1129.71619 | 0.09316454 | 9.316454
97.39999 | 0.66613 | 6965.38477 | 0.41388 | 1129.82727 | 0.094688 | 9.4688 | 1022.8 | 0.099475 | 9.9475 |  |  |  | 0.02479361 | 0.08900849 | 8.900849 | 1129.82727 | 0.09322171 | 9.322171
97.5 | 0.66679 | 6971.53906 | 0.41432 | 1130.82544 | 0.094788 | 9.4788 | 1023.6 | 0.099587 | 9.9587 |  |  |  | 0.02481454 | 0.08910436 | 8.910436 | 1130.82544 | 0.09332695 | 9.332695
97.6 | 0.66739 | 6977.0166 | 0.41488 | 1131.71399 | 0.094917 | 9.4917 | 1024.3 | 0.099728 | 9.9728 |  |  |  | 0.02483317 | 0.08922821 | 8.922821 | 1131.71399 | 0.09346292 | 9.346292
97.7 | 0.66795 | 6979.76074 | 0.41533 | 1132.15906 | 0.09502 | 9.502 | 1024.6 | 0.099842 | 9.9842 |  |  |  | 0.0248425 | 0.08932902 | 8.932902 | 1132.15906 | 0.09357361 | 9.357361
97.79999 | 0.66847 | 6982.48291 | 0.41587 | 1132.60059 | 0.095143 | 9.5143 | 1024.8 | 0.099978 | 9.9978 |  |  |  | 0.02485176 | 0.08945043 | 8.945043 | 1132.60059 | 0.09370694 | 9.370694
97.89999 | 0.66886 | 6979.72803 | 0.41629 | 1132.15381 | 0.095239 | 9.5239 | 1024.3 | 0.10008 | 10.008 |  |  |  | 0.02484239 | 0.08954865 | 8.954865 | 1132.15381 | 0.09381482 | 9.381482
98 | 0.66929 | 6980.37256 | 0.41668 | 1132.2583 | 0.095328 | 9.5328 | 1024.3 | 0.10018 | 10.018 |  |  |  | 0.02484458 | 0.08963737 | 8.963737 | 1132.2583 | 0.09391226 | 9.391226
98.1 | 0.66972 | 6980.50586 | 0.41699 | 1132.27991 | 0.095399 | 9.5399 | 1024.3 | 0.10026 | 10.026 |  |  |  | 0.02484503 | 0.08970818 | 8.970818 | 1132.27991 | 0.09399005 | 9.399005
98.2 | 0.67032 | 6987.64063 | 0.41746 | 1133.43726 | 0.095507 | 9.5507 | 1025.2 | 0.10038 | 10.038 |  |  |  | 0.0248693 | 0.08981015 | 8.981015 | 1133.43726 | 0.09410208 | 9.410208
98.29999 | 0.67069 | 6984.12646 | 0.41787 | 1132.86719 | 0.095601 | 9.5601 | 1024.6 | 0.10048 | 10.048 |  |  |  | 0.02485735 | 0.08990668 | 8.990668 | 1132.86719 | 0.09420813 | 9.420813
98.39999 | 0.67121 | 6990.49609 | 0.41823 | 1133.90039 | 0.095683 | 9.5683 | 1025.4 | 0.10058 | 10.058 |  |  |  | 0.02487901 | 0.08998408 | 8.998408 | 1133.90039 | 0.09429318 | 9.429318
98.5 | 0.67171 | 6993.77051 | 0.41868 | 1134.43152 | 0.095786 | 9.5786 | 1025.8 | 0.10069 | 10.069 |  |  |  | 0.02489014 | 0.09008447 | 9.008447 | 1134.43152 | 0.09440351 | 9.440351
98.6 | 0.67218 | 6995.69775 | 0.41919 | 1134.74414 | 0.095903 | 9.5903 | 1025.9 | 0.10082 | 10.082 |  |  |  | 0.0248967 | 0.09019964 | 9.019964 | 1134.74414 | 0.09453009 | 9.453009
98.7 | 0.6727 | 7001.77148 | 0.41961 | 1135.72937 | 0.095999 | 9.5999 | 1026.7 | 0.10092 | 10.092 |  |  |  | 0.02491736 | 0.090291 | 9.0291 | 1135.72937 | 0.09463051 | 9.463051
98.79999 | 0.67327 | 7004.2832 | 0.41999 | 1136.13672 | 0.096086 | 9.6086 | 1027 | 0.10102 | 10.102 |  |  |  | 0.0249259 | 0.09037597 | 9.037597 | 1136.13672 | 0.09472392 | 9.472392
98.89999 | 0.67369 | 7005.39648 | 0.4205 | 1136.31738 | 0.096202 | 9.6202 | 1027 | 0.10115 | 10.115 |  |  |  | 0.02492968 | 0.09049178 | 9.049178 | 1136.31738 | 0.09485124 | 9.485124
99 | 0.67418 | 7007.41504 | 0.42084 | 1136.64478 | 0.09628 | 9.628 | 1027.2 | 0.10124 | 10.124 |  |  |  | 0.02493655 | 0.09056798 | 9.056798 | 1136.64478 | 0.09493503 | 9.493503
99.1 | 0.67468 | 7009.55664 | 0.42111 | 1136.99219 | 0.096342 | 9.6342 | 1027.5 | 0.1013 | 10.13 |  |  |  | 0.02494383 | 0.09062808 | 9.062808 | 1136.99219 | 0.09500112 | 9.500112
99.2 | 0.67525 | 7014.87939 | 0.42154 | 1137.85559 | 0.09644 | 9.644 | 1028.1 | 0.10141 | 10.141 |  |  |  | 0.02496193 | 0.09072231 | 9.072231 | 1137.85559 | 0.09510474 | 9.510474
99.29999 | 0.67594 | 7024.74121 | 0.42195 | 1139.4552 | 0.096534 | 9.6534 | 1029.5 | 0.10152 | 10.152 |  |  |  | 0.02499547 | 0.09080843 | 9.080843 | 1139.4552 | 0.09519946 | 9.519946
99.39999 | 0.67649 | 7026.85205 | 0.42255 | 1139.79761 | 0.096671 | 9.6671 | 1029.6 | 0.10167 | 10.167 |  |  |  | 0.02500265 | 0.09094405 | 9.094405 | 1139.79761 | 0.09534863 | 9.534863
99.5 | 0.67704 | 7030.78516 | 0.42302 | 1140.43555 | 0.096779 | 9.6779 | 1030.1 | 0.10179 | 10.179 |  |  |  | 0.02501603 | 0.0910485 | 9.10485 | 1140.43555 | 0.09546355 | 9.546355
99.6 | 0.67761 | 7032.18506 | 0.42344 | 1140.6626 | 0.096875 | 9.6875 | 1030.2 | 0.10189 | 10.189 |  |  |  | 0.02502079 | 0.0911435 | 9.11435 | 1140.6626 | 0.09556806 | 9.556806
99.7 | 0.67813 | 7034.79688 | 0.42388 | 1141.0863 | 0.096976 | 9.6976 | 1030.4 | 0.10201 | 10.201 |  |  |  | 0.02502967 | 0.09124212 | 9.124212 | 1141.0863 | 0.09567658 | 9.567658
99.79999 | 0.67858 | 7032.92871 | 0.42424 | 1140.7832 | 0.097058 | 9.7058 | 1030.1 | 0.1021 | 10.21 |  |  |  | 0.02502332 | 0.09132593 | 9.132593 | 1140.7832 | 0.09576881 | 9.576881
99.89999 | 0.67921 | 7039.55957 | 0.42464 | 1141.85876 | 0.097149 | 9.7149 | 1030.9 | 0.1022 | 10.22 |  |  |  | 0.02504587 | 0.09141227 | 9.141227 | 1141.85876 | 0.09586383 | 9.586383
100 | 0.67973 | 7044.08887 | 0.42522 | 1142.59351 | 0.097282 | 9.7282 | 1031.4 | 0.10235 | 10.235 |  |  |  | 0.02506127 | 0.09154143 | 9.154143 | 1142.59351 | 0.096006 | 9.6006
100.1 | 0.68019 | 7043.44531 | 0.42559 | 1142.48914 | 0.097367 | 9.7367 | 1031.2 | 0.10244 | 10.244 |  |  |  | 0.02505909 | 0.09162658 | 9.162658 | 1142.48914 | 0.09609972 | 9.609972
100.2 | 0.68057 | 7042.02832 | 0.42604 | 1142.25928 | 0.09747 | 9.747 | 1030.9 | 0.10255 | 10.255 |  |  |  | 0.02505427 | 0.09173062 | 9.173062 | 1142.25928 | 0.09621427 | 9.621427
100.29999 | 0.68097 | 7042.5376 | 0.42647 | 1142.34192 | 0.097568 | 9.7568 | 1030.9 | 0.10266 | 10.266 |  |  |  | 0.025056 | 0.09182859 | 9.182859 | 1142.34192 | 0.09632214 | 9.632214
100.39999 | 0.68138 | 7042.36475 | 0.4269 | 1142.31384 | 0.097667 | 9.7667 | 1030.7 | 0.10277 | 10.277 |  |  |  | 0.02505541 | 0.0919271 | 9.19271 | 1142.31384 | 0.09643061 | 9.643061
100.5 | 0.68192 | 7047.20654 | 0.42713 | 1143.09924 | 0.097719 | 9.7719 | 1031.4 | 0.10283 | 10.283 |  |  |  | 0.02507188 | 0.09197594 | 9.197594 | 1143.09924 | 0.09648441 | 9.648441
100.6 | 0.68247 | 7054.54053 | 0.42777 | 1144.28882 | 0.097866 | 9.7866 | 1032.3 | 0.10299 | 10.299 |  |  |  | 0.02509682 | 0.09211665 | 9.211665 | 1144.28882 | 0.09663937 | 9.663937
100.7 | 0.6829 | 7054.19287 | 0.42804 | 1144.23242 | 0.097927 | 9.7927 | 1032.2 | 0.10306 | 10.306 |  |  |  | 0.02509564 | 0.09217868 | 9.217868 | 1144.23242 | 0.09670771 | 9.670771
100.79999 | 0.6834 | 7058.8335 | 0.42853 | 1144.98511 | 0.098039 | 9.8039 | 1032.7 | 0.10318 | 10.318 |  |  |  | 0.02511142 | 0.09228717 | 9.228717 | 1144.98511 | 0.09682721 | 9.682721
100.89999 | 0.68399 | 7064.98779 | 0.42875 | 1145.9834 | 0.09809 | 9.809 | 1033.6 | 0.10324 | 10.324 |  |  |  | 0.02513235 | 0.09233271 | 9.233271 | 1145.9834 | 0.09687738 | 9.687738
101 | 0.68461 | 7070.66797 | 0.42932 | 1146.90479 | 0.09822 | 9.822 | 1034.3 | 0.10338 | 10.338 |  |  |  | 0.02515167 | 0.09245868 | 9.245868 | 1146.90479 | 0.09701618 | 9.701618
101.1 | 0.68511 | 7075.02734 | 0.42992 | 1147.61194 | 0.098357 | 9.8357 | 1034.7 | 0.10354 | 10.354 |  |  |  | 0.02516649 | 0.09259255 | 9.259255 | 1147.61194 | 0.0971637 | 9.71637
101.2 | 0.68557 | 7072.21533 | 0.43003 | 1147.15576 | 0.098383 | 9.8383 | 1034.3 | 0.10357 | 10.357 |  |  |  | 0.02515693 | 0.0926199 | 9.26199 | 1147.15576 | 0.09719384 | 9.719384
101.29999 | 0.68612 | 7076.59229 | 0.43057 | 1147.86572 | 0.098506 | 9.8506 | 1034.8 | 0.1037 | 10.37 |  |  |  | 0.02517182 | 0.09274003 | 9.274003 | 1147.86572 | 0.09732624 | 9.732624
101.39999 | 0.68664 | 7081.44092 | 0.431 | 1148.65222 | 0.098605 | 9.8605 | 1035.4 | 0.10381 | 10.381 |  |  |  | 0.02518831 | 0.09283462 | 9.283462 | 1148.65222 | 0.09743051 | 9.743051
101.5 | 0.68714 | 7081.48242 | 0.43138 | 1148.65894 | 0.098691 | 9.8691 | 1035.3 | 0.10391 | 10.391 |  |  |  | 0.02518845 | 0.09292152 | 9.292152 | 1148.65894 | 0.0975263 | 9.75263
101.6 | 0.68779 | 7090.15967 | 0.43171 | 1150.06641 | 0.098767 | 9.8767 | 1036.5 | 0.10399 | 10.399 |  |  |  | 0.02521796 | 0.09299026 | 9.299026 | 1150.06641 | 0.09760209 | 9.760209
101.7 | 0.68848 | 7098.3418 | 0.43232 | 1151.39368 | 0.098907 | 9.8906 | 1037.5 | 0.10415 | 10.415 |  |  |  | 0.02524579 | 0.09312344 | 9.312344 | 1151.39368 | 0.09774893 | 9.774893
101.79999 | 0.68906 | 7099.6333 | 0.43269 | 1151.60315 | 0.098991 | 9.8991 | 1037.6 | 0.10424 | 10.424 |  |  |  | 0.02525018 | 0.09320708 | 9.320708 | 1151.60315 | 0.09784116 | 9.784116
101.89999 | 0.68958 | 7101.87158 | 0.43343 | 1151.96619 | 0.09916 | 9.916 | 1037.7 | 0.10443 | 10.443 |  |  |  | 0.02525779 | 0.09337462 | 9.337462 | 1151.96619 | 0.09802595 | 9.802595
102 | 0.68997 | 7097.95508 | 0.43382 | 1151.33093 | 0.09925 | 9.925 | 1037.1 | 0.10453 | 10.453 |  |  |  | 0.02524447 | 0.09346688 | 9.346688 | 1151.33093 | 0.09812772 | 9.812772
102.1 | 0.69028 | 7094.8667 | 0.43409 | 1150.82996 | 0.099311 | 9.9311 | 1036.5 | 0.1046 | 10.46 |  |  |  | 0.02523397 | 0.09353105 | 9.353105 | 1150.82996 | 0.09819851 | 9.819851
102.2 | 0.69067 | 7094.31885 | 0.43452 | 1150.74109 | 0.09941 | 9.941 | 1036.3 | 0.1047 | 10.47 |  |  |  | 0.0252321 | 0.09362985 | 9.362985 | 1150.74109 | 0.0983075 | 9.83075
102.29999 | 0.69111 | 7097.0249 | 0.43478 | 1151.18005 | 0.099469 | 9.9469 | 1036.7 | 0.10477 | 10.477 |  |  |  | 0.02524131 | 0.09368722 | 9.368722 | 1151.18005 | 0.0983708 | 9.83708
102.39999 | 0.69155 | 7100.0918 | 0.43526 | 1151.67749 | 0.099579 | 9.9579 | 1037 | 0.10489 | 10.489 |  |  |  | 0.02525174 | 0.09379464 | 9.379464 | 1151.67749 | 0.09848933 | 9.848933
102.5 | 0.69191 | 7100.32617 | 0.43556 | 1151.71558 | 0.099648 | 9.9648 | 1036.9 | 0.10497 | 10.497 |  |  |  | 0.02525253 | 0.09386309 | 9.386309 | 1151.71558 | 0.09856487 | 9.856487
102.6 | 0.6924 | 7104.75244 | 0.43611 | 1152.43347 | 0.099774 | 9.9774 | 1037.5 | 0.10511 | 10.511 |  |  |  | 0.02526759 | 0.09398546 | 9.398546 | 1152.43347 | 0.09869993 | 9.869993
102.7 | 0.69285 | 7104.20264 | 0.43631 | 1152.34436 | 0.099819 | 9.9819 | 1037.3 | 0.10516 | 10.516 |  |  |  | 0.02526572 | 0.09403164 | 9.403164 | 1152.34436 | 0.0987509 | 9.87509
102.79999 | 0.69347 | 7116.28223 | 0.43688 | 1154.30371 | 0.09995 | 9.995 | 1038.9 | 0.1053 | 10.53 |  |  |  | 0.0253068 | 0.09415264 | 9.415264 | 1154.30371 | 0.09888446 | 9.888446
102.89999 | 0.694 | 7120.24023 | 0.43721 | 1154.94568 | 0.10003 | 10.003 | 1039.4 | 0.10539 | 10.539 |  |  |  | 0.02532026 | 0.09422505 | 9.422505 | 1154.94568 | 0.09896441 | 9.896441
103 | 0.69454 | 7123.84717 | 0.43787 | 1155.53076 | 0.10018 | 10.018 | 1039.8 | 0.10556 | 10.556 |  |  |  | 0.02533253 | 0.09437323 | 9.437323 | 1155.53076 | 0.09912801 | 9.912801
103.1 | 0.69501 | 7125.88281 | 0.43826 | 1155.86096 | 0.10027 | 10.027 | 1040 | 0.10566 | 10.566 |  |  |  | 0.02533945 | 0.09446086 | 9.446086 | 1155.86096 | 0.09922478 | 9.922478
103.2 | 0.69559 | 7131.74902 | 0.43857 | 1156.8125 | 0.10034 | 10.034 | 1040.7 | 0.10573 | 10.573 |  |  |  | 0.0253594 | 0.09452722 | 9.452722 | 1156.8125 | 0.09929806 | 9.929806
103.29999 | 0.69623 | 7138.53955 | 0.43901 | 1157.91394 | 0.10044 | 10.044 | 1041.6 | 0.10585 | 10.585 |  |  |  | 0.0253825 | 0.09462259 | 9.462259 | 1157.91394 | 0.09940339 | 9.940339
103.39999 | 0.69678 | 7141.47266 | 0.43945 | 1158.38977 | 0.10054 | 10.054 | 1041.9 | 0.10596 | 10.596 |  |  |  | 0.02539247 | 0.09472096 | 9.472096 | 1158.38977 | 0.09951205 | 9.951205
103.5 | 0.6972 | 7140.99902 | 0.4398 | 1158.31287 | 0.10062 | 10.062 | 1041.8 | 0.10605 | 10.605 |  |  |  | 0.02539086 | 0.0948014 | 9.48014 | 1158.31287 | 0.09960091 | 9.960091
103.6 | 0.69775 | 7144.0332 | 0.44026 | 1158.80505 | 0.10072 | 10.072 | 1042.1 | 0.10616 | 10.616 |  |  |  | 0.02540118 | 0.09490427 | 9.490427 | 1158.80505 | 0.09971456 | 9.971456
103.7 | 0.69828 | 7146.32178 | 0.44083 | 1159.17627 | 0.10085 | 10.085 | 1042.3 | 0.10631 | 10.631 |  |  |  | 0.02540896 | 0.09503288 | 9.503288 | 1159.17627 | 0.09985667 | 9.985667
103.79999 | 0.69867 | 7145.36084 | 0.44116 | 1159.02039 | 0.10093 | 10.093 | 1042 | 0.10639 | 10.639 |  |  |  | 0.02540569 | 0.09510912 | 9.510912 | 1159.02039 | 0.09994092 | 9.994092
103.89999 | 0.69908 | 7145.52783 | 0.44158 | 1159.04749 | 0.10103 | 10.103 | 1042 | 0.1065 | 10.65 |  |  |  | 0.02540626 | 0.09520507 | 9.520507 | 1159.04749 | 0.100047 | 10.0047
104 | 0.69957 | 7147.6582 | 0.44195 | 1159.39307 | 0.10111 | 10.111 | 1042.2 | 0.10659 | 10.659 |  |  |  | 0.02541351 | 0.09528806 | 9.528806 | 1159.39307 | 0.1001387 | 10.01387
104.1 | 0.7001 | 7151.78369 | 0.44246 | 1160.06226 | 0.10123 | 10.123 | 1042.6 | 0.10672 | 10.672 |  |  |  | 0.02542754 | 0.09540152 | 9.540152 | 1160.06226 | 0.1002641 | 10.02641
104.2 | 0.70064 | 7159.51416 | 0.44302 | 1161.31616 | 0.10135 | 10.135 | 1043.6 | 0.10687 | 10.687 |  |  |  | 0.02545383 | 0.09552361 | 9.552361 | 1161.31616 | 0.1003991 | 10.03991
104.29999 | 0.70118 | 7160.72705 | 0.4434 | 1161.51294 | 0.10144 | 10.144 | 1043.7 | 0.10696 | 10.696 |  |  |  | 0.02545795 | 0.09560959 | 9.560959 | 1161.51294 | 0.1004941 | 10.04941
104.39999 | 0.7016 | 7162.13037 | 0.4438 | 1161.74048 | 0.10153 | 10.153 | 1043.8 | 0.10707 | 10.707 |  |  |  | 0.02546273 | 0.09570001 | 9.570001 | 1161.74048 | 0.1005941 | 10.05941
104.5 | 0.70207 | 7165.28516 | 0.44428 | 1162.2522 | 0.10164 | 10.164 | 1044.1 | 0.10719 | 10.719 |  |  |  | 0.02547346 | 0.09580736 | 9.580736 | 1162.2522 | 0.1007128 | 10.07128
104.6 | 0.7025 | 7164.55371 | 0.44456 | 1162.13367 | 0.10171 | 10.171 | 1043.9 | 0.10726 | 10.726 |  |  |  | 0.02547097 | 0.09587198 | 9.587198 | 1162.13367 | 0.1007843 | 10.07843
104.7 | 0.70294 | 7168.0083 | 0.44496 | 1162.69397 | 0.1018 | 10.18 | 1044.3 | 0.10736 | 10.736 |  |  |  | 0.02548272 | 0.0959608 | 9.59608 | 1162.69397 | 0.1008826 | 10.08826
104.79999 | 0.7034 | 7170.54395 | 0.44553 | 1163.10522 | 0.10193 | 10.193 | 1044.6 | 0.10751 | 10.751 |  |  |  | 0.02549134 | 0.09608922 | 9.608922 | 1163.10522 | 0.1010246 | 10.10246
104.89999 | 0.70388 | 7172.55176 | 0.44572 | 1163.43091 | 0.10197 | 10.197 | 1044.8 | 0.10755 | 10.755 |  |  |  | 0.02549817 | 0.09613112 | 9.613112 | 1163.43091 | 0.101071 | 10.1071
105 | 0.70447 | 7180.39014 | 0.44621 | 1164.70239 | 0.10208 | 10.208 | 1045.8 | 0.10768 | 10.768 |  |  |  | 0.02552483 | 0.09623712 | 9.623712 | 1164.70239 | 0.1011883 | 10.11883
105.1 | 0.70505 | 7186.75244 | 0.44645 | 1165.73437 | 0.10214 | 10.214 | 1046.7 | 0.10774 | 10.774 |  |  |  | 0.02554646 | 0.09628707 | 9.628707 | 1165.73437 | 0.1012435 | 10.12435
105.2 | 0.70581 | 7197.83203 | 0.44702 | 1167.53149 | 0.10227 | 10.227 | 1048.1 | 0.10789 | 10.789 |  |  |  | 0.02558415 | 0.09640885 | 9.640885 | 1167.53149 | 0.1013783 | 10.13783
105.29999 | 0.70638 | 7200.82275 | 0.44767 | 1168.01672 | 0.10242 | 10.242 | 1048.4 | 0.10805 | 10.805 |  |  |  | 0.02559432 | 0.09655522 | 9.655522 | 1168.01672 | 0.1015403 | 10.15403
105.39999 | 0.70693 | 7200.60254 | 0.4479 | 1167.98096 | 0.10247 | 10.247 | 1048.3 | 0.10811 | 10.811 |  |  |  | 0.02559357 | 0.096608 | 9.6608 | 1167.98096 | 0.1015987 | 10.15987
105.5 | 0.70743 | 7200.67969 | 0.44846 | 1167.99341 | 0.1026 | 10.26 | 1048.2 | 0.10825 | 10.825 |  |  |  | 0.02559383 | 0.09673605 | 9.673605 | 1167.99341 | 0.1017405 | 10.17405
105.6 | 0.70785 | 7199.42578 | 0.44889 | 1167.79004 | 0.1027 | 10.27 | 1047.9 | 0.10836 | 10.836 |  |  |  | 0.02558957 | 0.09683539 | 9.683539 | 1167.79004 | 0.1018505 | 10.18505
105.7 | 0.70821 | 7199.11523 | 0.44937 | 1167.73975 | 0.10281 | 10.281 | 1047.7 | 0.10848 | 10.848 |  |  |  | 0.02558851 | 0.09694544 | 9.694544 | 1167.73975 | 0.1019723 | 10.19723
105.79999 | 0.70848 | 7194.69336 | 0.44997 | 1167.02246 | 0.10294 | 10.294 | 1046.9 | 0.10864 | 10.864 |  |  |  | 0.02557347 | 0.09708614 | 9.708614 | 1167.02246 | 0.1021281 | 10.21281
105.89999 | 0.70892 | 7195.53174 | 0.45005 | 1167.15845 | 0.10296 | 10.296 | 1047 | 0.10866 | 10.866 |  |  |  | 0.02557632 | 0.09710379 | 9.710379 | 1167.15845 | 0.1021477 | 10.21477
106 | 0.70948 | 7205.09521 | 0.4505 | 1168.70972 | 0.10307 | 10.307 | 1048.3 | 0.10877 | 10.877 |  |  |  | 0.02560885 | 0.09719929 | 9.719929 | 1168.70972 | 0.1022534 | 10.22534
106.1 | 0.70994 | 7206.53613 | 0.45094 | 1168.94336 | 0.10317 | 10.317 | 1048.3 | 0.10888 | 10.888 |  |  |  | 0.02561375 | 0.09729883 | 9.729883 | 1168.94336 | 0.1023637 | 10.23637
106.2 | 0.71046 | 7211.43262 | 0.45131 | 1169.73767 | 0.10325 | 10.325 | 1049 | 0.10898 | 10.898 |  |  |  | 0.0256304 | 0.09737966 | 9.737966 | 1169.73767 | 0.1024533 | 10.24533
106.29999 | 0.71116 | 7221.97803 | 0.45163 | 1171.44812 | 0.10332 | 10.332 | 1050.4 | 0.10906 | 10.906 |  |  |  | 0.02566626 | 0.09744466 | 9.744466 | 1171.44812 | 0.1025253 | 10.25253
106.39999 | 0.71185 | 7231.96729 | 0.45204 | 1173.06848 | 0.10342 | 10.342 | 1051.8 | 0.10917 | 10.917 |  |  |  | 0.02570024 | 0.09753068 | 9.753068 | 1173.06848 | 0.1026206 | 10.26206
106.5 | 0.71245 | 7235.58496 | 0.45265 | 1173.65527 | 0.10356 | 10.356 | 1052.1 | 0.10932 | 10.932 |  |  |  | 0.02571254 | 0.09766741 | 9.766741 | 1173.65527 | 0.1027721 | 10.27721
106.6 | 0.71296 | 7237.25928 | 0.4532 | 1173.92688 | 0.10368 | 10.368 | 1052.2 | 0.10946 | 10.946 |  |  |  | 0.02571824 | 0.09779193 | 9.779193 | 1173.92688 | 0.1029101 | 10.29101
106.7 | 0.7134 | 7236.1416 | 0.45365 | 1173.74561 | 0.10379 | 10.379 | 1051.9 | 0.10958 | 10.958 |  |  |  | 0.02571443 | 0.09789574 | 9.789574 | 1173.74561 | 0.1030252 | 10.30252
106.79999 | 0.71361 | 7228.97461 | 0.45411 | 1172.58301 | 0.10389 | 10.389 | 1050.8 | 0.10969 | 10.969 |  |  |  | 0.02569006 | 0.09800655 | 9.800655 | 1172.58301 | 0.103148 | 10.3148
106.89999 | 0.7139 | 7224.70898 | 0.45426 | 1171.89111 | 0.10393 | 10.393 | 1050.1 | 0.10973 | 10.973 |  |  |  | 0.02567555 | 0.09804418 | 9.804418 | 1171.89111 | 0.1031897 | 10.31897
107 | 0.71427 | 7225.79297 | 0.45475 | 1172.06702 | 0.10404 | 10.404 | 1050.1 | 0.10986 | 10.986 |  |  |  | 0.02567924 | 0.09815543 | 9.815543 | 1172.06702 | 0.1033131 | 10.33131
107.1 | 0.71473 | 7230.35449 | 0.45497 | 1172.80688 | 0.10409 | 10.409 | 1050.7 | 0.10991 | 10.991 |  |  |  | 0.02569475 | 0.09820221 | 9.820221 | 1172.80688 | 0.103365 | 10.3365
107.2 | 0.71528 | 7237.10938 | 0.45527 | 1173.90259 | 0.10416 | 10.416 | 1051.6 | 0.10999 | 10.999 |  |  |  | 0.02571773 | 0.09826558 | 9.826558 | 1173.90259 | 0.1034352 | 10.34352
107.29999 | 0.71601 | 7250.69727 | 0.45581 | 1176.10657 | 0.10428 | 10.428 | 1053.5 | 0.11013 | 11.013 |  |  |  | 0.02576394 | 0.09837854 | 9.837854 | 1176.10657 | 0.1035605 | 10.35605
107.39999 | 0.71668 | 7258.13916 | 0.45622 | 1177.31372 | 0.10437 | 10.437 | 1054.4 | 0.11023 | 11.023 |  |  |  | 0.02578925 | 0.09846655 | 9.846655 | 1177.31372 | 0.1036581 | 10.36581
107.5 | 0.71736 | 7264.12695 | 0.45693 | 1178.28503 | 0.10454 | 10.454 | 1055.1 | 0.11041 | 11.041 |  |  |  | 0.02580961 | 0.09862431 | 9.862431 | 1178.28503 | 0.1038331 | 10.38331
107.6 | 0.71785 | 7263.81982 | 0.45726 | 1178.23523 | 0.10461 | 10.461 | 1055 | 0.1105 | 11.05 |  |  |  | 0.02580857 | 0.09870004 | 9.870004 | 1178.23523 | 0.1039172 | 10.39172
107.7 | 0.71826 | 7261.54004 | 0.45781 | 1177.86536 | 0.10474 | 10.474 | 1054.5 | 0.11064 | 11.064 |  |  |  | 0.02580081 | 0.09882763 | 9.882763 | 1177.86536 | 0.1040587 | 10.40587
107.79999 | 0.71858 | 7260.47168 | 0.45823 | 1177.69214 | 0.10483 | 10.483 | 1054.2 | 0.11075 | 11.075 |  |  |  | 0.02579718 | 0.09892454 | 9.892454 | 1177.69214 | 0.1041663 | 10.41663
107.89999 | 0.71894 | 7256.83154 | 0.45843 | 1177.10168 | 0.10488 | 10.488 | 1053.6 | 0.1108 | 11.08 |  |  |  | 0.0257848 | 0.09897313 | 9.897313 | 1177.10168 | 0.1042202 | 10.42202
108 | 0.71944 | 7261.74365 | 0.45869 | 1177.89844 | 0.10494 | 10.494 | 1054.3 | 0.11086 | 11.086 |  |  |  | 0.02580151 | 0.09902879 | 9.902879 | 1177.89844 | 0.104282 | 10.4282
108.1 | 0.71999 | 7268.43652 | 0.4592 | 1178.98401 | 0.10506 | 10.506 | 1055.1 | 0.11099 | 11.099 |  |  |  | 0.02582427 | 0.09914025 | 9.914025 | 1178.98401 | 0.1044057 | 10.44057
108.2 | 0.72064 | 7276.61523 | 0.45966 | 1180.31067 | 0.10516 | 10.516 | 1056.2 | 0.11111 | 11.111 |  |  |  | 0.02585208 | 0.09923912 | 9.923912 | 1180.31067 | 0.1045154 | 10.45154
108.29999 | 0.72103 | 7276.50098 | 0.46049 | 1180.29211 | 0.10535 | 10.535 | 1055.9 | 0.11132 | 11.132 |  |  |  | 0.02585169 | 0.09942908 | 9.942908 | 1180.29211 | 0.1047264 | 10.47264
108.39999 | 0.72138 | 7272.1748 | 0.46064 | 1179.59045 | 0.10539 | 10.539 | 1055.3 | 0.11136 | 11.136 |  |  |  | 0.02583698 | 0.09946676 | 9.946676 | 1179.59045 | 0.1047682 | 10.47682
108.5 | 0.7219 | 7278.31689 | 0.46097 | 1180.58667 | 0.10546 | 10.546 | 1056.1 | 0.11145 | 11.145 |  |  |  | 0.02585787 | 0.09953747 | 9.953747 | 1180.58667 | 0.1048467 | 10.48467
108.6 | 0.72257 | 7287.1543 | 0.46144 | 1182.02014 | 0.10557 | 10.557 | 1057.2 | 0.11157 | 11.157 |  |  |  | 0.02588793 | 0.09963811 | 9.963811 | 1182.02014 | 0.1049585 | 10.49585
108.7 | 0.72305 | 7288.9209 | 0.46188 | 1182.30676 | 0.10567 | 10.567 | 1057.4 | 0.11168 | 11.168 |  |  |  | 0.02589393 | 0.0997374 | 9.97374 | 1182.30676 | 0.1050688 | 10.50688
108.79999 | 0.72358 | 7292.70752 | 0.46236 | 1182.9209 | 0.10578 | 10.578 | 1057.8 | 0.1118 | 11.18 |  |  |  | 0.02590681 | 0.09984426 | 9.984426 | 1182.9209 | 0.1051875 | 10.51875
108.89999 | 0.72405 | 7294.35986 | 0.46283 | 1183.18896 | 0.10589 | 10.589 | 1057.9 | 0.11192 | 11.192 |  |  |  | 0.02591243 | 0.09995049 | 9.995049 | 1183.18896 | 0.1053055 | 10.53055
109 | 0.72464 | 7299.84473 | 0.46315 | 1184.07861 | 0.10596 | 10.596 | 1058.6 | 0.112 | 11.2 |  |  |  | 0.02593108 | 0.1000194 | 10.00194 | 1184.07861 | 0.1053821 | 10.53821
109.1 | 0.72518 | 7303.80518 | 0.46358 | 1184.72107 | 0.10606 | 10.606 | 1059.1 | 0.11211 | 11.211 |  |  |  | 0.02594455 | 0.1001147 | 10.01147 | 1184.72107 | 0.105488 | 10.5488
109.2 | 0.72572 | 7307.24707 | 0.46395 | 1185.2793 | 0.10614 | 10.614 | 1059.5 | 0.11221 | 11.221 |  |  |  | 0.02595626 | 0.1001967 | 10.01967 | 1185.2793 | 0.1055791 | 10.55791
109.29999 | 0.72628 | 7310.66016 | 0.46446 | 1185.83301 | 0.10626 | 10.626 | 1059.8 | 0.11234 | 11.234 |  |  |  | 0.02596787 | 0.1003107 | 10.03107 | 1185.83301 | 0.1057058 | 10.57058
109.39999 | 0.72684 | 7315.9458 | 0.46495 | 1186.69031 | 0.10637 | 10.637 | 1060.5 | 0.11247 | 11.247 |  |  |  | 0.02598584 | 0.1004187 | 10.04187 | 1186.69031 | 0.1058258 | 10.58258
109.5 | 0.72744 | 7318.8916 | 0.4654 | 1187.16809 | 0.10647 | 10.647 | 1060.8 | 0.11258 | 11.258 |  |  |  | 0.02599586 | 0.1005193 | 10.05193 | 1187.16809 | 0.1059377 | 10.59377
109.6 | 0.72788 | 7319.00586 | 0.46575 | 1187.18665 | 0.10655 | 10.655 | 1060.7 | 0.11267 | 11.267 |  |  |  | 0.02599625 | 0.1005993 | 10.05993 | 1187.18665 | 0.1060266 | 10.60266
109.7 | 0.72841 | 7323.43799 | 0.46638 | 1187.90564 | 0.1067 | 10.67 | 1061.2 | 0.11283 | 11.283 |  |  |  | 0.02601132 | 0.10074 | 10.074 | 1187.90564 | 0.106183 | 10.6183
109.79999 | 0.72882 | 7320.68359 | 0.46652 | 1187.45886 | 0.10673 | 10.673 | 1060.7 | 0.11287 | 11.287 |  |  |  | 0.02600196 | 0.1007741 | 10.07741 | 1187.45886 | 0.106221 | 10.6221
109.89999 | 0.72941 | 7326.71191 | 0.46697 | 1188.43665 | 0.10683 | 10.683 | 1061.5 | 0.11298 | 11.298 |  |  |  | 0.02602246 | 0.1008724 | 10.08724 | 1188.43665 | 0.1063303 | 10.63303
110 | 0.72983 | 7326.80225 | 0.4675 | 1188.45129 | 0.10696 | 10.696 | 1061.3 | 0.11312 | 11.312 |  |  |  | 0.02602277 | 0.1009936 | 10.09936 | 1188.45129 | 0.1064651 | 10.64651
110.1 | 0.73033 | 7330.41602 | 0.46795 | 1189.03748 | 0.10706 | 10.706 | 1061.7 | 0.11323 | 11.323 |  |  |  | 0.02603506 | 0.1010937 | 10.10937 | 1189.03748 | 0.1065765 | 10.65765
110.2 | 0.73065 | 7327.13867 | 0.46832 | 1188.50586 | 0.10714 | 10.714 | 1061.2 | 0.11333 | 11.333 |  |  |  | 0.02602391 | 0.1011809 | 10.11809 | 1188.50586 | 0.1066735 | 10.66735
110.29999 | 0.73108 | 7328.20801 | 0.46867 | 1188.67932 | 0.10722 | 10.722 | 1061.2 | 0.11342 | 11.342 |  |  |  | 0.02602755 | 0.1012601 | 10.12601 | 1188.67932 | 0.1067616 | 10.67616
110.39999 | 0.73159 | 7333.34082 | 0.46915 | 1189.51184 | 0.10733 | 10.733 | 1061.8 | 0.11354 | 11.354 |  |  |  | 0.026045 | 0.1013659 | 10.13659 | 1189.51184 | 0.1068794 | 10.68794
110.5 | 0.73208 | 7338.01904 | 0.46942 | 1190.27075 | 0.10739 | 10.739 | 1062.4 | 0.11361 | 11.361 |  |  |  | 0.02606091 | 0.1014241 | 10.14241 | 1190.27075 | 0.1069441 | 10.69441
110.6 | 0.73271 | 7346.57959 | 0.47001 | 1191.6593 | 0.10753 | 10.753 | 1063.5 | 0.11376 | 11.376 |  |  |  | 0.02609003 | 0.1015524 | 10.15524 | 1191.6593 | 0.1070869 | 10.70869
110.7 | 0.7331 | 7345.98145 | 0.47073 | 1191.56226 | 0.10769 | 10.769 | 1063.2 | 0.11395 | 11.395 |  |  |  | 0.02608799 | 0.1017176 | 10.17176 | 1191.56226 | 0.1072707 | 10.72707
110.79999 | 0.73343 | 7343.2793 | 0.47087 | 1191.12402 | 0.10773 | 10.773 | 1062.8 | 0.11398 | 11.398 |  |  |  | 0.0260788 | 0.1017517 | 10.17517 | 1191.12402 | 0.1073087 | 10.73087
110.89999 | 0.73388 | 7345.53369 | 0.47119 | 1191.48962 | 0.1078 | 10.78 | 1063 | 0.11406 | 11.406 |  |  |  | 0.02608647 | 0.1018231 | 10.18231 | 1191.48962 | 0.1073883 | 10.73883
111 | 0.73445 | 7351.63867 | 0.47168 | 1192.47986 | 0.10791 | 10.791 | 1063.8 | 0.11419 | 11.419 |  |  |  | 0.02610723 | 0.1019305 | 10.19305 | 1192.47986 | 0.1075078 | 10.75078
111.1 | 0.73502 | 7358.40137 | 0.47207 | 1193.5769 | 0.108 | 10.8 | 1064.7 | 0.11429 | 11.429 |  |  |  | 0.02613023 | 0.1020144 | 10.20144 | 1193.5769 | 0.1076013 | 10.76013
111.2 | 0.73556 | 7362.16992 | 0.47236 | 1194.18811 | 0.10807 | 10.807 | 1065.1 | 0.11436 | 11.436 |  |  |  | 0.02614305 | 0.1020778 | 10.20778 | 1194.18811 | 0.1076719 | 10.76719
111.29999 | 0.73611 | 7365.85889 | 0.47295 | 1194.7865 | 0.1082 | 10.82 | 1065.5 | 0.11452 | 11.452 |  |  |  | 0.0261556 | 0.1022099 | 10.22099 | 1194.7865 | 0.107819 | 10.7819
111.39999 | 0.73672 | 7374.01855 | 0.4732 | 1196.11011 | 0.10826 | 10.826 | 1066.6 | 0.11458 | 11.458 |  |  |  | 0.02618335 | 0.1022608 | 10.22608 | 1196.11011 | 0.1078757 | 10.78757
111.5 | 0.73734 | 7378.40527 | 0.4738 | 1196.82166 | 0.1084 | 10.84 | 1067.1 | 0.11473 | 11.473 |  |  |  | 0.02619826 | 0.1023946 | 10.23946 | 1196.82166 | 0.1080248 | 10.80248
111.6 | 0.73787 | 7380.10254 | 0.4742 | 1197.09692 | 0.10849 | 10.849 | 1067.2 | 0.11484 | 11.484 |  |  |  | 0.02620404 | 0.1024848 | 10.24848 | 1197.09692 | 0.1081252 | 10.81252
111.7 | 0.73838 | 7382.39404 | 0.47459 | 1197.46863 | 0.10858 | 10.858 | 1067.5 | 0.11494 | 11.494 |  |  |  | 0.02621183 | 0.1025722 | 10.25722 | 1197.46863 | 0.1082227 | 10.82227
111.79999 | 0.73886 | 7382.71729 | 0.47501 | 1197.521 | 0.10867 | 10.867 | 1067.4 | 0.11504 | 11.504 |  |  |  | 0.02621293 | 0.1026681 | 10.26681 | 1197.521 | 0.1083294 | 10.83294
111.89999 | 0.73943 | 7388.2334 | 0.47555 | 1198.41577 | 0.1088 | 10.88 | 1068 | 0.11518 | 11.518 |  |  |  | 0.02623169 | 0.1027873 | 10.27873 | 1198.41577 | 0.1084623 | 10.84623
112 | 0.73983 | 7386.22852 | 0.47584 | 1198.09058 | 0.10886 | 10.886 | 1067.7 | 0.11526 | 11.526 |  |  |  | 0.02622487 | 0.1028552 | 10.28552 | 1198.09058 | 0.108538 | 10.8538
112.1 | 0.74026 | 7387.24414 | 0.47648 | 1198.25537 | 0.10901 | 10.901 | 1067.6 | 0.11542 | 11.542 |  |  |  | 0.02622833 | 0.1030008 | 10.30008 | 1198.25537 | 0.1087003 | 10.87003
112.2 | 0.74057 | 7384.37012 | 0.47679 | 1197.78918 | 0.10908 | 10.908 | 1067.1 | 0.1155 | 11.55 |  |  |  | 0.02621855 | 0.103074 | 10.3074 | 1197.78918 | 0.1087819 | 10.87819
112.29999 | 0.74104 | 7385.49072 | 0.47707 | 1197.97095 | 0.10914 | 10.914 | 1067.2 | 0.11557 | 11.557 |  |  |  | 0.02622236 | 0.1031372 | 10.31372 | 1197.97095 | 0.1088523 | 10.88523
112.39999 | 0.74156 | 7393.31738 | 0.47755 | 1199.24048 | 0.10925 | 10.925 | 1068.2 | 0.1157 | 11.57 |  |  |  | 0.02624898 | 0.1032409 | 10.32409 | 1199.24048 | 0.108968 | 10.8968
112.5 | 0.74201 | 7394.04004 | 0.47803 | 1199.35767 | 0.10936 | 10.936 | 1068.2 | 0.11582 | 11.582 |  |  |  | 0.02625144 | 0.1033501 | 10.33501 | 1199.35767 | 0.1090898 | 10.90898
112.6 | 0.74253 | 7397.07275 | 0.47827 | 1199.84961 | 0.10942 | 10.942 | 1068.6 | 0.11588 | 11.588 |  |  |  | 0.02626175 | 0.1034027 | 10.34027 | 1199.84961 | 0.1091484 | 10.91484
112.7 | 0.74307 | 7403.68115 | 0.4787 | 1200.92151 | 0.10952 | 10.952 | 1069.4 | 0.11599 | 11.599 |  |  |  | 0.02628423 | 0.1034959 | 10.34959 | 1200.92151 | 0.1092524 | 10.92524
112.79999 | 0.74364 | 7409.45703 | 0.47901 | 1201.8584 | 0.10959 | 10.959 | 1070.1 | 0.11607 | 11.607 |  |  |  | 0.02630387 | 0.1035623 | 10.35623 | 1201.8584 | 0.1093265 | 10.93265
112.89999 | 0.74443 | 7420.31592 | 0.47968 | 1203.61975 | 0.10974 | 10.974 | 1071.5 | 0.11624 | 11.624 |  |  |  | 0.0263408 | 0.1037071 | 10.37071 | 1203.61975 | 0.1094881 | 10.94881
113 | 0.74502 | 7422.92578 | 0.48002 | 1204.04309 | 0.10982 | 10.982 | 1071.8 | 0.11633 | 11.633 |  |  |  | 0.02634968 | 0.1037829 | 10.37829 | 1204.04309 | 0.1095726 | 10.95726
113.1 | 0.74553 | 7423.97363 | 0.48057 | 1204.21313 | 0.10995 | 10.995 | 1071.8 | 0.11647 | 11.647 |  |  |  | 0.02635324 | 0.1039079 | 10.39079 | 1204.21313 | 0.1097121 | 10.97121
113.2 | 0.74611 | 7427.85889 | 0.48102 | 1204.84326 | 0.11005 | 11.005 | 1072.3 | 0.11659 | 11.659 |  |  |  | 0.02636645 | 0.1040078 | 10.40078 | 1204.84326 | 0.1098236 | 10.98236
113.29999 | 0.74683 | 7434.2085 | 0.48143 | 1205.87329 | 0.11014 | 11.014 | 1073.1 | 0.11669 | 11.669 |  |  |  | 0.02638805 | 0.1040967 | 10.40967 | 1205.87329 | 0.1099228 | 10.99228
113.39999 | 0.74735 | 7434.6709 | 0.48183 | 1205.94824 | 0.11023 | 11.023 | 1073 | 0.1168 | 11.68 |  |  |  | 0.02638962 | 0.1041878 | 10.41878 | 1205.94824 | 0.1100245 | 11.00245
113.5 | 0.74783 | 7435.64893 | 0.4823 | 1206.10693 | 0.11034 | 11.034 | 1073 | 0.11692 | 11.692 |  |  |  | 0.02639295 | 0.1042946 | 10.42946 | 1206.10693 | 0.1101437 | 11.01437
113.6 | 0.7482 | 7434.55029 | 0.48288 | 1205.92871 | 0.11047 | 11.047 | 1072.7 | 0.11707 | 11.707 |  |  |  | 0.02638921 | 0.1044281 | 10.44281 | 1205.92871 | 0.1102928 | 11.02928
113.7 | 0.74867 | 7433.84619 | 0.48317 | 1205.81445 | 0.11054 | 11.054 | 1072.5 | 0.11714 | 11.714 |  |  |  | 0.02638682 | 0.104495 | 10.4495 | 1205.81445 | 0.1103675 | 11.03675
113.79999 | 0.74911 | 7435.81348 | 0.48366 | 1206.13354 | 0.11065 | 11.065 | 1072.7 | 0.11727 | 11.727 |  |  |  | 0.02639351 | 0.1046056 | 10.46056 | 1206.13354 | 0.1104909 | 11.04909
113.89999 | 0.74956 | 7436.84521 | 0.48411 | 1206.3009 | 0.11076 | 11.076 | 1072.7 | 0.11738 | 11.738 |  |  |  | 0.02639702 | 0.1047077 | 10.47077 | 1206.3009 | 0.110605 | 11.0605
114 | 0.74995 | 7436.58447 | 0.48431 | 1206.25867 | 0.1108 | 11.08 | 1072.6 | 0.11743 | 11.743 |  |  |  | 0.02639613 | 0.1047537 | 10.47537 | 1206.25867 | 0.1106564 | 11.06564
114.1 | 0.75053 | 7442.05225 | 0.48469 | 1207.14551 | 0.11089 | 11.089 | 1073.3 | 0.11753 | 11.753 |  |  |  | 0.02641472 | 0.1048363 | 10.48363 | 1207.14551 | 0.1107487 | 11.07487
114.2 | 0.7511 | 7448.65186 | 0.48535 | 1208.21606 | 0.11104 | 11.104 | 1074.1 | 0.1177 | 11.77 |  |  |  | 0.02643717 | 0.1049822 | 10.49822 | 1208.21606 | 0.1109117 | 11.09117
114.29999 | 0.75157 | 7453.12695 | 0.48577 | 1208.94189 | 0.11113 | 11.113 | 1074.6 | 0.11781 | 11.781 |  |  |  | 0.02645239 | 0.1050748 | 10.50748 | 1208.94189 | 0.1110151 | 11.10151
114.39999 | 0.75201 | 7453.07617 | 0.48629 | 1208.93372 | 0.11125 | 11.125 | 1074.4 | 0.11794 | 11.794 |  |  |  | 0.02645222 | 0.1051938 | 10.51938 | 1208.93372 | 0.1111481 | 11.11481
114.5 | 0.75239 | 7452.45117 | 0.48667 | 1208.83228 | 0.11134 | 11.134 | 1074.2 | 0.11804 | 11.804 |  |  |  | 0.02645009 | 0.1052812 | 10.52812 | 1208.83228 | 0.1112458 | 11.12458
114.6 | 0.75285 | 7454.84668 | 0.48705 | 1209.22083 | 0.11143 | 11.143 | 1074.5 | 0.11814 | 11.814 |  |  |  | 0.02645824 | 0.1053663 | 10.53663 | 1209.22083 | 0.1113409 | 11.13409
114.7 | 0.75324 | 7456.37158 | 0.48732 | 1209.46826 | 0.11149 | 11.149 | 1074.6 | 0.11821 | 11.821 |  |  |  | 0.02646342 | 0.1054268 | 10.54268 | 1209.46826 | 0.1114086 | 11.14086
114.79999 | 0.75371 | 7457.82617 | 0.48759 | 1209.70422 | 0.11155 | 11.155 | 1074.8 | 0.11828 | 11.828 |  |  |  | 0.02646837 | 0.1054875 | 10.54875 | 1209.70422 | 0.1114764 | 11.14764
114.89999 | 0.75445 | 7468.86279 | 0.48792 | 1211.49438 | 0.11163 | 11.163 | 1076.3 | 0.11836 | 11.836 |  |  |  | 0.02650591 | 0.1055544 | 10.55544 | 1211.49438 | 0.1115512 | 11.15512
115 | 0.75505 | 7476.5957 | 0.48867 | 1212.74866 | 0.1118 | 11.18 | 1077.2 | 0.11856 | 11.856 |  |  |  | 0.0265322 | 0.1057199 | 10.57199 | 1212.74866 | 0.1117363 | 11.17363
115.1 | 0.75555 | 7477.78955 | 0.48896 | 1212.94238 | 0.11186 | 11.186 | 1077.3 | 0.11863 | 11.863 |  |  |  | 0.02653626 | 0.1057854 | 10.57854 | 1212.94238 | 0.1118094 | 11.18094
115.2 | 0.75612 | 7480.47949 | 0.48941 | 1213.37866 | 0.11197 | 11.197 | 1077.5 | 0.11875 | 11.875 |  |  |  | 0.02654541 | 0.1058862 | 10.58862 | 1213.37866 | 0.1119222 | 11.19222
115.29999 | 0.75678 | 7489.78906 | 0.48987 | 1214.88879 | 0.11207 | 11.207 | 1078.7 | 0.11887 | 11.887 |  |  |  | 0.02657707 | 0.1059842 | 10.59842 | 1214.88879 | 0.1120318 | 11.20318
115.39999 | 0.75725 | 7488.85596 | 0.49033 | 1214.73743 | 0.11218 | 11.218 | 1078.5 | 0.11898 | 11.898 |  |  |  | 0.0265739 | 0.1060901 | 10.60901 | 1214.73743 | 0.1121503 | 11.21503
115.5 | 0.75768 | 7488.67529 | 0.49091 | 1214.70813 | 0.11231 | 11.231 | 1078.3 | 0.11913 | 11.913 |  |  |  | 0.02657329 | 0.106223 | 10.6223 | 1214.70813 | 0.1122989 | 11.22989
115.6 | 0.75806 | 7486.01367 | 0.49126 | 1214.27637 | 0.11239 | 11.239 | 1077.8 | 0.11922 | 11.922 |  |  |  | 0.02656423 | 0.1063051 | 10.63051 | 1214.27637 | 0.1123908 | 11.23908
115.7 | 0.75844 | 7484.72266 | 0.49157 | 1214.06689 | 0.11246 | 11.246 | 1077.5 | 0.1193 | 11.93 |  |  |  | 0.02655984 | 0.106377 | 10.6377 | 1214.06689 | 0.1124713 | 11.24713
115.79999 | 0.75895 | 7491.74512 | 0.49202 | 1215.20605 | 0.11256 | 11.256 | 1078.4 | 0.11942 | 11.942 |  |  |  | 0.02658373 | 0.1064745 | 10.64745 | 1215.20605 | 0.1125804 | 11.25804
115.89999 | 0.75937 | 7491.32764 | 0.49235 | 1215.13831 | 0.11264 | 11.264 | 1078.3 | 0.1195 | 11.95 |  |  |  | 0.02658231 | 0.1065503 | 10.65503 | 1215.13831 | 0.1126653 | 11.26653
116 | 0.75993 | 7496.50439 | 0.49281 | 1215.97803 | 0.11275 | 11.275 | 1078.9 | 0.11962 | 11.962 |  |  |  | 0.02659991 | 0.1066515 | 10.66515 | 1215.97803 | 0.1127785 | 11.27785
116.1 | 0.76047 | 7500.24854 | 0.49302 | 1216.58533 | 0.11279 | 11.279 | 1079.4 | 0.11968 | 11.968 |  |  |  | 0.02661265 | 0.1066967 | 10.66967 | 1216.58533 | 0.1128291 | 11.28291
116.2 | 0.76109 | 7507.70654 | 0.49359 | 1217.79504 | 0.11292 | 11.292 | 1080.3 | 0.11982 | 11.982 |  |  |  | 0.02663801 | 0.1068212 | 10.68212 | 1217.79504 | 0.1129685 | 11.29685
116.29999 | 0.76166 | 7511.33594 | 0.49398 | 1218.38379 | 0.11301 | 11.301 | 1080.7 | 0.11993 | 11.993 |  |  |  | 0.02665035 | 0.1069076 | 10.69076 | 1218.38379 | 0.1130653 | 11.30653
116.39999 | 0.76215 | 7513.94775 | 0.49455 | 1218.80737 | 0.11314 | 11.314 | 1080.9 | 0.12007 | 12.007 |  |  |  | 0.02665924 | 0.107036 | 10.7036 | 1218.80737 | 0.113209 | 11.3209
116.5 | 0.76254 | 7510.84033 | 0.49485 | 1218.30334 | 0.11321 | 11.321 | 1080.4 | 0.12015 | 12.015 |  |  |  | 0.02664867 | 0.107107 | 10.7107 | 1218.30334 | 0.1132886 | 11.32886
116.6 | 0.76318 | 7519.70215 | 0.49538 | 1219.74084 | 0.11333 | 11.333 | 1081.5 | 0.12029 | 12.029 |  |  |  | 0.02667881 | 0.1072214 | 10.72214 | 1219.74084 | 0.1134167 | 11.34167
116.7 | 0.76367 | 7522.76221 | 0.49587 | 1220.23718 | 0.11345 | 11.345 | 1081.8 | 0.12041 | 12.041 |  |  |  | 0.02668921 | 0.1073311 | 10.73311 | 1220.23718 | 0.1135396 | 11.35396
116.79999 | 0.76398 | 7517.87012 | 0.4964 | 1219.4436 | 0.11357 | 11.357 | 1081 | 0.12055 | 12.055 |  |  |  | 0.02667258 | 0.1074562 | 10.74562 | 1219.4436 | 0.1136796 | 11.36796
116.89999 | 0.76445 | 7518.50635 | 0.49638 | 1219.54687 | 0.11356 | 11.356 | 1081.1 | 0.12054 | 12.054 |  |  |  | 0.02667474 | 0.1074511 | 10.74511 | 1219.54687 | 0.113674 | 11.3674
117 | 0.76515 | 7531.43799 | 0.49701 | 1221.64441 | 0.11371 | 11.371 | 1082.7 | 0.12071 | 12.071 |  |  |  | 0.02671872 | 0.1075852 | 10.75852 | 1221.64441 | 0.1138242 | 11.38242
117.1 | 0.76574 | 7536.56152 | 0.49755 | 1222.47546 | 0.11383 | 11.383 | 1083.3 | 0.12085 | 12.085 |  |  |  | 0.02673614 | 0.1077047 | 10.77047 | 1222.47546 | 0.1139581 | 11.39581
117.2 | 0.76616 | 7533.99561 | 0.49782 | 1222.05933 | 0.11389 | 11.389 | 1082.9 | 0.12092 | 12.092 |  |  |  | 0.02672742 | 0.1077685 | 10.77685 | 1222.05933 | 0.1140296 | 11.40296
117.29999 | 0.76679 | 7542.33789 | 0.49821 | 1223.41248 | 0.11398 | 11.398 | 1084 | 0.12102 | 12.102 |  |  |  | 0.02675579 | 0.1078512 | 10.78512 | 1223.41248 | 0.1141223 | 11.41223
117.39999 | 0.7674 | 7546.40527 | 0.49875 | 1224.07227 | 0.1141 | 11.41 | 1084.4 | 0.12116 | 12.116 |  |  |  | 0.02676962 | 0.1079716 | 10.79716 | 1224.07227 | 0.1142573 | 11.42573
117.5 | 0.76806 | 7553.58301 | 0.49905 | 1225.23645 | 0.11417 | 11.417 | 1085.3 | 0.12123 | 12.123 |  |  |  | 0.02679403 | 0.1080346 | 10.80346 | 1225.23645 | 0.1143279 | 11.43279
117.6 | 0.76857 | 7554.22266 | 0.4996 | 1225.34021 | 0.1143 | 11.43 | 1085.3 | 0.12138 | 12.138 |  |  |  | 0.02679621 | 0.1081599 | 10.81599 | 1225.34021 | 0.1144684 | 11.44684
117.7 | 0.76912 | 7557.58154 | 0.50016 | 1225.88513 | 0.11443 | 11.443 | 1085.6 | 0.12152 | 12.152 |  |  |  | 0.02680763 | 0.1082854 | 10.82854 | 1225.88513 | 0.1146092 | 11.46092
117.79999 | 0.76954 | 7555.54834 | 0.50061 | 1225.5553 | 0.11453 | 11.453 | 1085.2 | 0.12164 | 12.164 |  |  |  | 0.02680072 | 0.1083899 | 10.83899 | 1225.5553 | 0.1147264 | 11.47264
117.89999 | 0.76998 | 7556.34229 | 0.50085 | 1225.68408 | 0.11458 | 11.458 | 1085.2 | 0.1217 | 12.17 |  |  |  | 0.02680342 | 0.1084442 | 10.84442 | 1225.68408 | 0.1147873 | 11.47873
118 | 0.77043 | 7558.24658 | 0.50133 | 1225.99292 | 0.11469 | 11.469 | 1085.4 | 0.12182 | 12.182 |  |  |  | 0.02680989 | 0.1085526 | 10.85526 | 1225.99292 | 0.1149088 | 11.49088
118.1 | 0.77077 | 7555.8833 | 0.5018 | 1225.60962 | 0.1148 | 11.48 | 1084.9 | 0.12194 | 12.194 |  |  |  | 0.02680186 | 0.1086619 | 10.86619 | 1225.60962 | 0.1150315 | 11.50315
118.2 | 0.77114 | 7555.09521 | 0.50225 | 1225.48181 | 0.1149 | 11.49 | 1084.7 | 0.12206 | 12.206 |  |  |  | 0.02679918 | 0.1087655 | 10.87655 | 1225.48181 | 0.1151477 | 11.51477
118.29999 | 0.77159 | 7557.55566 | 0.50249 | 1225.88086 | 0.11496 | 11.496 | 1085 | 0.12212 | 12.212 |  |  |  | 0.02680754 | 0.1088185 | 10.88185 | 1225.88086 | 0.1152071 | 11.52071
118.39999 | 0.77198 | 7559.70459 | 0.5031 | 1226.22949 | 0.1151 | 11.51 | 1085.1 | 0.12228 | 12.228 |  |  |  | 0.02681485 | 0.1089563 | 10.89563 | 1226.22949 | 0.1153618 | 11.53618
118.5 | 0.77252 | 7564.87012 | 0.50336 | 1227.06738 | 0.11516 | 11.516 | 1085.8 | 0.12235 | 12.235 |  |  |  | 0.02683242 | 0.1090118 | 10.90118 | 1227.06738 | 0.1154241 | 11.54241
118.6 | 0.77312 | 7574.34619 | 0.5037 | 1228.60437 | 0.11524 | 11.524 | 1087 | 0.12244 | 12.244 |  |  |  | 0.02686465 | 0.1090822 | 10.90822 | 1228.60437 | 0.1155031 | 11.55031
118.7 | 0.77366 | 7578.71533 | 0.50427 | 1229.31311 | 0.11537 | 11.537 | 1087.5 | 0.12258 | 12.258 |  |  |  | 0.02687951 | 0.1092092 | 10.92092 | 1229.31311 | 0.1156457 | 11.56457
118.79999 | 0.77423 | 7584.17578 | 0.50462 | 1230.19885 | 0.11545 | 11.545 | 1088.2 | 0.12267 | 12.267 |  |  |  | 0.02689808 | 0.109285 | 10.9285 | 1230.19885 | 0.1157308 | 11.57308
118.89999 | 0.77485 | 7589.88232 | 0.50516 | 1231.12451 | 0.11557 | 11.557 | 1088.8 | 0.12281 | 12.281 |  |  |  | 0.02691749 | 0.1094041 | 10.94041 | 1231.12451 | 0.1158645 | 11.58645
119 | 0.77528 | 7590.91602 | 0.5056 | 1231.29211 | 0.11567 | 11.567 | 1088.9 | 0.12293 | 12.293 |  |  |  | 0.026921 | 0.109504 | 10.9504 | 1231.29211 | 0.1159766 | 11.59766
119.1 | 0.77567 | 7589.63916 | 0.50604 | 1231.08496 | 0.11577 | 11.577 | 1088.6 | 0.12304 | 12.304 |  |  |  | 0.02691666 | 0.1096056 | 10.96056 | 1231.08496 | 0.1160908 | 11.60908
119.2 | 0.77614 | 7591.00049 | 0.50628 | 1231.30579 | 0.11583 | 11.583 | 1088.7 | 0.1231 | 12.31 |  |  |  | 0.02692129 | 0.1096594 | 10.96594 | 1231.30579 | 0.1161512 | 11.61512
119.29999 | 0.77676 | 7597.95801 | 0.50665 | 1232.43445 | 0.11591 | 11.591 | 1089.6 | 0.1232 | 12.32 |  |  |  | 0.02694495 | 0.1097387 | 10.97387 | 1232.43445 | 0.1162402 | 11.62402
119.39999 | 0.77735 | 7604.41943 | 0.50716 | 1233.48242 | 0.11603 | 11.603 | 1090.4 | 0.12333 | 12.333 |  |  |  | 0.02696693 | 0.1098503 | 10.98503 | 1233.48242 | 0.1163656 | 11.63656
119.5 | 0.77788 | 7607.64697 | 0.50758 | 1234.00598 | 0.11612 | 11.612 | 1090.7 | 0.12344 | 12.344 |  |  |  | 0.0269779 | 0.1099439 | 10.99439 | 1234.00598 | 0.1164708 | 11.64708
119.6 | 0.77843 | 7609.13818 | 0.50812 | 1234.24792 | 0.11625 | 11.625 | 1090.8 | 0.12358 | 12.358 |  |  |  | 0.02698297 | 0.1100663 | 11.00663 | 1234.24792 | 0.1166083 | 11.66083
119.7 | 0.77891 | 7612.64746 | 0.50844 | 1234.81714 | 0.11632 | 11.632 | 1091.2 | 0.12366 | 12.366 |  |  |  | 0.02699491 | 0.1101367 | 11.01367 | 1234.81714 | 0.1166875 | 11.66875
119.79999 | 0.77946 | 7614.63086 | 0.50894 | 1235.13879 | 0.11644 | 11.644 | 1091.3 | 0.12379 | 12.379 |  |  |  | 0.02700165 | 0.1102496 | 11.02496 | 1235.13879 | 0.1168143 | 11.68143
119.89999 | 0.77986 | 7614.28076 | 0.50964 | 1235.08203 | 0.1166 | 11.66 | 1091.1 | 0.12397 | 12.397 |  |  |  | 0.02700046 | 0.11041 | 11.041 | 1235.08203 | 0.1169946 | 11.69946
120 | 0.78009 | 7607.83545 | 0.50998 | 1234.03662 | 0.11667 | 11.667 | 1090.1 | 0.12406 | 12.406 |  |  |  | 0.02697854 | 0.1104928 | 11.04928 | 1234.03662 | 0.1170876 | 11.70876
120.1 | 0.78044 | 7607.0791 | 0.51021 | 1233.91394 | 0.11673 | 11.673 | 1089.9 | 0.12412 | 12.412 |  |  |  | 0.02697597 | 0.110546 | 11.0546 | 1233.91394 | 0.1171475 | 11.71475
120.2 | 0.78084 | 7611.69482 | 0.51074 | 1234.6626 | 0.11685 | 11.685 | 1090.4 | 0.12426 | 12.426 |  |  |  | 0.02699167 | 0.1106636 | 11.06636 | 1234.6626 | 0.1172797 | 11.72797
120.29999 | 0.78125 | 7612.41602 | 0.51085 | 1234.77954 | 0.11687 | 11.687 | 1090.5 | 0.12429 | 12.429 |  |  |  | 0.02699412 | 0.1106882 | 11.06882 | 1234.77954 | 0.1173074 | 11.73074
120.39999 | 0.78184 | 7622.34619 | 0.51151 | 1236.39026 | 0.11702 | 11.702 | 1091.7 | 0.12446 | 12.446 |  |  |  | 0.02702789 | 0.1108315 | 11.08315 | 1236.39026 | 0.1174685 | 11.74685
120.5 | 0.78232 | 7623.5249 | 0.51177 | 1236.58154 | 0.11708 | 11.708 | 1091.8 | 0.12452 | 12.452 |  |  |  | 0.0270319 | 0.11089 | 11.089 | 1236.58154 | 0.1175344 | 11.75344
120.6 | 0.78299 | 7634.11816 | 0.51201 | 1238.2998 | 0.11714 | 11.714 | 1093.2 | 0.12459 | 12.459 |  |  |  | 0.02706793 | 0.1109367 | 11.09367 | 1238.2998 | 0.1175869 | 11.75869
120.7 | 0.78378 | 7647.06494 | 0.5126 | 1240.39978 | 0.11727 | 11.727 | 1094.9 | 0.12474 | 12.474 |  |  |  | 0.02711196 | 0.1110616 | 11.10616 | 1240.39978 | 0.1177273 | 11.77273
120.79999 | 0.78453 | 7655.41455 | 0.51301 | 1241.75415 | 0.11737 | 11.737 | 1096 | 0.12485 | 12.485 |  |  |  | 0.02714036 | 0.1111489 | 11.11489 | 1241.75415 | 0.1178256 | 11.78256
120.89999 | 0.78524 | 7660.05908 | 0.51362 | 1242.50757 | 0.11751 | 11.751 | 1096.5 | 0.125 | 12.5 |  |  |  | 0.02715615 | 0.1112848 | 11.12848 | 1242.50757 | 0.1179785 | 11.79785
121 | 0.78557 | 7653.96387 | 0.51412 | 1241.51892 | 0.11762 | 11.762 | 1095.5 | 0.12513 | 12.513 |  |  |  | 0.02713542 | 0.111404 | 11.1404 | 1241.51892 | 0.1181125 | 11.81125
121.1 | 0.78607 | 7653.28564 | 0.51444 | 1241.40881 | 0.11769 | 11.769 | 1095.3 | 0.12522 | 12.522 |  |  |  | 0.02713312 | 0.1114777 | 11.14777 | 1241.40881 | 0.1181955 | 11.81955
121.2 | 0.78658 | 7656.56934 | 0.51487 | 1241.94153 | 0.11779 | 11.779 | 1095.7 | 0.12533 | 12.533 |  |  |  | 0.02714428 | 0.1115735 | 11.15735 | 1241.94153 | 0.1183034 | 11.83034
121.29999 | 0.78699 | 7656.87695 | 0.51543 | 1241.99146 | 0.11792 | 11.792 | 1095.5 | 0.12547 | 12.547 |  |  |  | 0.02714533 | 0.1117014 | 11.17014 | 1241.99146 | 0.1184473 | 11.84473
121.39999 | 0.7873 | 7652.88574 | 0.51571 | 1241.34399 | 0.11798 | 11.798 | 1094.9 | 0.12555 | 12.555 |  |  |  | 0.02713176 | 0.1117685 | 11.17685 | 1241.34399 | 0.1185229 | 11.85229
121.5 | 0.78769 | 7651.93652 | 0.51604 | 1241.19006 | 0.11806 | 11.806 | 1094.7 | 0.12563 | 12.563 |  |  |  | 0.02712853 | 0.1118448 | 11.18448 | 1241.19006 | 0.1186087 | 11.86087
121.6 | 0.78821 | 7657.10449 | 0.51641 | 1242.02832 | 0.11814 | 11.814 | 1095.3 | 0.12573 | 12.573 |  |  |  | 0.0271461 | 0.1119254 | 11.19254 | 1242.02832 | 0.1186995 | 11.86995
121.7 | 0.78884 | 7665.16113 | 0.51689 | 1243.33508 | 0.11825 | 11.825 | 1096.3 | 0.12585 | 12.585 |  |  |  | 0.0271735 | 0.1120289 | 11.20289 | 1243.33508 | 0.1188161 | 11.88161
121.79999 | 0.78941 | 7671.41602 | 0.51755 | 1244.34973 | 0.11841 | 11.841 | 1097 | 0.12602 | 12.602 |  |  |  | 0.02719478 | 0.112175 | 11.2175 | 1244.34973 | 0.1189807 | 11.89807
121.89999 | 0.78979 | 7669.8833 | 0.51779 | 1244.10107 | 0.11846 | 11.846 | 1096.7 | 0.12609 | 12.609 |  |  |  | 0.02718956 | 0.1122311 | 11.22311 | 1244.10107 | 0.1190439 | 11.90439
122 | 0.7903 | 7671.63232 | 0.51831 | 1244.38477 | 0.11858 | 11.858 | 1096.8 | 0.12622 | 12.622 |  |  |  | 0.02719551 | 0.1123487 | 11.23487 | 1244.38477 | 0.1191763 | 11.91763
122.1 | 0.79073 | 7672.90918 | 0.51875 | 1244.59192 | 0.11868 | 11.868 | 1096.9 | 0.12633 | 12.633 |  |  |  | 0.02719985 | 0.1124484 | 11.24484 | 1244.59192 | 0.1192886 | 11.92886
122.2 | 0.79123 | 7677.75195 | 0.51911 | 1245.37744 | 0.11876 | 11.876 | 1097.5 | 0.12643 | 12.643 |  |  |  | 0.02721632 | 0.112527 | 11.2527 | 1245.37744 | 0.1193772 | 11.93772
122.29999 | 0.79177 | 7683.14111 | 0.51957 | 1246.25159 | 0.11887 | 11.887 | 1098.1 | 0.12655 | 12.655 |  |  |  | 0.02723465 | 0.112628 | 11.2628 | 1246.25159 | 0.119491 | 11.9491
122.39999 | 0.79223 | 7685.64209 | 0.52006 | 1246.65723 | 0.11898 | 11.898 | 1098.3 | 0.12667 | 12.667 |  |  |  | 0.02724316 | 0.1127382 | 11.27382 | 1246.65723 | 0.1196151 | 11.96151
122.5 | 0.79256 | 7683.70605 | 0.52036 | 1246.34326 | 0.11905 | 11.905 | 1098 | 0.12675 | 12.675 |  |  |  | 0.02723657 | 0.1128083 | 11.28083 | 1246.34326 | 0.1196942 | 11.96942
122.6 | 0.793 | 7684.74463 | 0.52084 | 1246.51172 | 0.11916 | 11.916 | 1098 | 0.12688 | 12.688 |  |  |  | 0.02724011 | 0.1129173 | 11.29173 | 1246.51172 | 0.1198171 | 11.98171
122.7 | 0.79346 | 7690.0083 | 0.52113 | 1247.36548 | 0.11922 | 11.922 | 1098.6 | 0.12695 | 12.695 |  |  |  | 0.02725801 | 0.1129795 | 11.29795 | 1247.36548 | 0.1198872 | 11.98872
122.79999 | 0.79415 | 7699.72803 | 0.52142 | 1248.94214 | 0.11929 | 11.929 | 1100 | 0.12703 | 12.703 |  |  |  | 0.02729106 | 0.1130383 | 11.30383 | 1248.94214 | 0.1199535 | 11.99535
122.89999 | 0.79496 | 7712.51904 | 0.52187 | 1251.01685 | 0.11939 | 11.939 | 1101.7 | 0.12714 | 12.714 |  |  |  | 0.02733457 | 0.1131313 | 11.31313 | 1251.01685 | 0.1200583 | 12.00583
123 | 0.79575 | 7722.13428 | 0.52238 | 1252.57654 | 0.11951 | 11.951 | 1102.9 | 0.12728 | 12.728 |  |  |  | 0.02736727 | 0.1132405 | 11.32405 | 1252.57654 | 0.1201815 | 12.01815
123.1 | 0.79641 | 7724.36816 | 0.52292 | 1252.93884 | 0.11963 | 11.963 | 1103 | 0.12742 | 12.742 |  |  |  | 0.02737486 | 0.1133623 | 11.33623 | 1252.93884 | 0.1203188 | 12.03188
123.2 | 0.79689 | 7724.86865 | 0.52359 | 1253.02002 | 0.11979 | 11.979 | 1102.9 | 0.12759 | 12.759 |  |  |  | 0.02737657 | 0.1135152 | 11.35152 | 1253.02002 | 0.1204913 | 12.04913
123.29999 | 0.79724 | 7717.13867 | 0.52389 | 1251.76624 | 0.11986 | 11.986 | 1101.7 | 0.12767 | 12.767 |  |  |  | 0.02735028 | 0.1135898 | 11.35898 | 1251.76624 | 0.1205755 | 12.05755
123.39999 | 0.79757 | 7716.31396 | 0.52427 | 1251.63245 | 0.11994 | 11.994 | 1101.5 | 0.12777 | 12.777 |  |  |  | 0.02734747 | 0.1136774 | 11.36774 | 1251.63245 | 0.1206743 | 12.06743
123.5 | 0.79793 | 7711.58691 | 0.52466 | 1250.86572 | 0.12003 | 12.003 | 1100.7 | 0.12787 | 12.787 |  |  |  | 0.0273314 | 0.1137703 | 11.37703 | 1250.86572 | 0.1207791 | 12.07791
123.6 | 0.79842 | 7715.93066 | 0.52496 | 1251.57031 | 0.1201 | 12.01 | 1101.3 | 0.12795 | 12.795 |  |  |  | 0.02734617 | 0.1138355 | 11.38355 | 1251.57031 | 0.1208527 | 12.08527
123.7 | 0.79892 | 7721.59082 | 0.52547 | 1252.4884 | 0.12022 | 12.022 | 1101.9 | 0.12808 | 12.808 |  |  |  | 0.02736542 | 0.1139478 | 11.39478 | 1252.4884 | 0.1209794 | 12.09794
123.79999 | 0.79938 | 7721.35889 | 0.52584 | 1252.45081 | 0.1203 | 12.03 | 1101.8 | 0.12818 | 12.818 |  |  |  | 0.02736463 | 0.1140326 | 11.40326 | 1252.45081 | 0.1210752 | 12.10752
123.89999 | 0.79991 | 7728.17529 | 0.52635 | 1253.5564 | 0.12042 | 12.042 | 1102.6 | 0.12831 | 12.831 |  |  |  | 0.02738781 | 0.114144 | 11.4144 | 1253.5564 | 0.1212009 | 12.12009
124 | 0.80035 | 7728.43018 | 0.52669 | 1253.59778 | 0.1205 | 12.05 | 1102.5 | 0.1284 | 12.84 |  |  |  | 0.02738868 | 0.1142216 | 11.42216 | 1253.59778 | 0.1212884 | 12.12884
124.1 | 0.80097 | 7738.68848 | 0.5271 | 1255.26172 | 0.12059 | 12.059 | 1103.9 | 0.1285 | 12.85 |  |  |  | 0.02742357 | 0.1143074 | 11.43074 | 1255.26172 | 0.1213853 | 12.13853
124.2 | 0.80169 | 7748.62891 | 0.52761 | 1256.87415 | 0.12071 | 12.071 | 1105.2 | 0.12864 | 12.864 |  |  |  | 0.02745737 | 0.1144163 | 11.44163 | 1256.87415 | 0.1215083 | 12.15083
124.29999 | 0.8022 | 7749.23047 | 0.52795 | 1256.97168 | 0.12078 | 12.078 | 1105.1 | 0.12873 | 12.873 |  |  |  | 0.02745942 | 0.1144936 | 11.44936 | 1256.97168 | 0.1215956 | 12.15956
124.39999 | 0.80261 | 7748.95508 | 0.52856 | 1256.927 | 0.12092 | 12.092 | 1104.9 | 0.12888 | 12.888 |  |  |  | 0.02745848 | 0.1146334 | 11.46334 | 1256.927 | 0.1217535 | 12.17535
124.5 | 0.80301 | 7745.60205 | 0.52882 | 1256.38318 | 0.12098 | 12.098 | 1104.4 | 0.12895 | 12.895 |  |  |  | 0.02744708 | 0.1146955 | 11.46955 | 1256.38318 | 0.1218236 | 12.18236
124.6 | 0.80357 | 7751.50342 | 0.52928 | 1257.34033 | 0.12109 | 12.109 | 1105.1 | 0.12907 | 12.907 |  |  |  | 0.02746715 | 0.1147961 | 11.47961 | 1257.34033 | 0.1219373 | 12.19373
124.7 | 0.80405 | 7755.11182 | 0.52951 | 1257.92566 | 0.12114 | 12.114 | 1105.5 | 0.12913 | 12.913 |  |  |  | 0.02747942 | 0.1148459 | 11.48459 | 1257.92566 | 0.1219936 | 12.19936
124.79999 | 0.80465 | 7761.57861 | 0.5302 | 1258.97461 | 0.1213 | 12.13 | 1106.3 | 0.12931 | 12.931 |  |  |  | 0.02750141 | 0.1149987 | 11.49987 | 1258.97461 | 0.1221662 | 12.21662
124.89999 | 0.8051 | 7762.57715 | 0.53051 | 1259.1366 | 0.12137 | 12.137 | 1106.3 | 0.12939 | 12.939 |  |  |  | 0.02750481 | 0.1150689 | 11.50689 | 1259.1366 | 0.1222455 | 12.22455
125 | 0.80574 | 7771.13867 | 0.53093 | 1260.52539 | 0.12147 | 12.147 | 1107.4 | 0.1295 | 12.95 |  |  |  | 0.02753393 | 0.1151583 | 11.51583 | 1260.52539 | 0.1223465 | 12.23465
125.1 | 0.80625 | 7773.58838 | 0.53155 | 1260.92273 | 0.12161 | 12.161 | 1107.6 | 0.12966 | 12.966 |  |  |  | 0.02754226 | 0.1152982 | 11.52982 | 1260.92273 | 0.1225047 | 12.25047
125.2 | 0.80671 | 7772.28711 | 0.53174 | 1260.71167 | 0.12165 | 12.165 | 1107.3 | 0.12971 | 12.971 |  |  |  | 0.02753783 | 0.1153427 | 11.53427 | 1260.71167 | 0.1225549 | 12.25549
125.29999 | 0.80721 | 7774.53857 | 0.53216 | 1261.07678 | 0.12175 | 12.175 | 1107.5 | 0.12982 | 12.982 |  |  |  | 0.02754549 | 0.115437 | 11.5437 | 1261.07678 | 0.1226616 | 12.26616
125.39999 | 0.8077 | 7777.45117 | 0.53254 | 1261.54932 | 0.12183 | 12.183 | 1107.8 | 0.12992 | 12.992 |  |  |  | 0.0275554 | 0.1155217 | 11.55217 | 1261.54932 | 0.1227573 | 12.27573
125.5 | 0.80831 | 7784.83887 | 0.53317 | 1262.74756 | 0.12198 | 12.198 | 1108.7 | 0.13008 | 13.008 |  |  |  | 0.02758052 | 0.1156601 | 11.56601 | 1262.74756 | 0.1229138 | 12.29138
125.6 | 0.80871 | 7782.05029 | 0.53355 | 1262.29529 | 0.12207 | 12.207 | 1108.2 | 0.13018 | 13.018 |  |  |  | 0.02757104 | 0.1157492 | 11.57492 | 1262.29529 | 0.1230145 | 12.30145
125.7 | 0.80905 | 7781.81104 | 0.53395 | 1262.25647 | 0.12216 | 12.216 | 1108.1 | 0.13029 | 13.029 |  |  |  | 0.02757022 | 0.1158409 | 11.58409 | 1262.25647 | 0.1231182 | 12.31182
125.79999 | 0.80951 | 7782.83105 | 0.5344 | 1262.42187 | 0.12226 | 12.226 | 1108.1 | 0.13041 | 13.041 |  |  |  | 0.02757369 | 0.115943 | 11.5943 | 1262.42187 | 0.1232337 | 12.32337
125.89999 | 0.81001 | 7787.27246 | 0.5346 | 1263.14233 | 0.12231 | 12.231 | 1108.7 | 0.13046 | 13.046 |  |  |  | 0.0275888 | 0.1159853 | 11.59853 | 1263.14233 | 0.1232816 | 12.32816
126 | 0.81067 | 7795.58057 | 0.53512 | 1264.48999 | 0.12242 | 12.242 | 1109.7 | 0.13059 | 13.059 |  |  |  | 0.02761705 | 0.1160978 | 11.60978 | 1264.48999 | 0.1234089 | 12.34089
126.1 | 0.81123 | 7801.43701 | 0.53557 | 1265.43994 | 0.12253 | 12.253 | 1110.4 | 0.13071 | 13.071 |  |  |  | 0.02763697 | 0.1161962 | 11.61962 | 1265.43994 | 0.1235202 | 12.35202
126.2 | 0.81163 | 7800.83643 | 0.53607 | 1265.34253 | 0.12264 | 12.264 | 1110.2 | 0.13084 | 13.084 |  |  |  | 0.02763493 | 0.116311 | 11.6311 | 1265.34253 | 0.1236501 | 12.36501
126.29999 | 0.81219 | 7805.24951 | 0.53625 | 1266.05835 | 0.12268 | 12.268 | 1110.7 | 0.13089 | 13.089 |  |  |  | 0.02764994 | 0.1163488 | 11.63488 | 1266.05835 | 0.1236928 | 12.36928
126.39999 | 0.81264 | 7804.56396 | 0.53677 | 1265.94714 | 0.1228 | 12.28 | 1110.5 | 0.13102 | 13.102 |  |  |  | 0.02764761 | 0.1164683 | 11.64683 | 1265.94714 | 0.1238281 | 12.38281
126.5 | 0.8132 | 7812.10352 | 0.53724 | 1267.17004 | 0.12291 | 12.291 | 1111.4 | 0.13115 | 13.115 |  |  |  | 0.02767325 | 0.1165699 | 11.65699 | 1267.17004 | 0.1239431 | 12.39431
126.6 | 0.81372 | 7813.95459 | 0.53778 | 1267.47034 | 0.12303 | 12.303 | 1111.5 | 0.13129 | 13.129 |  |  |  | 0.02767954 | 0.116692 | 11.6692 | 1267.47034 | 0.1240813 | 12.40813
126.7 | 0.81417 | 7815.73828 | 0.53801 | 1267.75964 | 0.12309 | 12.309 | 1111.7 | 0.13135 | 13.135 |  |  |  | 0.02768561 | 0.1167432 | 11.67432 | 1267.75964 | 0.1241393 | 12.41393
126.79999 | 0.81464 | 7819.3584 | 0.53874 | 1268.3468 | 0.12325 | 12.325 | 1112 | 0.13154 | 13.154 |  |  |  | 0.02769792 | 0.1169074 | 11.69074 | 1268.3468 | 0.1243252 | 12.43252
126.89999 | 0.81499 | 7814.79199 | 0.53891 | 1267.6062 | 0.12329 | 12.329 | 1111.3 | 0.13158 | 13.158 |  |  |  | 0.02768239 | 0.1169499 | 11.69499 | 1267.6062 | 0.1243733 | 12.43733
127 | 0.81555 | 7822.12354 | 0.5394 | 1268.79541 | 0.1234 | 12.34 | 1112.2 | 0.13171 | 13.171 |  |  |  | 0.02770732 | 0.1170563 | 11.70563 | 1268.79541 | 0.1244938 | 12.44938
127.1 | 0.81606 | 7825.86377 | 0.53963 | 1269.4021 | 0.12346 | 12.346 | 1112.7 | 0.13177 | 13.177 |  |  |  | 0.02772004 | 0.117106 | 11.7106 | 1269.4021 | 0.1245501 | 12.45501
127.2 | 0.81671 | 7834.01611 | 0.54013 | 1270.72449 | 0.12357 | 12.357 | 1113.7 | 0.1319 | 13.19 |  |  |  | 0.02774777 | 0.117214 | 11.7214 | 1270.72449 | 0.1246725 | 12.46725
127.29999 | 0.81736 | 7842.27734 | 0.54085 | 1272.06445 | 0.12374 | 12.374 | 1114.7 | 0.13209 | 13.209 |  |  |  | 0.02777587 | 0.1173723 | 11.73723 | 1272.06445 | 0.1248518 | 12.48518
127.39999 | 0.81787 | 7841.77344 | 0.54121 | 1271.98267 | 0.12382 | 12.382 | 1114.5 | 0.13218 | 13.218 |  |  |  | 0.02777415 | 0.117455 | 11.7455 | 1271.98267 | 0.1249455 | 12.49455
127.5 | 0.81844 | 7846.20361 | 0.54142 | 1272.70129 | 0.12387 | 12.387 | 1115.1 | 0.13224 | 13.224 |  |  |  | 0.02778922 | 0.1174996 | 11.74996 | 1272.70129 | 0.1249961 | 12.49961
127.6 | 0.819 | 7851.20557 | 0.54217 | 1273.5127 | 0.12404 | 12.404 | 1115.5 | 0.13243 | 13.243 |  |  |  | 0.02780623 | 0.1176673 | 11.76673 | 1273.5127 | 0.1251861 | 12.51861
127.7 | 0.81937 | 7846.15625 | 0.54257 | 1272.6936 | 0.12413 | 12.413 | 1114.7 | 0.13254 | 13.254 |  |  |  | 0.02778906 | 0.1177627 | 11.77627 | 1272.6936 | 0.1252942 | 12.52942
127.79999 | 0.81973 | 7844.92578 | 0.5428 | 1272.49402 | 0.12418 | 12.418 | 1114.5 | 0.1326 | 13.26 |  |  |  | 0.02778487 | 0.1178163 | 11.78163 | 1272.49402 | 0.125355 | 12.5355
127.89999 | 0.82017 | 7844.76855 | 0.54337 | 1272.46851 | 0.12431 | 12.431 | 1114.3 | 0.13275 | 13.275 |  |  |  | 0.02778434 | 0.1179468 | 11.79468 | 1272.46851 | 0.1255029 | 12.55029
128 | 0.82054 | 7846.55859 | 0.54375 | 1272.75891 | 0.1244 | 12.44 | 1114.4 | 0.13285 | 13.285 |  |  |  | 0.02779043 | 0.1180324 | 11.80324 | 1272.75891 | 0.1255999 | 12.55999
128.09999 | 0.82093 | 7848.2041 | 0.54414 | 1273.02576 | 0.12449 | 12.449 | 1114.5 | 0.13295 | 13.295 |  |  |  | 0.02779602 | 0.1181203 | 11.81203 | 1273.02576 | 0.1256996 | 12.56996
128.2 | 0.82126 | 7848.20117 | 0.54448 | 1273.02539 | 0.12457 | 12.457 | 1114.4 | 0.13304 | 13.304 |  |  |  | 0.02779601 | 0.1181981 | 11.81981 | 1273.02539 | 0.1257878 | 12.57878
128.3 | 0.82169 | 7851.01758 | 0.54488 | 1273.48218 | 0.12466 | 12.466 | 1114.7 | 0.13314 | 13.314 |  |  |  | 0.02780559 | 0.1182874 | 11.82874 | 1273.48218 | 0.1258891 | 12.58891
128.39999 | 0.82229 | 7858.73633 | 0.5451 | 1274.73425 | 0.12471 | 12.471 | 1115.8 | 0.1332 | 13.32 |  |  |  | 0.02783184 | 0.1183317 | 11.83317 | 1274.73425 | 0.1259394 | 12.59394
128.5 | 0.82294 | 7868.04053 | 0.54552 | 1276.24341 | 0.1248 | 12.48 | 1117 | 0.13331 | 13.331 |  |  |  | 0.02786349 | 0.1184206 | 11.84206 | 1276.24341 | 0.1260402 | 12.60402
128.59999 | 0.82364 | 7877.88623 | 0.546 | 1277.84045 | 0.12491 | 12.491 | 1118.2 | 0.13343 | 13.343 |  |  |  | 0.02789697 | 0.1185227 | 11.85227 | 1277.84045 | 0.126156 | 12.6156
128.7 | 0.82421 | 7881.43848 | 0.54653 | 1278.41663 | 0.12504 | 12.504 | 1118.6 | 0.13357 | 13.357 |  |  |  | 0.02790905 | 0.1186412 | 11.86412 | 1278.41663 | 0.1262905 | 12.62905
128.8 | 0.8249 | 7889.09375 | 0.54677 | 1279.65833 | 0.12509 | 12.509 | 1119.6 | 0.13363 | 13.363 |  |  |  | 0.02793509 | 0.1186901 | 11.86901 | 1279.65833 | 0.126346 | 12.6346
128.89999 | 0.82549 | 7893.35742 | 0.54754 | 1280.34998 | 0.12527 | 12.527 | 1120 | 0.13384 | 13.384 |  |  |  | 0.02794959 | 0.118863 | 11.8863 | 1280.34998 | 0.1265421 | 12.65421
129 | 0.82588 | 7888.83203 | 0.5479 | 1279.61584 | 0.12535 | 12.535 | 1119.2 | 0.13393 | 13.393 |  |  |  | 0.0279342 | 0.1189488 | 11.89488 | 1279.61584 | 0.1266396 | 12.66396
129.09999 | 0.82631 | 7887.8208 | 0.54825 | 1279.4519 | 0.12543 | 12.543 | 1119 | 0.13402 | 13.402 |  |  |  | 0.02793076 | 0.1190297 | 11.90297 | 1279.4519 | 0.1267314 | 12.67314
129.2 | 0.82682 | 7893.08643 | 0.54887 | 1280.30603 | 0.12557 | 12.557 | 1119.5 | 0.13418 | 13.418 |  |  |  | 0.02794866 | 0.1191674 | 11.91674 | 1280.30603 | 0.1268877 | 12.68877
129.3 | 0.82709 | 7887.15088 | 0.54913 | 1279.34326 | 0.12563 | 12.563 | 1118.6 | 0.13425 | 13.425 |  |  |  | 0.02792848 | 0.1192315 | 11.92315 | 1279.34326 | 0.1269605 | 12.69605
129.39999 | 0.82743 | 7884.88818 | 0.54962 | 1278.9762 | 0.12574 | 12.574 | 1118.2 | 0.13438 | 13.438 |  |  |  | 0.02792078 | 0.1193454 | 11.93454 | 1278.9762 | 0.1270898 | 12.70898
129.5 | 0.82795 | 7891.54248 | 0.5501 | 1280.05554 | 0.12585 | 12.585 | 1119 | 0.13451 | 13.451 |  |  |  | 0.02794341 | 0.11945 | 11.945 | 1280.05554 | 0.1272086 | 12.72086
129.59999 | 0.82854 | 7898.30762 | 0.55048 | 1281.15295 | 0.12594 | 12.594 | 1119.8 | 0.13461 | 13.461 |  |  |  | 0.02796642 | 0.1195317 | 11.95317 | 1281.15295 | 0.1273013 | 12.73013
129.7 | 0.82896 | 7899.8916 | 0.55061 | 1281.40979 | 0.12597 | 12.597 | 1120 | 0.13464 | 13.464 |  |  |  | 0.02797181 | 0.1195602 | 11.95602 | 1281.40979 | 0.1273337 | 12.73337
129.8 | 0.8296 | 7907.28418 | 0.55125 | 1282.60901 | 0.12612 | 12.612 | 1120.9 | 0.13481 | 13.481 |  |  |  | 0.02799695 | 0.1197008 | 11.97008 | 1282.60901 | 0.1274935 | 12.74935
129.89999 | 0.83019 | 7913.45557 | 0.55189 | 1283.60999 | 0.12626 | 12.626 | 1121.5 | 0.13497 | 13.497 |  |  |  | 0.02801794 | 0.1198424 | 11.98424 | 1283.60999 | 0.1276543 | 12.76543
130 | 0.83058 | 7913.26074 | 0.55205 | 1283.57837 | 0.1263 | 12.63 | 1121.5 | 0.13502 | 13.502 |  |  |  | 0.02801728 | 0.1198792 | 11.98792 | 1283.57837 | 0.1276961 | 12.76961
130.09999 | 0.83115 | 7917.53076 | 0.55251 | 1284.271 | 0.1264 | 12.64 | 1121.9 | 0.13514 | 13.514 |  |  |  | 0.0280318 | 0.1199811 | 11.99811 | 1284.271 | 0.1278119 | 12.78119
130.2 | 0.8317 | 7922.48291 | 0.55308 | 1285.07422 | 0.12653 | 12.653 | 1122.5 | 0.13529 | 13.529 |  |  |  | 0.02804864 | 0.1201076 | 12.01076 | 1285.07422 | 0.1279557 | 12.79557
130.3 | 0.83213 | 7919.90576 | 0.55323 | 1284.65625 | 0.12657 | 12.657 | 1122.1 | 0.13533 | 13.533 |  |  |  | 0.02803988 | 0.120144 | 12.0144 | 1284.65625 | 0.127997 | 12.7997
130.39999 | 0.83267 | 7925.67334 | 0.55389 | 1285.5918 | 0.12672 | 12.672 | 1122.7 | 0.1355 | 13.55 |  |  |  | 0.02805949 | 0.1202905 | 12.02905 | 1285.5918 | 0.1281635 | 12.81635
130.5 | 0.83311 | 7925.93115 | 0.55428 | 1285.63354 | 0.12681 | 12.681 | 1122.6 | 0.1356 | 13.56 |  |  |  | 0.02806037 | 0.1203795 | 12.03795 | 1285.63354 | 0.1282647 | 12.82647
130.59999 | 0.83365 | 7930.64844 | 0.5547 | 1286.3988 | 0.1269 | 12.69 | 1123.1 | 0.13571 | 13.571 |  |  |  | 0.02807641 | 0.1204719 | 12.04719 | 1286.3988 | 0.1283698 | 12.83698
130.7 | 0.83417 | 7933.15088 | 0.55507 | 1286.80469 | 0.12699 | 12.699 | 1123.4 | 0.13581 | 13.581 |  |  |  | 0.02808492 | 0.1205546 | 12.05546 | 1286.80469 | 0.1284638 | 12.84638
130.8 | 0.83473 | 7938.23779 | 0.55544 | 1287.62976 | 0.12707 | 12.707 | 1124 | 0.1359 | 13.59 |  |  |  | 0.02810222 | 0.1206353 | 12.06353 | 1287.62976 | 0.1285555 | 12.85555
130.89999 | 0.83537 | 7945.38965 | 0.5559 | 1288.78992 | 0.12718 | 12.718 | 1124.9 | 0.13602 | 13.602 |  |  |  | 0.02812654 | 0.1207349 | 12.07349 | 1288.78992 | 0.1286689 | 12.86689
131 | 0.8359 | 7947.729 | 0.55632 | 1289.16931 | 0.12728 | 12.728 | 1125.1 | 0.13613 | 13.613 |  |  |  | 0.0281345 | 0.1208292 | 12.08292 | 1289.16931 | 0.1287761 | 12.87761
131.09998 | 0.83653 | 7953.71631 | 0.55684 | 1290.1405 | 0.12739 | 12.739 | 1125.8 | 0.13627 | 13.627 |  |  |  | 0.02815486 | 0.1209435 | 12.09435 | 1290.1405 | 0.1289061 | 12.89061
131.2 | 0.83692 | 7951.15234 | 0.55737 | 1289.72461 | 0.12752 | 12.752 | 1125.3 | 0.13641 | 13.641 |  |  |  | 0.02814614 | 0.1210667 | 12.10667 | 1289.72461 | 0.1290463 | 12.90463
131.3 | 0.83737 | 7952.3335 | 0.55763 | 1289.91626 | 0.12757 | 12.757 | 1125.4 | 0.13648 | 13.648 |  |  |  | 0.02815016 | 0.1211253 | 12.11253 | 1289.91626 | 0.1291129 | 12.91129
131.39999 | 0.8378 | 7951.13184 | 0.55808 | 1289.72131 | 0.12768 | 12.768 | 1125.1 | 0.1366 | 13.66 |  |  |  | 0.02814607 | 0.1212292 | 12.12292 | 1289.72131 | 0.1292311 | 12.92311
131.5 | 0.83827 | 7954.00879 | 0.55835 | 1290.18799 | 0.12774 | 12.774 | 1125.4 | 0.13667 | 13.667 |  |  |  | 0.02815586 | 0.1212887 | 12.12887 | 1290.18799 | 0.1292989 | 12.92989
131.59998 | 0.83881 | 7959.146 | 0.559 | 1291.02124 | 0.12789 | 12.789 | 1125.9 | 0.13684 | 13.684 |  |  |  | 0.02817333 | 0.1214334 | 12.14334 | 1291.02124 | 0.1294636 | 12.94636
131.7 | 0.83922 | 7958.82666 | 0.55927 | 1290.96948 | 0.12795 | 12.795 | 1125.8 | 0.13691 | 13.691 |  |  |  | 0.02817224 | 0.1214954 | 12.14954 | 1290.96948 | 0.1295341 | 12.95341
131.8 | 0.83979 | 7964.31396 | 0.5597 | 1291.8595 | 0.12805 | 12.805 | 1126.4 | 0.13702 | 13.702 |  |  |  | 0.02819091 | 0.1215895 | 12.15895 | 1291.8595 | 0.1296413 | 12.96413
131.89999 | 0.84037 | 7971.48535 | 0.56024 | 1293.02271 | 0.12817 | 12.817 | 1127.3 | 0.13716 | 13.716 |  |  |  | 0.02821529 | 0.1217075 | 12.17075 | 1293.02271 | 0.1297756 | 12.97756
132 | 0.84084 | 7972.85254 | 0.56062 | 1293.24451 | 0.12826 | 12.826 | 1127.4 | 0.13726 | 13.726 |  |  |  | 0.02821994 | 0.1217933 | 12.17933 | 1293.24451 | 0.1298733 | 12.98733
132.09998 | 0.84126 | 7972.98438 | 0.56108 | 1293.26587 | 0.12836 | 12.836 | 1127.3 | 0.13738 | 13.738 |  |  |  | 0.02822039 | 0.1218985 | 12.18985 | 1293.26587 | 0.129993 | 12.9993
132.2 | 0.84168 | 7974.09277 | 0.56155 | 1293.44568 | 0.12847 | 12.847 | 1127.3 | 0.13751 | 13.751 |  |  |  | 0.02822416 | 0.1220051 | 12.20051 | 1293.44568 | 0.1301145 | 13.01145
132.3 | 0.8421 | 7975.59717 | 0.56172 | 1293.6897 | 0.12851 | 12.851 | 1127.4 | 0.13755 | 13.755 |  |  |  | 0.02822928 | 0.1220428 | 12.20428 | 1293.6897 | 0.1301575 | 13.01575
132.39999 | 0.84263 | 7980.07178 | 0.56212 | 1294.41553 | 0.1286 | 12.86 | 1128 | 0.13766 | 13.766 |  |  |  | 0.0282445 | 0.1221309 | 12.21309 | 1294.41553 | 0.1302577 | 13.02577
132.5 | 0.84331 | 7988.94482 | 0.5625 | 1295.85474 | 0.12869 | 12.869 | 1129.1 | 0.13776 | 13.776 |  |  |  | 0.02827467 | 0.1222109 | 12.22109 | 1295.85474 | 0.1303489 | 13.03489
132.59998 | 0.84382 | 7993.92725 | 0.56319 | 1296.66296 | 0.12885 | 12.885 | 1129.6 | 0.13794 | 13.794 |  |  |  | 0.02829162 | 0.1223649 | 12.23649 | 1296.66296 | 0.1305243 | 13.05243
132.7 | 0.84438 | 7996.22217 | 0.56342 | 1297.03528 | 0.1289 | 12.89 | 1129.8 | 0.138 | 13.8 |  |  |  | 0.02829942 | 0.1224157 | 12.24157 | 1297.03528 | 0.1305822 | 13.05822
132.8 | 0.84491 | 7998.72168 | 0.56397 | 1297.44067 | 0.12903 | 12.903 | 1130 | 0.13814 | 13.814 |  |  |  | 0.02830792 | 0.1225396 | 12.25396 | 1297.44067 | 0.1307234 | 13.07234
132.89999 | 0.84552 | 8002.63428 | 0.56437 | 1298.07532 | 0.12912 | 12.912 | 1130.5 | 0.13825 | 13.825 |  |  |  | 0.02832123 | 0.122628 | 12.2628 | 1298.07532 | 0.1308242 | 13.08242
133 | 0.84607 | 8008.61133 | 0.56479 | 1299.0448 | 0.12921 | 12.921 | 1131.2 | 0.13836 | 13.836 |  |  |  | 0.02834156 | 0.1227195 | 12.27195 | 1299.0448 | 0.1309284 | 13.09284
133.09998 | 0.84658 | 8011.01709 | 0.56545 | 1299.43506 | 0.12936 | 12.936 | 1131.3 | 0.13853 | 13.853 |  |  |  | 0.02834974 | 0.1228686 | 12.28686 | 1299.43506 | 0.1310984 | 13.10984
133.2 | 0.8469 | 8006.43115 | 0.56567 | 1298.69116 | 0.12941 | 12.941 | 1130.6 | 0.13859 | 13.859 |  |  |  | 0.02833414 | 0.1229225 | 12.29225 | 1298.69116 | 0.1311599 | 13.11599
133.3 | 0.84742 | 8010.23193 | 0.56593 | 1299.30774 | 0.12947 | 12.947 | 1131.1 | 0.13866 | 13.866 |  |  |  | 0.02834707 | 0.122979 | 12.2979 | 1299.30774 | 0.1312243 | 13.12243
133.39999 | 0.84788 | 8010.34814 | 0.56663 | 1299.32654 | 0.12963 | 12.963 | 1130.9 | 0.13884 | 13.884 |  |  |  | 0.02834746 | 0.123139 | 12.3139 | 1299.32654 | 0.1314068 | 13.14068
133.5 | 0.84828 | 8010.97803 | 0.56693 | 1299.42871 | 0.1297 | 12.97 | 1130.9 | 0.13892 | 13.892 |  |  |  | 0.02834961 | 0.1232072 | 12.32072 | 1299.42871 | 0.1314845 | 13.14845
133.59998 | 0.84879 | 8014.93506 | 0.56719 | 1300.07056 | 0.12976 | 12.976 | 1131.4 | 0.13899 | 13.899 |  |  |  | 0.02836306 | 0.1232636 | 12.32636 | 1300.07056 | 0.1315489 | 13.15489
133.7 | 0.84928 | 8017.68359 | 0.56783 | 1300.51636 | 0.12991 | 12.991 | 1131.6 | 0.13916 | 13.916 |  |  |  | 0.02837241 | 0.1234078 | 12.34078 | 1300.51636 | 0.1317134 | 13.17134
133.8 | 0.84966 | 8018.73682 | 0.56826 | 1300.68726 | 0.13001 | 13.001 | 1131.6 | 0.13927 | 13.927 |  |  |  | 0.02837599 | 0.1235054 | 12.35054 | 1300.68726 | 0.1318247 | 13.18247
133.89999 | 0.85008 | 8019.68213 | 0.56872 | 1300.84058 | 0.13011 | 13.011 | 1131.6 | 0.13939 | 13.939 |  |  |  | 0.02837921 | 0.1236099 | 12.36099 | 1300.84058 | 0.1319439 | 13.19439
134 | 0.85051 | 8022.9502 | 0.56891 | 1301.37073 | 0.13016 | 13.016 | 1132 | 0.13944 | 13.944 |  |  |  | 0.02839032 | 0.1236508 | 12.36508 | 1301.37073 | 0.1319906 | 13.19906
134.09998 | 0.85119 | 8033.82031 | 0.56963 | 1303.13391 | 0.13032 | 13.032 | 1133.3 | 0.13963 | 13.963 |  |  |  | 0.02842729 | 0.123807 | 12.3807 | 1303.13391 | 0.1321689 | 13.21689
134.2 | 0.85168 | 8035.91406 | 0.56992 | 1303.47351 | 0.13039 | 13.039 | 1133.5 | 0.13971 | 13.971 |  |  |  | 0.02843441 | 0.1238718 | 12.38718 | 1303.47351 | 0.1322428 | 13.22428
134.3 | 0.85213 | 8037.85693 | 0.57024 | 1303.78857 | 0.13046 | 13.046 | 1133.7 | 0.13979 | 13.979 |  |  |  | 0.02844102 | 0.1239435 | 12.39435 | 1303.78857 | 0.1323246 | 13.23246
134.39999 | 0.85261 | 8040.14111 | 0.57083 | 1304.15918 | 0.13059 | 13.059 | 1133.8 | 0.13995 | 13.995 |  |  |  | 0.02844879 | 0.1240766 | 12.40766 | 1304.15918 | 0.1324767 | 13.24767
134.5 | 0.85315 | 8043.3125 | 0.57098 | 1304.67358 | 0.13063 | 13.063 | 1134.2 | 0.13999 | 13.999 |  |  |  | 0.02845957 | 0.1241085 | 12.41085 | 1304.67358 | 0.132513 | 13.2513
134.59998 | 0.8537 | 8047.96338 | 0.57159 | 1305.42798 | 0.13077 | 13.077 | 1134.7 | 0.14015 | 14.015 |  |  |  | 0.02847539 | 0.1242444 | 12.42444 | 1305.42798 | 0.1326682 | 13.26682
134.7 | 0.85429 | 8054.42334 | 0.57196 | 1306.47583 | 0.13085 | 13.085 | 1135.5 | 0.14024 | 14.024 |  |  |  | 0.02849736 | 0.124324 | 12.4324 | 1306.47583 | 0.1327592 | 13.27592
134.8 | 0.85486 | 8059.34814 | 0.57257 | 1307.27466 | 0.13099 | 13.099 | 1136 | 0.1404 | 14.04 |  |  |  | 0.02851411 | 0.1244598 | 12.44598 | 1307.27466 | 0.1329142 | 13.29142
134.89999 | 0.85528 | 8058.09082 | 0.5729 | 1307.07068 | 0.13107 | 13.107 | 1135.8 | 0.14049 | 14.049 |  |  |  | 0.02850983 | 0.1245362 | 12.45362 | 1307.07068 | 0.1330015 | 13.30015
135 | 0.85576 | 8059.65918 | 0.57313 | 1307.32507 | 0.13112 | 13.112 | 1135.9 | 0.14055 | 14.055 |  |  |  | 0.02851517 | 0.1245876 | 12.45876 | 1307.32507 | 0.1330602 | 13.30602
135.09998 | 0.85642 | 8068.29541 | 0.57377 | 1308.72595 | 0.13127 | 13.127 | 1136.9 | 0.14072 | 14.072 |  |  |  | 0.02854454 | 0.1247273 | 12.47273 | 1308.72595 | 0.1332198 | 13.32198
135.2 | 0.85688 | 8067.17285 | 0.57405 | 1308.54382 | 0.13133 | 13.133 | 1136.7 | 0.14079 | 14.079 |  |  |  | 0.02854072 | 0.1247922 | 12.47922 | 1308.54382 | 0.133294 | 13.3294
135.3 | 0.85739 | 8070.87598 | 0.57461 | 1309.14453 | 0.13146 | 13.146 | 1137 | 0.14094 | 14.094 |  |  |  | 0.02855332 | 0.1249175 | 12.49175 | 1309.14453 | 0.1334371 | 13.34371
135.39999 | 0.85804 | 8076.96973 | 0.57488 | 1310.13293 | 0.13152 | 13.152 | 1137.8 | 0.14101 | 14.101 |  |  |  | 0.02857404 | 0.1249745 | 12.49745 | 1310.13293 | 0.1335022 | 13.35022
135.5 | 0.85855 | 8079.17041 | 0.57541 | 1310.48987 | 0.13164 | 13.164 | 1138 | 0.14115 | 14.115 |  |  |  | 0.02858153 | 0.125094 | 12.5094 | 1310.48987 | 0.1336388 | 13.36388
135.59998 | 0.85893 | 8076.90625 | 0.57583 | 1310.12268 | 0.13174 | 13.174 | 1137.5 | 0.14126 | 14.126 |  |  |  | 0.02857382 | 0.1251919 | 12.51919 | 1310.12268 | 0.1337507 | 13.37507
135.7 | 0.8592 | 8072.76562 | 0.57628 | 1309.45105 | 0.13184 | 13.184 | 1136.8 | 0.14138 | 14.138 |  |  |  | 0.02855974 | 0.125298 | 12.5298 | 1309.45105 | 0.133872 | 13.3872
135.8 | 0.85951 | 8071.01758 | 0.57689 | 1309.16748 | 0.13198 | 13.198 | 1136.4 | 0.14154 | 14.154 |  |  |  | 0.0285538 | 0.1254389 | 12.54389 | 1309.16748 | 0.1340332 | 13.40332
135.89999 | 0.85982 | 8069.85596 | 0.5771 | 1308.97913 | 0.13203 | 13.203 | 1136.2 | 0.1416 | 14.16 |  |  |  | 0.02854985 | 0.1254879 | 12.54879 | 1308.97913 | 0.1340891 | 13.40891
136 | 0.86028 | 8074.24707 | 0.57745 | 1309.69128 | 0.13211 | 13.211 | 1136.7 | 0.14169 | 14.169 |  |  |  | 0.02856478 | 0.1255645 | 12.55645 | 1309.69128 | 0.1341768 | 13.41768
136.09998 | 0.8609 | 8084.08838 | 0.57767 | 1311.2876 | 0.13216 | 13.216 | 1138 | 0.14175 | 14.175 |  |  |  | 0.02859825 | 0.1256072 | 12.56072 | 1311.2876 | 0.1342256 | 13.42256
136.2 | 0.86153 | 8092.2832 | 0.57822 | 1312.61694 | 0.13229 | 13.229 | 1139 | 0.14189 | 14.189 |  |  |  | 0.02862612 | 0.1257266 | 12.57266 | 1312.61694 | 0.1343622 | 13.43622
136.3 | 0.86222 | 8100.73779 | 0.5786 | 1313.98828 | 0.13237 | 13.237 | 1140.1 | 0.14199 | 14.199 |  |  |  | 0.02865487 | 0.125807 | 12.5807 | 1313.98828 | 0.1344541 | 13.44541
136.39999 | 0.86294 | 8109.95508 | 0.57923 | 1315.4834 | 0.13252 | 13.252 | 1141.2 | 0.14216 | 14.216 |  |  |  | 0.02868622 | 0.1259439 | 12.59439 | 1315.4834 | 0.1346108 | 13.46108
136.5 | 0.86353 | 8113.7793 | 0.57944 | 1316.10364 | 0.13256 | 13.256 | 1141.6 | 0.14221 | 14.221 |  |  |  | 0.02869923 | 0.125989 | 12.5989 | 1316.10364 | 0.1346623 | 13.46623
136.59998 | 0.86409 | 8116.02002 | 0.58004 | 1316.46716 | 0.1327 | 13.27 | 1141.8 | 0.14237 | 14.237 |  |  |  | 0.02870685 | 0.1261245 | 12.61245 | 1316.46716 | 0.1348174 | 13.48174
136.7 | 0.8646 | 8116.43799 | 0.58032 | 1316.53491 | 0.13277 | 13.277 | 1141.7 | 0.14245 | 14.245 |  |  |  | 0.02870827 | 0.1261882 | 12.61882 | 1316.53491 | 0.1348903 | 13.48903
136.8 | 0.86508 | 8116.94727 | 0.58099 | 1316.61755 | 0.13292 | 13.292 | 1141.6 | 0.14262 | 14.262 |  |  |  | 0.02871 | 0.1263411 | 12.63411 | 1316.61755 | 0.1350653 | 13.50653
136.89999 | 0.86556 | 8116.90479 | 0.58144 | 1316.61072 | 0.13302 | 13.302 | 1141.5 | 0.14274 | 14.274 |  |  |  | 0.02870986 | 0.1264441 | 12.64441 | 1316.61072 | 0.1351832 | 13.51832
137 | 0.86588 | 8114.32129 | 0.58196 | 1316.19165 | 0.13314 | 13.314 | 1141 | 0.14288 | 14.288 |  |  |  | 0.02870107 | 0.1265651 | 12.65651 | 1316.19165 | 0.1353216 | 13.53216
137.09998 | 0.86628 | 8113.62256 | 0.58212 | 1316.07825 | 0.13318 | 13.318 | 1140.8 | 0.14292 | 14.292 |  |  |  | 0.02869869 | 0.1266022 | 12.66022 | 1316.07825 | 0.1353642 | 13.53642
137.2 | 0.86682 | 8119.73193 | 0.58269 | 1317.06921 | 0.13331 | 13.331 | 1141.5 | 0.14307 | 14.307 |  |  |  | 0.02871947 | 0.1267279 | 12.67279 | 1317.06921 | 0.135508 | 13.5508
137.3 | 0.86729 | 8121.66748 | 0.58304 | 1317.38318 | 0.13339 | 13.339 | 1141.7 | 0.14316 | 14.316 |  |  |  | 0.02872606 | 0.1268064 | 12.68064 | 1317.38318 | 0.135598 | 13.5598
137.39999 | 0.86789 | 8128.3042 | 0.58341 | 1318.45972 | 0.13347 | 13.347 | 1142.5 | 0.14326 | 14.326 |  |  |  | 0.02874863 | 0.1268859 | 12.68859 | 1318.45972 | 0.135689 | 13.5689
137.5 | 0.8685 | 8135.01221 | 0.58382 | 1319.54785 | 0.13357 | 13.357 | 1143.3 | 0.14337 | 14.337 |  |  |  | 0.02877144 | 0.1269745 | 12.69745 | 1319.54785 | 0.1357905 | 13.57905
137.59998 | 0.86903 | 8139.09717 | 0.58414 | 1320.21045 | 0.13364 | 13.364 | 1143.8 | 0.14345 | 14.345 |  |  |  | 0.02878533 | 0.1270445 | 12.70445 | 1320.21045 | 0.1358707 | 13.58707
137.7 | 0.86953 | 8141.43555 | 0.58475 | 1320.58972 | 0.13378 | 13.378 | 1143.9 | 0.14362 | 14.362 |  |  |  | 0.02879329 | 0.1271822 | 12.71822 | 1320.58972 | 0.1360285 | 13.60285
137.8 | 0.8699 | 8138.24023 | 0.5853 | 1320.07141 | 0.13391 | 13.391 | 1143.3 | 0.14376 | 14.376 |  |  |  | 0.02878242 | 0.1273105 | 12.73105 | 1320.07141 | 0.1361755 | 13.61755
137.89999 | 0.87039 | 8140.05811 | 0.5855 | 1320.36633 | 0.13395 | 13.395 | 1143.5 | 0.14381 | 14.381 |  |  |  | 0.0287886 | 0.1273549 | 12.73549 | 1320.36633 | 0.1362263 | 13.62263
138 | 0.8708 | 8141.2251 | 0.5861 | 1320.55554 | 0.13409 | 13.409 | 1143.5 | 0.14397 | 14.397 |  |  |  | 0.02879257 | 0.1274912 | 12.74912 | 1320.55554 | 0.1363826 | 13.63826
138.09998 | 0.87123 | 8142.54102 | 0.58647 | 1320.76904 | 0.13417 | 13.417 | 1143.6 | 0.14407 | 14.407 |  |  |  | 0.02879704 | 0.1275748 | 12.75748 | 1320.76904 | 0.1364784 | 13.64784
138.2 | 0.87162 | 8141.68799 | 0.58673 | 1320.63062 | 0.13423 | 13.423 | 1143.4 | 0.14414 | 14.414 |  |  |  | 0.02879414 | 0.127635 | 12.7635 | 1320.63062 | 0.1365473 | 13.65473
138.3 | 0.87211 | 8148.69727 | 0.58709 | 1321.76758 | 0.13431 | 13.431 | 1144.2 | 0.14423 | 14.423 |  |  |  | 0.02881798 | 0.1277119 | 12.77119 | 1321.76758 | 0.1366355 | 13.66355
138.39999 | 0.87276 | 8157.52539 | 0.58761 | 1323.19958 | 0.13443 | 13.443 | 1145.3 | 0.14437 | 14.437 |  |  |  | 0.02884801 | 0.127824 | 12.7824 | 1323.19958 | 0.136764 | 13.6764
138.5 | 0.87338 | 8162.00098 | 0.58784 | 1323.92554 | 0.13449 | 13.449 | 1145.9 | 0.14443 | 14.443 |  |  |  | 0.02886323 | 0.1278731 | 12.78731 | 1323.92554 | 0.1368203 | 13.68203
138.59998 | 0.874 | 8169.4082 | 0.58831 | 1325.12708 | 0.13459 | 13.459 | 1146.8 | 0.14456 | 14.456 |  |  |  | 0.02888842 | 0.1279749 | 12.79749 | 1325.12708 | 0.136937 | 13.6937
138.7 | 0.87475 | 8178.29297 | 0.58867 | 1326.56824 | 0.13468 | 13.468 | 1147.9 | 0.14465 | 14.465 |  |  |  | 0.02891864 | 0.1280503 | 12.80503 | 1326.56824 | 0.1370235 | 13.70235
138.8 | 0.87534 | 8182.08789 | 0.58943 | 1327.18372 | 0.13485 | 13.485 | 1148.2 | 0.14485 | 14.485 |  |  |  | 0.02893154 | 0.1282212 | 12.82212 | 1327.18372 | 0.1372196 | 13.72196
138.89999 | 0.87585 | 8180.71973 | 0.58985 | 1326.96179 | 0.13495 | 13.495 | 1147.9 | 0.14496 | 14.496 |  |  |  | 0.02892689 | 0.1283183 | 12.83183 | 1326.96179 | 0.137331 | 13.7331
139 | 0.87619 | 8178.04688 | 0.59024 | 1326.52832 | 0.13504 | 13.504 | 1147.4 | 0.14507 | 14.507 |  |  |  | 0.0289178 | 0.1284096 | 12.84096 | 1326.52832 | 0.1374357 | 13.74357
139.09998 | 0.87651 | 8176.229 | 0.59081 | 1326.2334 | 0.13517 | 13.517 | 1147 | 0.14522 | 14.522 |  |  |  | 0.02891162 | 0.1285415 | 12.85415 | 1326.2334 | 0.137587 | 13.7587
139.2 | 0.87701 | 8177.59619 | 0.5911 | 1326.4552 | 0.13523 | 13.523 | 1147.1 | 0.14529 | 14.529 |  |  |  | 0.02891627 | 0.1286067 | 12.86067 | 1326.4552 | 0.1376619 | 13.76619
139.3 | 0.87748 | 8180.51221 | 0.59155 | 1326.92822 | 0.13534 | 13.534 | 1147.3 | 0.14541 | 14.541 |  |  |  | 0.02892618 | 0.1287074 | 12.87074 | 1326.92822 | 0.1377774 | 13.77774
139.39999 | 0.87787 | 8178.47266 | 0.59191 | 1326.59729 | 0.13542 | 13.542 | 1147 | 0.14551 | 14.551 |  |  |  | 0.02891925 | 0.1287913 | 12.87913 | 1326.59729 | 0.1378738 | 13.78738
139.5 | 0.87835 | 8183.51465 | 0.59236 | 1327.41516 | 0.13552 | 13.552 | 1147.5 | 0.14563 | 14.563 |  |  |  | 0.02893639 | 0.1288904 | 12.88904 | 1327.41516 | 0.1379874 | 13.79874
139.59998 | 0.87887 | 8187.89355 | 0.59282 | 1328.12549 | 0.13563 | 13.563 | 1148 | 0.14575 | 14.575 |  |  |  | 0.02895129 | 0.1289922 | 12.89922 | 1328.12549 | 0.1381043 | 13.81043
139.7 | 0.87938 | 8191.91064 | 0.59308 | 1328.7771 | 0.13569 | 13.569 | 1148.5 | 0.14582 | 14.582 |  |  |  | 0.02896495 | 0.1290485 | 12.90485 | 1328.7771 | 0.138169 | 13.8169
139.8 | 0.88007 | 8201.99316 | 0.59347 | 1330.41248 | 0.13577 | 13.577 | 1149.8 | 0.14592 | 14.592 |  |  |  | 0.02899924 | 0.1291299 | 12.91299 | 1330.41248 | 0.1382625 | 13.82625
139.89999 | 0.88058 | 8203.75781 | 0.59392 | 1330.69873 | 0.13588 | 13.588 | 1149.9 | 0.14604 | 14.604 |  |  |  | 0.02900524 | 0.1292315 | 12.92315 | 1330.69873 | 0.1383791 | 13.83791
140 | 0.88106 | 8207.33887 | 0.5944 | 1331.27966 | 0.13599 | 13.599 | 1150.2 | 0.14617 | 14.617 |  |  |  | 0.02901742 | 0.1293385 | 12.93385 | 1331.27966 | 0.138502 | 13.8502
140.09998 | 0.88157 | 8209.7793 | 0.59491 | 1331.67542 | 0.1361 | 13.61 | 1150.4 | 0.1463 | 14.63 |  |  |  | 0.02902572 | 0.1294533 | 12.94533 | 1331.67542 | 0.1386338 | 13.86338
140.2 | 0.88205 | 8210.62109 | 0.59523 | 1331.81201 | 0.13618 | 13.618 | 1150.4 | 0.14639 | 14.639 |  |  |  | 0.02902858 | 0.1295258 | 12.95258 | 1331.81201 | 0.1387172 | 13.87172
140.3 | 0.88267 | 8219.85645 | 0.59544 | 1333.31006 | 0.13623 | 13.623 | 1151.7 | 0.14644 | 14.644 |  |  |  | 0.02905999 | 0.1295667 | 12.95667 | 1333.31006 | 0.1387641 | 13.87641
140.39999 | 0.88333 | 8223.6123 | 0.59605 | 1333.91931 | 0.13636 | 13.636 | 1152 | 0.1466 | 14.66 |  |  |  | 0.02907276 | 0.1297033 | 12.97033 | 1333.91931 | 0.1389211 | 13.89211
140.5 | 0.88402 | 8232.26855 | 0.59652 | 1335.32336 | 0.13647 | 13.647 | 1153.1 | 0.14673 | 14.673 |  |  |  | 0.0291022 | 0.1298041 | 12.98041 | 1335.32336 | 0.1390369 | 13.90369
140.59998 | 0.88467 | 8237.45801 | 0.59709 | 1336.16516 | 0.1366 | 13.66 | 1153.6 | 0.14688 | 14.688 |  |  |  | 0.02911985 | 0.1299304 | 12.99304 | 1336.16516 | 0.1391821 | 13.91821
140.7 | 0.88512 | 8235.40918 | 0.59749 | 1335.83276 | 0.13669 | 13.669 | 1153.2 | 0.14699 | 14.699 |  |  |  | 0.02911288 | 0.1300235 | 13.00235 | 1335.83276 | 0.1392891 | 13.92891
140.8 | 0.88544 | 8231.08398 | 0.59802 | 1335.13123 | 0.13682 | 13.682 | 1152.5 | 0.14713 | 14.713 |  |  |  | 0.02909817 | 0.1301482 | 13.01482 | 1335.13123 | 0.1394324 | 13.94324
140.89999 | 0.88578 | 8227.15527 | 0.5983 | 1334.49402 | 0.13688 | 13.688 | 1151.8 | 0.1472 | 14.72 |  |  |  | 0.02908481 | 0.1302153 | 13.02153 | 1334.49402 | 0.1395095 | 13.95095
141 | 0.88612 | 8226.95508 | 0.59865 | 1334.46155 | 0.13696 | 13.696 | 1151.7 | 0.14729 | 14.729 |  |  |  | 0.02908413 | 0.1302955 | 13.02955 | 1334.46155 | 0.1396018 | 13.96018
141.09998 | 0.88647 | 8227.14063 | 0.59911 | 1334.49158 | 0.13706 | 13.706 | 1151.6 | 0.14742 | 14.742 |  |  |  | 0.02908476 | 0.1304006 | 13.04006 | 1334.49158 | 0.1397226 | 13.97226
141.2 | 0.88693 | 8231.49316 | 0.59949 | 1335.19763 | 0.13715 | 13.715 | 1152.1 | 0.14752 | 14.752 |  |  |  | 0.02909957 | 0.1304841 | 13.04841 | 1335.19763 | 0.1398187 | 13.98187
141.3 | 0.88741 | 8233.40918 | 0.59987 | 1335.50842 | 0.13724 | 13.724 | 1152.2 | 0.14762 | 14.762 |  |  |  | 0.02910608 | 0.1305696 | 13.05696 | 1335.50842 | 0.1399169 | 13.99169
141.39999 | 0.88797 | 8241.6875 | 0.60023 | 1336.8512 | 0.13732 | 13.732 | 1153.3 | 0.14771 | 14.771 |  |  |  | 0.02913424 | 0.1306455 | 13.06455 | 1336.8512 | 0.1400043 | 14.00043
141.5 | 0.88856 | 8248.20215 | 0.60046 | 1337.90784 | 0.13737 | 13.737 | 1154.1 | 0.14777 | 14.777 |  |  |  | 0.02915639 | 0.130693 | 13.0693 | 1337.90784 | 0.140059 | 14.0059
141.59998 | 0.88936 | 8262.95508 | 0.60104 | 1340.3009 | 0.13751 | 13.751 | 1156 | 0.14793 | 14.793 |  |  |  | 0.02920657 | 0.1308142 | 13.08142 | 1340.3009 | 0.1401984 | 14.01984
141.7 | 0.89007 | 8272.16211 | 0.60171 | 1341.79431 | 0.13766 | 13.766 | 1157.1 | 0.14811 | 14.811 |  |  |  | 0.02923788 | 0.1309603 | 13.09603 | 1341.79431 | 0.1403665 | 14.03665
141.8 | 0.89054 | 8270.30566 | 0.60228 | 1341.49316 | 0.13779 | 13.779 | 1156.6 | 0.14826 | 14.826 |  |  |  | 0.02923156 | 0.1310922 | 13.10922 | 1341.49316 | 0.1405182 | 14.05182
141.89999 | 0.8908 | 8263.97852 | 0.60255 | 1340.46692 | 0.13785 | 13.785 | 1155.7 | 0.14833 | 14.833 |  |  |  | 0.02921005 | 0.1311589 | 13.11589 | 1340.46692 | 0.140595 | 14.0595
142 | 0.89116 | 8260.6084 | 0.60302 | 1339.92029 | 0.13796 | 13.796 | 1155.1 | 0.14845 | 14.845 |  |  |  | 0.02919859 | 0.131269 | 13.1269 | 1339.92029 | 0.1407217 | 14.07217
142.09998 | 0.89144 | 8258.17969 | 0.60357 | 1339.52637 | 0.13809 | 13.809 | 1154.6 | 0.1486 | 14.86 |  |  |  | 0.02919033 | 0.1313967 | 13.13967 | 1339.52637 | 0.1408688 | 14.08688
142.2 | 0.89176 | 8256.2832 | 0.60394 | 1339.21863 | 0.13817 | 13.817 | 1154.2 | 0.1487 | 14.87 |  |  |  | 0.02918388 | 0.1314828 | 13.14828 | 1339.21863 | 0.1409679 | 14.09679
142.3 | 0.8922 | 8258.54883 | 0.60402 | 1339.58618 | 0.13819 | 13.819 | 1154.5 | 0.14872 | 14.872 |  |  |  | 0.02919158 | 0.1314994 | 13.14994 | 1339.58618 | 0.140987 | 14.0987
142.39999 | 0.89269 | 8264.26855 | 0.60447 | 1340.51392 | 0.13829 | 13.829 | 1155.1 | 0.14884 | 14.884 |  |  |  | 0.02921103 | 0.1315979 | 13.15979 | 1340.51392 | 0.1411004 | 14.11004
142.5 | 0.89328 | 8273.76562 | 0.60492 | 1342.05444 | 0.13839 | 13.839 | 1156.3 | 0.14896 | 14.896 |  |  |  | 0.02924333 | 0.1316934 | 13.16934 | 1342.05444 | 0.1412104 | 14.12104
142.59998 | 0.89387 | 8279.97266 | 0.60527 | 1343.06128 | 0.13847 | 13.847 | 1157.1 | 0.14905 | 14.905 |  |  |  | 0.02926444 | 0.1317686 | 13.17686 | 1343.06128 | 0.1412971 | 14.12971
142.7 | 0.89471 | 8295.50781 | 0.60558 | 1345.58118 | 0.13854 | 13.854 | 1159.2 | 0.14913 | 14.913 |  |  |  | 0.02931728 | 0.1318275 | 13.18275 | 1345.58118 | 0.1413648 | 14.13648
142.8 | 0.89542 | 8303.54687 | 0.60612 | 1346.88513 | 0.13867 | 13.867 | 1160.1 | 0.14928 | 14.928 |  |  |  | 0.02934462 | 0.1319448 | 13.19448 | 1346.88513 | 0.1414999 | 14.14999
142.89999 | 0.89604 | 8307.84375 | 0.60669 | 1347.58215 | 0.1388 | 13.88 | 1160.5 | 0.14943 | 14.943 |  |  |  | 0.02935923 | 0.1320718 | 13.20718 | 1347.58215 | 0.1416463 | 14.16463
143 | 0.89666 | 8311.21582 | 0.60726 | 1348.12903 | 0.13893 | 13.893 | 1160.8 | 0.14958 | 14.958 |  |  |  | 0.0293707 | 0.1321996 | 13.21996 | 1348.12903 | 0.1417935 | 14.17935
143.09998 | 0.89717 | 8312.0166 | 0.60767 | 1348.25903 | 0.13902 | 13.902 | 1160.8 | 0.14969 | 14.969 |  |  |  | 0.02937342 | 0.1322927 | 13.22927 | 1348.25903 | 0.1419009 | 14.19009
143.2 | 0.89754 | 8305.83008 | 0.60806 | 1347.25549 | 0.13911 | 13.911 | 1159.8 | 0.14979 | 14.979 |  |  |  | 0.02935238 | 0.1323868 | 13.23868 | 1347.25549 | 0.1420093 | 14.20093
143.3 | 0.89779 | 8300.31152 | 0.60861 | 1346.36035 | 0.13924 | 13.924 | 1158.9 | 0.14994 | 14.994 |  |  |  | 0.02933361 | 0.1325169 | 13.25169 | 1346.36035 | 0.1421592 | 14.21592
143.39999 | 0.89802 | 8293.13281 | 0.609 | 1345.19592 | 0.13933 | 13.933 | 1157.8 | 0.15004 | 15.004 |  |  |  | 0.0293092 | 0.1326117 | 13.26117 | 1345.19592 | 0.1422685 | 14.22685
143.5 | 0.89837 | 8294.66016 | 0.60936 | 1345.4436 | 0.13941 | 13.941 | 1157.9 | 0.15014 | 15.014 |  |  |  | 0.02931439 | 0.1326929 | 13.26929 | 1345.4436 | 0.1423621 | 14.23621
143.59998 | 0.89883 | 8297.37402 | 0.60951 | 1345.88391 | 0.13944 | 13.944 | 1158.2 | 0.15018 | 15.018 |  |  |  | 0.02932362 | 0.1327251 | 13.27251 | 1345.88391 | 0.1423992 | 14.23992
143.7 | 0.89959 | 8314.22656 | 0.60997 | 1348.61743 | 0.13955 | 13.955 | 1160.4 | 0.1503 | 15.03 |  |  |  | 0.02938094 | 0.1328172 | 13.28172 | 1348.61743 | 0.1425055 | 14.25055
143.8 | 0.90015 | 8318.2168 | 0.61037 | 1349.26465 | 0.13964 | 13.964 | 1160.9 | 0.15041 | 15.041 |  |  |  | 0.02939451 | 0.1329056 | 13.29056 | 1349.26465 | 0.1426074 | 14.26074
143.89999 | 0.90075 | 8324.64551 | 0.61074 | 1350.3075 | 0.13973 | 13.973 | 1161.6 | 0.1505 | 15.05 |  |  |  | 0.02941637 | 0.1329852 | 13.29852 | 1350.3075 | 0.1426993 | 14.26993
144 | 0.90152 | 8336.80176 | 0.6112 | 1352.2793 | 0.13983 | 13.983 | 1163.2 | 0.15063 | 15.063 |  |  |  | 0.02945771 | 0.133081 | 13.3081 | 1352.2793 | 0.1428097 | 14.28097
144.09998 | 0.90216 | 8341.03418 | 0.61189 | 1352.96582 | 0.13999 | 13.999 | 1163.6 | 0.15081 | 15.081 |  |  |  | 0.02947211 | 0.1332356 | 13.32356 | 1352.96582 | 0.142988 | 14.2988
144.2 | 0.90254 | 8339.91309 | 0.61244 | 1352.78394 | 0.14011 | 14.011 | 1163.2 | 0.15096 | 15.096 |  |  |  | 0.0294683 | 0.1333622 | 13.33622 | 1352.78394 | 0.1431342 | 14.31342
144.3 | 0.90294 | 8337.3916 | 0.6127 | 1352.375 | 0.14017 | 14.017 | 1162.8 | 0.15102 | 15.102 |  |  |  | 0.02945972 | 0.1334237 | 13.34237 | 1352.375 | 0.1432051 | 14.32051
144.39999 | 0.90325 | 8334.2041 | 0.6131 | 1351.85791 | 0.14027 | 14.027 | 1162.2 | 0.15113 | 15.113 |  |  |  | 0.02944888 | 0.1335177 | 13.35177 | 1351.85791 | 0.1433136 | 14.33136
144.5 | 0.9037 | 8335.90039 | 0.61339 | 1352.13306 | 0.14033 | 14.033 | 1162.4 | 0.15121 | 15.121 |  |  |  | 0.02945465 | 0.1335827 | 13.35827 | 1352.13306 | 0.1433886 | 14.33886
144.59998 | 0.90426 | 8341.76855 | 0.61391 | 1353.08496 | 0.14045 | 14.045 | 1163 | 0.15135 | 15.135 |  |  |  | 0.02947461 | 0.1336971 | 13.36971 | 1353.08496 | 0.1435206 | 14.35206
144.7 | 0.90477 | 8347.88379 | 0.61441 | 1354.0769 | 0.14056 | 14.056 | 1163.7 | 0.15148 | 15.148 |  |  |  | 0.0294954 | 0.1338067 | 13.38067 | 1354.0769 | 0.1436472 | 14.36472
144.8 | 0.90535 | 8352.01367 | 0.61466 | 1354.7467 | 0.14062 | 14.062 | 1164.2 | 0.15155 | 15.155 |  |  |  | 0.02950945 | 0.1338607 | 13.38607 | 1354.7467 | 0.1437095 | 14.37095
144.89999 | 0.9059 | 8358.05859 | 0.61531 | 1355.72729 | 0.14077 | 14.077 | 1164.9 | 0.15172 | 15.172 |  |  |  | 0.02953001 | 0.1340047 | 13.40047 | 1355.72729 | 0.1438758 | 14.38758
145 | 0.90643 | 8358.45996 | 0.6154 | 1355.79236 | 0.14079 | 14.079 | 1164.9 | 0.15174 | 15.174 |  |  |  | 0.02953137 | 0.134025 | 13.4025 | 1355.79236 | 0.1438992 | 14.38992
145.09998 | 0.90712 | 8368.61426 | 0.61607 | 1357.43945 | 0.14094 | 14.094 | 1166.1 | 0.15192 | 15.192 |  |  |  | 0.02956591 | 0.1341703 | 13.41703 | 1357.43945 | 0.1440671 | 14.40671
145.2 | 0.90761 | 8368.48437 | 0.61643 | 1357.41833 | 0.14103 | 14.103 | 1166 | 0.15202 | 15.202 |  |  |  | 0.02956546 | 0.1342528 | 13.42528 | 1357.41833 | 0.1441623 | 14.41623
145.3 | 0.90813 | 8371.80469 | 0.61679 | 1357.95691 | 0.14111 | 14.111 | 1166.3 | 0.15211 | 15.211 |  |  |  | 0.02957676 | 0.1343325 | 13.43325 | 1357.95691 | 0.1442544 | 14.42544
145.39999 | 0.90862 | 8373.1582 | 0.61752 | 1358.17651 | 0.14128 | 14.128 | 1166.3 | 0.15231 | 15.231 |  |  |  | 0.02958136 | 0.1344985 | 13.44985 | 1358.17651 | 0.1444462 | 14.44462
145.5 | 0.90899 | 8371.38477 | 0.61791 | 1357.88879 | 0.14137 | 14.137 | 1165.9 | 0.15241 | 15.241 |  |  |  | 0.02957533 | 0.1345891 | 13.45891 | 1357.88879 | 0.1445508 | 14.45508
145.59998 | 0.90916 | 8364.88574 | 0.61858 | 1356.83472 | 0.14152 | 14.152 | 1164.8 | 0.15259 | 15.259 |  |  |  | 0.02955323 | 0.1347474 | 13.47474 | 1356.83472 | 0.1447338 | 14.47338
145.7 | 0.90937 | 8359.28418 | 0.61878 | 1355.92603 | 0.14156 | 14.156 | 1164 | 0.15264 | 15.264 |  |  |  | 0.02953418 | 0.1347975 | 13.47975 | 1355.92603 | 0.1447917 | 14.47917
145.8 | 0.90978 | 8361.4873 | 0.61894 | 1356.28345 | 0.1416 | 14.16 | 1164.2 | 0.15269 | 15.269 |  |  |  | 0.02954167 | 0.1348324 | 13.48324 | 1356.28345 | 0.1448321 | 14.48321
145.89999 | 0.91018 | 8364.20117 | 0.61935 | 1356.72363 | 0.1417 | 14.17 | 1164.5 | 0.1528 | 15.28 |  |  |  | 0.0295509 | 0.1349241 | 13.49241 | 1356.72363 | 0.144938 | 14.4938
146 | 0.91069 | 8372.5625 | 0.61978 | 1358.07983 | 0.14179 | 14.179 | 1165.5 | 0.15291 | 15.291 |  |  |  | 0.02957933 | 0.135016 | 13.5016 | 1358.07983 | 0.1450442 | 14.50442
146.09998 | 0.91136 | 8383.37012 | 0.61975 | 1359.83301 | 0.14179 | 14.179 | 1167 | 0.1529 | 15.29 |  |  |  | 0.02961609 | 0.1350007 | 13.50007 | 1359.83301 | 0.1450266 | 14.50266
146.2 | 0.91234 | 8402.66406 | 0.62062 | 1362.96252 | 0.14199 | 14.199 | 1169.4 | 0.15313 | 15.313 |  |  |  | 0.02968171 | 0.1351847 | 13.51847 | 1362.96252 | 0.1452393 | 14.52393
146.3 | 0.91304 | 8411.85254 | 0.62121 | 1364.453 | 0.14212 | 14.212 | 1170.5 | 0.15329 | 15.329 |  |  |  | 0.02971296 | 0.1353125 | 13.53125 | 1364.453 | 0.1453871 | 14.53871
146.39999 | 0.91361 | 8412.22656 | 0.62156 | 1364.51367 | 0.1422 | 14.22 | 1170.5 | 0.15339 | 15.339 |  |  |  | 0.02971423 | 0.1353923 | 13.53923 | 1364.51367 | 0.1454794 | 14.54794
146.5 | 0.91402 | 8408.6084 | 0.62204 | 1363.92676 | 0.14231 | 14.231 | 1169.8 | 0.15351 | 15.351 |  |  |  | 0.02970192 | 0.1355049 | 13.55049 | 1363.92676 | 0.1456097 | 14.56097
146.59998 | 0.9145 | 8409.94922 | 0.62243 | 1364.14429 | 0.1424 | 14.24 | 1169.9 | 0.15362 | 15.362 |  |  |  | 0.02970648 | 0.1355931 | 13.55931 | 1364.14429 | 0.1457117 | 14.57117
146.7 | 0.91503 | 8412.31152 | 0.62303 | 1364.52747 | 0.14254 | 14.254 | 1170 | 0.15378 | 15.378 |  |  |  | 0.02971452 | 0.1357285 | 13.57285 | 1364.52747 | 0.1458683 | 14.58683
146.8 | 0.91536 | 8408.99805 | 0.62331 | 1363.98999 | 0.1426 | 14.26 | 1169.5 | 0.15385 | 15.385 |  |  |  | 0.02970325 | 0.1357951 | 13.57951 | 1363.98999 | 0.1459454 | 14.59454
146.89999 | 0.91581 | 8409.9873 | 0.62355 | 1364.15039 | 0.14266 | 14.266 | 1169.5 | 0.15392 | 15.392 |  |  |  | 0.02970661 | 0.1358493 | 13.58493 | 1364.15039 | 0.1460081 | 14.60081
147 | 0.91641 | 8415.63281 | 0.62409 | 1365.06616 | 0.14278 | 14.278 | 1170.2 | 0.15406 | 15.406 |  |  |  | 0.02972581 | 0.1359684 | 13.59684 | 1365.06616 | 0.146146 | 14.6146
147.09998 | 0.91693 | 8419.80469 | 0.62449 | 1365.7428 | 0.14287 | 14.287 | 1170.6 | 0.15417 | 15.417 |  |  |  | 0.02974 | 0.1360567 | 13.60567 | 1365.7428 | 0.1462481 | 14.62481
147.2 | 0.91744 | 8423.27441 | 0.62488 | 1366.30566 | 0.14296 | 14.296 | 1171 | 0.15427 | 15.427 |  |  |  | 0.0297518 | 0.1361432 | 13.61432 | 1366.30566 | 0.1463483 | 14.63483
147.3 | 0.918 | 8429.00586 | 0.62552 | 1367.23535 | 0.14311 | 14.311 | 1171.6 | 0.15444 | 15.444 |  |  |  | 0.02977129 | 0.1362851 | 13.62851 | 1367.23535 | 0.1465126 | 14.65126
147.39999 | 0.91836 | 8426.32324 | 0.62586 | 1366.80017 | 0.14318 | 14.318 | 1171.1 | 0.15453 | 15.453 |  |  |  | 0.02976217 | 0.136365 | 13.6365 | 1366.80017 | 0.1466051 | 14.66051
147.5 | 0.91882 | 8427.14355 | 0.62624 | 1366.93323 | 0.14327 | 14.327 | 1171.1 | 0.15463 | 15.463 |  |  |  | 0.02976496 | 0.1364513 | 13.64513 | 1366.93323 | 0.146705 | 14.6705
147.59998 | 0.91925 | 8428.27539 | 0.62666 | 1367.11682 | 0.14337 | 14.337 | 1171.1 | 0.15475 | 15.475 |  |  |  | 0.02976881 | 0.1365465 | 13.65465 | 1367.11682 | 0.1468152 | 14.68152
147.7 | 0.91962 | 8428.19434 | 0.62706 | 1367.10376 | 0.14346 | 14.346 | 1171 | 0.15485 | 15.485 |  |  |  | 0.02976853 | 0.1366381 | 13.66381 | 1367.10376 | 0.1469213 | 14.69213
147.8 | 0.92003 | 8428.92285 | 0.62745 | 1367.22192 | 0.14355 | 14.355 | 1171 | 0.15496 | 15.496 |  |  |  | 0.02977101 | 0.1367267 | 13.67267 | 1367.22192 | 0.147024 | 14.7024
147.89999 | 0.92044 | 8430.29688 | 0.62779 | 1367.4447 | 0.14363 | 14.363 | 1171 | 0.15505 | 15.505 |  |  |  | 0.02977569 | 0.1368034 | 13.68034 | 1367.4447 | 0.1471128 | 14.71128
148 | 0.92091 | 8436.08301 | 0.62804 | 1368.3833 | 0.14368 | 14.368 | 1171.8 | 0.15511 | 15.511 |  |  |  | 0.02979536 | 0.1368561 | 13.68561 | 1368.3833 | 0.1471739 | 14.71739
148.09998 | 0.92155 | 8444.51758 | 0.6285 | 1369.75146 | 0.14379 | 14.379 | 1172.8 | 0.15524 | 15.524 |  |  |  | 0.02982405 | 0.1369548 | 13.69548 | 1369.75146 | 0.1472882 | 14.72882
148.2 | 0.92225 | 8453.56055 | 0.629 | 1371.21826 | 0.1439 | 14.39 | 1173.9 | 0.15537 | 15.537 |  |  |  | 0.0298548 | 0.1370621 | 13.70621 | 1371.21826 | 0.1474126 | 14.74126
148.3 | 0.923 | 8464.80273 | 0.62949 | 1373.04175 | 0.14402 | 14.402 | 1175.3 | 0.1555 | 15.55 |  |  |  | 0.02989304 | 0.1371655 | 13.71655 | 1373.04175 | 0.1475324 | 14.75324
148.39999 | 0.92371 | 8472.21387 | 0.62984 | 1374.2439 | 0.1441 | 14.41 | 1176.2 | 0.1556 | 15.56 |  |  |  | 0.02991824 | 0.1372398 | 13.72398 | 1374.2439 | 0.1476185 | 14.76185
148.5 | 0.92437 | 8475.93555 | 0.63026 | 1374.84766 | 0.14419 | 14.419 | 1176.6 | 0.15571 | 15.571 |  |  |  | 0.0299309 | 0.137333 | 13.7333 | 1374.84766 | 0.1477265 | 14.77265
148.59998 | 0.92495 | 8479.29883 | 0.63106 | 1375.39319 | 0.14437 | 14.437 | 1176.8 | 0.15592 | 15.592 |  |  |  | 0.02994234 | 0.1375134 | 13.75134 | 1375.39319 | 0.1479356 | 14.79356
148.7 | 0.92538 | 8474.77637 | 0.6314 | 1374.65955 | 0.14445 | 14.445 | 1176.1 | 0.15601 | 15.601 |  |  |  | 0.02992696 | 0.1375947 | 13.75947 | 1374.65955 | 0.1480299 | 14.80299
148.8 | 0.92575 | 8471.73438 | 0.63191 | 1374.16614 | 0.14457 | 14.457 | 1175.5 | 0.15615 | 15.615 |  |  |  | 0.02991661 | 0.1377137 | 13.77137 | 1374.16614 | 0.1481679 | 14.81679
148.89999 | 0.92602 | 8464.96582 | 0.63215 | 1373.06824 | 0.14462 | 14.462 | 1174.5 | 0.15621 | 15.621 |  |  |  | 0.02989359 | 0.1377739 | 13.77739 | 1373.06824 | 0.1482377 | 14.82377
149 | 0.92641 | 8466.93262 | 0.63278 | 1373.38733 | 0.14477 | 14.477 | 1174.6 | 0.15638 | 15.638 |  |  |  | 0.02990028 | 0.1379165 | 13.79165 | 1373.38733 | 0.1484031 | 14.84031
149.09998 | 0.92675 | 8466.12012 | 0.63298 | 1373.25549 | 0.14481 | 14.481 | 1174.4 | 0.15644 | 15.644 |  |  |  | 0.02989752 | 0.1379628 | 13.79628 | 1373.25549 | 0.1484569 | 14.84569
149.2 | 0.92723 | 8469.56055 | 0.63351 | 1373.8136 | 0.14493 | 14.493 | 1174.7 | 0.15658 | 15.658 |  |  |  | 0.02990922 | 0.1380814 | 13.80814 | 1373.8136 | 0.1485945 | 14.85945
149.3 | 0.92782 | 8477.34375 | 0.63374 | 1375.07605 | 0.14499 | 14.499 | 1175.7 | 0.15664 | 15.664 |  |  |  | 0.02993569 | 0.138128 | 13.8128 | 1375.07605 | 0.1486485 | 14.86485
149.39999 | 0.92841 | 8484.09961 | 0.63406 | 1376.17188 | 0.14506 | 14.506 | 1176.5 | 0.15672 | 15.672 |  |  |  | 0.02995867 | 0.1381959 | 13.81959 | 1376.17188 | 0.1487273 | 14.87273
149.5 | 0.92892 | 8488.53027 | 0.63475 | 1376.8905 | 0.14522 | 14.522 | 1176.9 | 0.15691 | 15.691 |  |  |  | 0.02997373 | 0.1383503 | 13.83503 | 1376.8905 | 0.1489065 | 14.89065
149.59998 | 0.92937 | 8488.72656 | 0.63513 | 1376.92236 | 0.14531 | 14.531 | 1176.8 | 0.15701 | 15.701 |  |  |  | 0.0299744 | 0.1384371 | 13.84371 | 1376.92236 | 0.1490072 | 14.90072
149.7 | 0.92984 | 8492.65137 | 0.63551 | 1377.55908 | 0.14539 | 14.539 | 1177.3 | 0.15711 | 15.711 |  |  |  | 0.02998775 | 0.138521 | 13.8521 | 1377.55908 | 0.1491046 | 14.91046
149.8 | 0.93034 | 8496.0332 | 0.63604 | 1378.10754 | 0.14551 | 14.551 | 1177.6 | 0.15725 | 15.725 |  |  |  | 0.02999925 | 0.1386396 | 13.86396 | 1378.10754 | 0.1492423 | 14.92423
149.89999 | 0.93072 | 8493.87207 | 0.63651 | 1377.75708 | 0.14562 | 14.562 | 1177.1 | 0.15738 | 15.738 |  |  |  | 0.0299919 | 0.1387488 | 13.87488 | 1377.75708 | 0.149369 | 14.9369
150 | 0.93111 | 8495.03125 | 0.63663 | 1377.94507 | 0.14565 | 14.565 | 1177.2 | 0.15741 | 15.741 |  |  |  | 0.02999584 | 0.1387753 | 13.87753 | 1377.94507 | 0.1493999 | 14.93999
150.09998 | 0.93177 | 8506.99414 | 0.63707 | 1379.8855 | 0.14575 | 14.575 | 1178.8 | 0.15753 | 15.753 |  |  |  | 0.03003653 | 0.1388667 | 13.88667 | 1379.8855 | 0.1495059 | 14.95059
150.2 | 0.93236 | 8511.19043 | 0.63764 | 1380.56616 | 0.14588 | 14.588 | 1179.2 | 0.15768 | 15.768 |  |  |  | 0.0300508 | 0.1389938 | 13.89938 | 1380.56616 | 0.1496536 | 14.96536
150.3 | 0.9329 | 8515.00293 | 0.63787 | 1381.18457 | 0.14593 | 14.593 | 1179.6 | 0.15774 | 15.774 |  |  |  | 0.03006377 | 0.1390435 | 13.90435 | 1381.18457 | 0.1497113 | 14.97113
150.39999 | 0.93365 | 8526.41309 | 0.63825 | 1383.0354 | 0.14602 | 14.602 | 1181.1 | 0.15785 | 15.785 |  |  |  | 0.03010257 | 0.1391215 | 13.91215 | 1383.0354 | 0.1498019 | 14.98019
150.5 | 0.93429 | 8530.90918 | 0.63888 | 1383.76465 | 0.14616 | 14.616 | 1181.5 | 0.15802 | 15.802 |  |  |  | 0.03011786 | 0.1392621 | 13.92621 | 1383.76465 | 0.1499653 | 14.99653
150.59998 | 0.93485 | 8533.71191 | 0.63947 | 1384.21924 | 0.1463 | 14.63 | 1181.7 | 0.15817 | 15.817 |  |  |  | 0.03012739 | 0.1393949 | 13.93949 | 1384.21924 | 0.1501196 | 15.01196
150.7 | 0.9353 | 8530.13574 | 0.63982 | 1383.63916 | 0.14638 | 14.638 | 1181.1 | 0.15827 | 15.827 |  |  |  | 0.03011523 | 0.1394778 | 13.94778 | 1383.63916 | 0.1502158 | 15.02158
150.8 | 0.93561 | 8526.83203 | 0.64026 | 1383.10327 | 0.14648 | 14.648 | 1180.5 | 0.15839 | 15.839 |  |  |  | 0.030104 | 0.139581 | 13.9581 | 1383.10327 | 0.1503358 | 15.03358
150.89999 | 0.93599 | 8526.43359 | 0.64063 | 1383.0387 | 0.14656 | 14.656 | 1180.3 | 0.15848 | 15.848 |  |  |  | 0.03010264 | 0.139666 | 13.9666 | 1383.0387 | 0.1504345 | 15.04345
151 | 0.93644 | 8528.83301 | 0.64108 | 1383.42786 | 0.14667 | 14.667 | 1180.5 | 0.1586 | 15.86 |  |  |  | 0.0301108 | 0.139767 | 13.9767 | 1383.42786 | 0.150552 | 15.0552
151.09998 | 0.93688 | 8529.79395 | 0.6415 | 1383.58374 | 0.14676 | 14.676 | 1180.5 | 0.15872 | 15.872 |  |  |  | 0.03011407 | 0.1398624 | 13.98624 | 1383.58374 | 0.1506629 | 15.06629
151.2 | 0.93718 | 8527.83594 | 0.64188 | 1383.26611 | 0.14685 | 14.685 | 1180.1 | 0.15882 | 15.882 |  |  |  | 0.03010741 | 0.1399508 | 13.99508 | 1383.26611 | 0.1507657 | 15.07657
151.3 | 0.93761 | 8529.6377 | 0.6422 | 1383.55847 | 0.14692 | 14.692 | 1180.3 | 0.15891 | 15.891 |  |  |  | 0.03011354 | 0.1400226 | 14.00226 | 1383.55847 | 0.1508492 | 15.08492
151.39999 | 0.93812 | 8534.83984 | 0.64256 | 1384.40222 | 0.14701 | 14.701 | 1180.9 | 0.159 | 15.9 |  |  |  | 0.03013123 | 0.1401009 | 14.01009 | 1384.40222 | 0.1509402 | 15.09402
151.5 | 0.93872 | 8545.4668 | 0.64314 | 1386.12598 | 0.14714 | 14.714 | 1182.2 | 0.15916 | 15.916 |  |  |  | 0.03016737 | 0.1402253 | 14.02253 | 1386.12598 | 0.1510849 | 15.10849
151.59998 | 0.93937 | 8552.73828 | 0.64356 | 1387.30542 | 0.14723 | 14.723 | 1183 | 0.15927 | 15.927 |  |  |  | 0.0301921 | 0.1403158 | 14.03158 | 1387.30542 | 0.1511901 | 15.11901
151.7 | 0.93999 | 8559.89746 | 0.6439 | 1388.4668 | 0.14731 | 14.731 | 1183.9 | 0.15936 | 15.936 |  |  |  | 0.03021645 | 0.140388 | 14.0388 | 1388.4668 | 0.1512741 | 15.12741
151.8 | 0.94059 | 8563.0332 | 0.64444 | 1388.97534 | 0.14744 | 14.744 | 1184.2 | 0.15951 | 15.951 |  |  |  | 0.03022711 | 0.1405091 | 14.05091 | 1388.97534 | 0.151415 | 15.1415
151.89999 | 0.94116 | 8567.74512 | 0.64492 | 1389.73962 | 0.14755 | 14.755 | 1184.7 | 0.15963 | 15.963 |  |  |  | 0.03024314 | 0.1406152 | 14.06152 | 1389.73962 | 0.1515385 | 15.15385
152 | 0.94171 | 8569.24805 | 0.64517 | 1389.98352 | 0.1476 | 14.76 | 1184.8 | 0.1597 | 15.97 |  |  |  | 0.03024825 | 0.1406712 | 14.06712 | 1389.98352 | 0.1516037 | 15.16037
152.09998 | 0.94222 | 8571.8623 | 0.64557 | 1390.40747 | 0.14769 | 14.769 | 1185.1 | 0.15981 | 15.981 |  |  |  | 0.03025714 | 0.1407607 | 14.07607 | 1390.40747 | 0.1517078 | 15.17078
152.2 | 0.94275 | 8574.33008 | 0.64603 | 1390.80774 | 0.1478 | 14.78 | 1185.2 | 0.15993 | 15.993 |  |  |  | 0.03026553 | 0.140864 | 14.0864 | 1390.80774 | 0.1518281 | 15.18281
152.3 | 0.94331 | 8576.75293 | 0.64629 | 1391.20081 | 0.14786 | 14.786 | 1185.5 | 0.16 | 16 |  |  |  | 0.03027377 | 0.1409216 | 14.09216 | 1391.20081 | 0.1518951 | 15.18951
152.39999 | 0.94402 | 8587.20898 | 0.64701 | 1392.89685 | 0.14802 | 14.802 | 1186.7 | 0.1602 | 16.02 |  |  |  | 0.03030933 | 0.1410782 | 14.10782 | 1392.89685 | 0.1520774 | 15.20774
152.5 | 0.94455 | 8585.18945 | 0.6474 | 1392.56921 | 0.14811 | 14.811 | 1186.3 | 0.1603 | 16.03 |  |  |  | 0.03030247 | 0.141169 | 14.1169 | 1392.56921 | 0.1521831 | 15.21831
152.59998 | 0.94513 | 8587.58398 | 0.64786 | 1392.95764 | 0.14822 | 14.822 | 1186.5 | 0.16042 | 16.042 |  |  |  | 0.03031061 | 0.1412723 | 14.12723 | 1392.95764 | 0.1523034 | 15.23034
152.7 | 0.94557 | 8587.24414 | 0.64822 | 1392.90259 | 0.1483 | 14.83 | 1186.3 | 0.16052 | 16.052 |  |  |  | 0.03030945 | 0.1413549 | 14.13549 | 1392.90259 | 0.1523997 | 15.23997
152.8 | 0.94607 | 8589.32129 | 0.64864 | 1393.2395 | 0.1484 | 14.84 | 1186.5 | 0.16063 | 16.063 |  |  |  | 0.03031652 | 0.1414494 | 14.14494 | 1393.2395 | 0.1525097 | 15.25097
152.89999 | 0.94651 | 8591.57129 | 0.64912 | 1393.60437 | 0.14851 | 14.851 | 1186.6 | 0.16076 | 16.076 |  |  |  | 0.03032417 | 0.1415575 | 14.15575 | 1393.60437 | 0.1526355 | 15.26355
153 | 0.94685 | 8587.87012 | 0.64967 | 1393.00403 | 0.14863 | 14.863 | 1186 | 0.16091 | 16.091 |  |  |  | 0.03031158 | 0.1416862 | 14.16862 | 1393.00403 | 0.1527855 | 15.27855
153.09998 | 0.94709 | 8583.7666 | 0.65006 | 1392.3385 | 0.14872 | 14.872 | 1185.3 | 0.16102 | 16.102 |  |  |  | 0.03029763 | 0.1417786 | 14.17786 | 1392.3385 | 0.1528931 | 15.28931
153.2 | 0.94743 | 8581.92969 | 0.65042 | 1392.04053 | 0.1488 | 14.88 | 1184.9 | 0.16111 | 16.111 |  |  |  | 0.03029138 | 0.1418624 | 14.18624 | 1392.04053 | 0.1529908 | 15.29908
153.3 | 0.94783 | 8584.42871 | 0.65069 | 1392.4458 | 0.14887 | 14.887 | 1185.2 | 0.16118 | 16.118 |  |  |  | 0.03029988 | 0.1419222 | 14.19222 | 1392.4458 | 0.1530605 | 15.30605
153.39999 | 0.94832 | 8591.06934 | 0.65106 | 1393.52295 | 0.14895 | 14.895 | 1186 | 0.16128 | 16.128 |  |  |  | 0.03032246 | 0.1420017 | 14.20017 | 1393.52295 | 0.1531531 | 15.31531
153.5 | 0.94901 | 8602.4043 | 0.65148 | 1395.36157 | 0.14905 | 14.905 | 1187.4 | 0.1614 | 16.14 |  |  |  | 0.03036101 | 0.1420889 | 14.20889 | 1395.36157 | 0.1532548 | 15.32548
153.59998 | 0.9496 | 8608.17773 | 0.65195 | 1396.2981 | 0.14915 | 14.915 | 1188 | 0.16152 | 16.152 |  |  |  | 0.03038065 | 0.1421919 | 14.21919 | 1396.2981 | 0.1533749 | 15.33749
153.7 | 0.95029 | 8618.40039 | 0.6523 | 1397.9563 | 0.14923 | 14.923 | 1189.3 | 0.16162 | 16.162 |  |  |  | 0.03041541 | 0.1422641 | 14.22641 | 1397.9563 | 0.153459 | 15.3459
153.8 | 0.95097 | 8626.6709 | 0.65289 | 1399.29785 | 0.14937 | 14.937 | 1190.3 | 0.16178 | 16.178 |  |  |  | 0.03044354 | 0.1423926 | 14.23926 | 1399.29785 | 0.1536089 | 15.36089
153.89999 | 0.95152 | 8627.8584 | 0.65324 | 1399.49036 | 0.14945 | 14.945 | 1190.3 | 0.16187 | 16.187 |  |  |  | 0.03044758 | 0.1424717 | 14.24717 | 1399.49036 | 0.1537011 | 15.37011
154 | 0.95206 | 8631.7832 | 0.65375 | 1400.12708 | 0.14957 | 14.957 | 1190.7 | 0.16201 | 16.201 |  |  |  | 0.03046093 | 0.1425854 | 14.25854 | 1400.12708 | 0.1538336 | 15.38336
154.09998 | 0.95251 | 8628.74609 | 0.65426 | 1399.6344 | 0.14968 | 14.968 | 1190.1 | 0.16214 | 16.214 |  |  |  | 0.0304506 | 0.1427044 | 14.27044 | 1399.6344 | 0.1539725 | 15.39725
154.2 | 0.95291 | 8627.79785 | 0.65455 | 1399.48059 | 0.14975 | 14.975 | 1189.9 | 0.16222 | 16.222 |  |  |  | 0.03044737 | 0.1427715 | 14.27715 | 1399.48059 | 0.1540507 | 15.40507
154.3 | 0.95342 | 8633.28613 | 0.65511 | 1400.37085 | 0.14988 | 14.988 | 1190.5 | 0.16237 | 16.237 |  |  |  | 0.03046604 | 0.1428953 | 14.28953 | 1400.37085 | 0.1541952 | 15.41952
154.39999 | 0.95385 | 8631.26074 | 0.65542 | 1400.04224 | 0.14995 | 14.995 | 1190.1 | 0.16246 | 16.246 |  |  |  | 0.03045915 | 0.1429678 | 14.29678 | 1400.04224 | 0.1542798 | 15.42798
154.5 | 0.95423 | 8630.89355 | 0.65596 | 1399.98279 | 0.15007 | 15.007 | 1189.9 | 0.1626 | 16.26 |  |  |  | 0.0304579 | 0.1430916 | 14.30916 | 1399.98279 | 0.1544243 | 15.44243
154.59998 | 0.95464 | 8631.32129 | 0.65623 | 1400.05212 | 0.15013 | 15.013 | 1189.9 | 0.16267 | 16.267 |  |  |  | 0.03045936 | 0.143153 | 14.3153 | 1400.05212 | 0.154496 | 15.4496
154.7 | 0.95506 | 8634.78906 | 0.6567 | 1400.61462 | 0.15024 | 15.024 | 1190.2 | 0.1628 | 16.28 |  |  |  | 0.03047115 | 0.1432579 | 14.32579 | 1400.61462 | 0.1546183 | 15.46183
154.8 | 0.95562 | 8640.35352 | 0.65698 | 1401.51721 | 0.1503 | 15.03 | 1190.9 | 0.16288 | 16.288 |  |  |  | 0.03049008 | 0.1433176 | 14.33176 | 1401.51721 | 0.154688 | 15.4688
154.89999 | 0.95621 | 8646.8252 | 0.65767 | 1402.56689 | 0.15046 | 15.046 | 1191.5 | 0.16306 | 16.306 |  |  |  | 0.03051209 | 0.1434704 | 14.34704 | 1402.56689 | 0.1548664 | 15.48664
155 | 0.95661 | 8648.0918 | 0.65797 | 1402.77234 | 0.15053 | 15.053 | 1191.6 | 0.16314 | 16.314 |  |  |  | 0.03051639 | 0.143538 | 14.3538 | 1402.77234 | 0.1549454 | 15.49454
155.09998 | 0.95708 | 8649.70801 | 0.65832 | 1403.03455 | 0.15061 | 15.061 | 1191.7 | 0.16324 | 16.324 |  |  |  | 0.03052189 | 0.1436169 | 14.36169 | 1403.03455 | 0.1550374 | 15.50374
155.2 | 0.95759 | 8654.41895 | 0.65879 | 1403.79871 | 0.15072 | 15.072 | 1192.2 | 0.16336 | 16.336 |  |  |  | 0.03053791 | 0.1437207 | 14.37207 | 1403.79871 | 0.1551587 | 15.51587
155.3 | 0.95804 | 8658.10352 | 0.65929 | 1404.39636 | 0.15083 | 15.083 | 1192.6 | 0.1635 | 16.35 |  |  |  | 0.03055044 | 0.1438322 | 14.38322 | 1404.39636 | 0.1552889 | 15.52889
155.39999 | 0.95863 | 8661.13867 | 0.65971 | 1404.88867 | 0.15093 | 15.093 | 1192.9 | 0.16361 | 16.361 |  |  |  | 0.03056076 | 0.1439259 | 14.39259 | 1404.88867 | 0.1553984 | 15.53984
155.5 | 0.95908 | 8663.2002 | 0.65975 | 1405.22302 | 0.15094 | 15.094 | 1193.1 | 0.16362 | 16.362 |  |  |  | 0.03056778 | 0.1439335 | 14.39335 | 1405.22302 | 0.1554072 | 15.54072
155.59998 | 0.95965 | 8669.21094 | 0.66059 | 1406.198 | 0.15113 | 15.113 | 1193.7 | 0.16385 | 16.385 |  |  |  | 0.03058822 | 0.144121 | 14.4121 | 1406.198 | 0.1556262 | 15.56262
155.7 | 0.96006 | 8669.38281 | 0.66095 | 1406.22595 | 0.15121 | 15.121 | 1193.6 | 0.16395 | 16.395 |  |  |  | 0.0305888 | 0.1442032 | 14.42032 | 1406.22595 | 0.1557223 | 15.57223
155.8 | 0.96056 | 8671.8125 | 0.66114 | 1406.62 | 0.15126 | 15.126 | 1193.9 | 0.164 | 16.4 |  |  |  | 0.03059707 | 0.1442448 | 14.42448 | 1406.62 | 0.1557709 | 15.57709
155.89999 | 0.96117 | 8678.97461 | 0.66173 | 1407.78174 | 0.15139 | 15.139 | 1194.7 | 0.16416 | 16.416 |  |  |  | 0.03062142 | 0.1443742 | 14.43742 | 1407.78174 | 0.1559221 | 15.59221
156 | 0.96175 | 8684.5791 | 0.6621 | 1408.6908 | 0.15148 | 15.148 | 1195.3 | 0.16426 | 16.426 |  |  |  | 0.03064048 | 0.1444545 | 14.44545 | 1408.6908 | 0.1560159 | 15.60159
156.09998 | 0.96224 | 8685.68457 | 0.66261 | 1408.87012 | 0.15159 | 15.159 | 1195.3 | 0.16439 | 16.439 |  |  |  | 0.03064424 | 0.1445703 | 14.45703 | 1408.87012 | 0.1561513 | 15.61513
156.2 | 0.96287 | 8690.06348 | 0.66286 | 1409.58044 | 0.15165 | 15.165 | 1195.8 | 0.16446 | 16.446 |  |  |  | 0.03065914 | 0.144624 | 14.4624 | 1409.58044 | 0.1562142 | 15.62142
156.3 | 0.9635 | 8699.19727 | 0.66335 | 1411.06201 | 0.15176 | 15.176 | 1196.9 | 0.16459 | 16.459 |  |  |  | 0.0306902 | 0.144729 | 14.4729 | 1411.06201 | 0.1563369 | 15.63369
156.39999 | 0.96399 | 8699.2959 | 0.66385 | 1411.078 | 0.15188 | 15.188 | 1196.8 | 0.16473 | 16.473 |  |  |  | 0.03069054 | 0.1448433 | 14.48433 | 1411.078 | 0.1564706 | 15.64706
156.5 | 0.96437 | 8694.80273 | 0.66444 | 1410.34924 | 0.15201 | 15.201 | 1196 | 0.16489 | 16.489 |  |  |  | 0.03067525 | 0.1449818 | 14.49818 | 1410.34924 | 0.1566325 | 15.66325
156.59998 | 0.96472 | 8691.25098 | 0.66473 | 1409.77307 | 0.15208 | 15.208 | 1195.4 | 0.16497 | 16.497 |  |  |  | 0.03066317 | 0.1450509 | 14.50509 | 1409.77307 | 0.1567134 | 15.67134
156.7 | 0.96518 | 8695.66699 | 0.66523 | 1410.48938 | 0.15219 | 15.219 | 1195.8 | 0.1651 | 16.51 |  |  |  | 0.03067819 | 0.1451619 | 14.51619 | 1410.48938 | 0.1568431 | 15.68431
156.8 | 0.96565 | 8696.88965 | 0.66542 | 1410.68774 | 0.15224 | 15.224 | 1195.9 | 0.16515 | 16.515 |  |  |  | 0.03068235 | 0.1452044 | 14.52044 | 1410.68774 | 0.1568929 | 15.68929
156.89999 | 0.96622 | 8701.17871 | 0.66604 | 1411.38342 | 0.15238 | 15.238 | 1196.3 | 0.16532 | 16.532 |  |  |  | 0.03069694 | 0.1453429 | 14.53429 | 1411.38342 | 0.1570549 | 15.70549
157 | 0.96671 | 8704.4873 | 0.66629 | 1411.92004 | 0.15243 | 15.243 | 1196.7 | 0.16539 | 16.539 |  |  |  | 0.03070819 | 0.1453975 | 14.53975 | 1411.92004 | 0.1571188 | 15.71188
157.09998 | 0.96726 | 8711.46289 | 0.66686 | 1413.05151 | 0.15256 | 15.256 | 1197.5 | 0.16554 | 16.554 |  |  |  | 0.03073191 | 0.1455224 | 14.55224 | 1413.05151 | 0.157265 | 15.7265
157.2 | 0.96785 | 8716.91309 | 0.66725 | 1413.93567 | 0.15265 | 15.265 | 1198.1 | 0.16565 | 16.565 |  |  |  | 0.03075045 | 0.1456074 | 14.56074 | 1413.93567 | 0.1573645 | 15.73645
157.3 | 0.96838 | 8720.32031 | 0.66782 | 1414.48828 | 0.15278 | 15.278 | 1198.4 | 0.1658 | 16.58 |  |  |  | 0.03076204 | 0.1457352 | 14.57352 | 1414.48828 | 0.157514 | 15.7514
157.39999 | 0.96875 | 8718.16992 | 0.66823 | 1414.13953 | 0.15288 | 15.288 | 1197.9 | 0.16591 | 16.591 |  |  |  | 0.03075472 | 0.1458306 | 14.58306 | 1414.13953 | 0.1576258 | 15.76258
157.5 | 0.96907 | 8714.55762 | 0.66854 | 1413.55359 | 0.15295 | 15.295 | 1197.4 | 0.16599 | 16.599 |  |  |  | 0.03074244 | 0.1459044 | 14.59044 | 1413.55359 | 0.1577121 | 15.77121
157.59998 | 0.96949 | 8716.58008 | 0.66897 | 1413.88159 | 0.15305 | 15.305 | 1197.5 | 0.16611 | 16.611 |  |  |  | 0.03074932 | 0.1460012 | 14.60012 | 1413.88159 | 0.1578254 | 15.78254
157.7 | 0.9699 | 8718.15137 | 0.66938 | 1414.13647 | 0.15314 | 15.314 | 1197.6 | 0.16622 | 16.622 |  |  |  | 0.03075466 | 0.1460937 | 14.60937 | 1414.13647 | 0.1579338 | 15.79338
157.8 | 0.97027 | 8718.73828 | 0.66987 | 1414.23169 | 0.15325 | 15.325 | 1197.5 | 0.16635 | 16.635 |  |  |  | 0.03075666 | 0.1462054 | 14.62054 | 1414.23169 | 0.1580646 | 15.80646
157.89999 | 0.97075 | 8724.10645 | 0.67018 | 1415.10242 | 0.15332 | 15.332 | 1198.1 | 0.16644 | 16.644 |  |  |  | 0.03077491 | 0.1462721 | 14.62721 | 1415.10242 | 0.1581428 | 15.81428
158 | 0.97125 | 8728.22754 | 0.67045 | 1415.77087 | 0.15339 | 15.339 | 1198.6 | 0.16651 | 16.651 |  |  |  | 0.03078893 | 0.1463307 | 14.63307 | 1415.77087 | 0.1582114 | 15.82114
158.09998 | 0.97189 | 8736.90625 | 0.67087 | 1417.17859 | 0.15348 | 15.348 | 1199.7 | 0.16662 | 16.662 |  |  |  | 0.03081845 | 0.14642 | 14.642 | 1417.17859 | 0.158316 | 15.8316
158.2 | 0.9726 | 8747.51758 | 0.67151 | 1418.8999 | 0.15363 | 15.363 | 1200.9 | 0.1668 | 16.68 |  |  |  | 0.03085453 | 0.1465581 | 14.65581 | 1418.8999 | 0.1584779 | 15.84779
158.3 | 0.97327 | 8755.64453 | 0.67187 | 1420.21814 | 0.15371 | 15.371 | 1201.9 | 0.16689 | 16.689 |  |  |  | 0.03088217 | 0.1466342 | 14.66342 | 1420.21814 | 0.158567 | 15.8567
158.39999 | 0.97367 | 8752.47168 | 0.67237 | 1419.70349 | 0.15383 | 15.383 | 1201.3 | 0.16703 | 16.703 |  |  |  | 0.03087138 | 0.146751 | 14.6751 | 1419.70349 | 0.1587039 | 15.87039
158.5 | 0.97414 | 8754.06445 | 0.67279 | 1419.96179 | 0.15392 | 15.392 | 1201.4 | 0.16714 | 16.714 |  |  |  | 0.0308768 | 0.1468459 | 14.68459 | 1419.96179 | 0.158815 | 15.8815
158.59998 | 0.97459 | 8755.55859 | 0.67331 | 1420.2041 | 0.15404 | 15.404 | 1201.4 | 0.16728 | 16.728 |  |  |  | 0.03088188 | 0.1469637 | 14.69637 | 1420.2041 | 0.1589531 | 15.89531
158.7 | 0.97511 | 8759.09375 | 0.67365 | 1420.77759 | 0.15412 | 15.412 | 1201.8 | 0.16738 | 16.738 |  |  |  | 0.0308939 | 0.1470387 | 14.70387 | 1420.77759 | 0.1590411 | 15.90411
158.8 | 0.97552 | 8757.69922 | 0.67405 | 1420.55139 | 0.15421 | 15.421 | 1201.5 | 0.16748 | 16.748 |  |  |  | 0.03088916 | 0.1471313 | 14.71313 | 1420.55139 | 0.1591496 | 15.91496
158.89999 | 0.97599 | 8759.64941 | 0.67451 | 1420.86768 | 0.15431 | 15.431 | 1201.6 | 0.16761 | 16.761 |  |  |  | 0.03089579 | 0.147235 | 14.7235 | 1420.86768 | 0.1592713 | 15.92713
159 | 0.97634 | 8757.58594 | 0.67493 | 1420.53296 | 0.15441 | 15.441 | 1201.2 | 0.16772 | 16.772 |  |  |  | 0.03088878 | 0.1473327 | 14.73327 | 1420.53296 | 0.1593858 | 15.93858
159.09998 | 0.97685 | 8762.99316 | 0.67519 | 1421.41003 | 0.15447 | 15.447 | 1201.8 | 0.16779 | 16.779 |  |  |  | 0.03090717 | 0.1473879 | 14.73879 | 1421.41003 | 0.1594506 | 15.94506
159.2 | 0.97738 | 8766.67578 | 0.67565 | 1422.00745 | 0.15458 | 15.458 | 1202.2 | 0.16792 | 16.792 |  |  |  | 0.03091969 | 0.1474903 | 14.74903 | 1422.00745 | 0.1595707 | 15.95707
159.3 | 0.97784 | 8770.31543 | 0.67617 | 1422.59778 | 0.15469 | 15.469 | 1202.5 | 0.16806 | 16.806 |  |  |  | 0.03093207 | 0.1476064 | 14.76064 | 1422.59778 | 0.1597069 | 15.97069
159.39999 | 0.97818 | 8769.2334 | 0.67653 | 1422.42224 | 0.15478 | 15.478 | 1202.3 | 0.16815 | 16.815 |  |  |  | 0.03092839 | 0.1476896 | 14.76896 | 1422.42224 | 0.1598045 | 15.98045
159.5 | 0.97883 | 8776.79102 | 0.67691 | 1423.64819 | 0.15486 | 15.486 | 1203.2 | 0.16826 | 16.826 |  |  |  | 0.03095409 | 0.1477707 | 14.77707 | 1423.64819 | 0.1598996 | 15.98996
159.59998 | 0.97934 | 8783.73047 | 0.67748 | 1424.7738 | 0.15499 | 15.499 | 1203.9 | 0.16841 | 16.841 |  |  |  | 0.03097769 | 0.1478957 | 14.78957 | 1424.7738 | 0.1600463 | 16.00463
159.7 | 0.97989 | 8785.96777 | 0.67776 | 1425.13672 | 0.15506 | 15.506 | 1204.2 | 0.16849 | 16.849 |  |  |  | 0.0309853 | 0.147958 | 14.7958 | 1425.13672 | 0.1601195 | 16.01195
159.8 | 0.98052 | 8795.01172 | 0.67785 | 1426.60364 | 0.15508 | 15.508 | 1205.4 | 0.16851 | 16.851 |  |  |  | 0.03101606 | 0.1479715 | 14.79715 | 1426.60364 | 0.1601354 | 16.01354
159.89999 | 0.98113 | 8797.23438 | 0.67863 | 1426.96423 | 0.15526 | 15.526 | 1205.4 | 0.16872 | 16.872 |  |  |  | 0.03102362 | 0.1481483 | 14.81483 | 1426.96423 | 0.1603428 | 16.03428
160 | 0.98168 | 8800.78613 | 0.67894 | 1427.54028 | 0.15533 | 15.533 | 1205.8 | 0.16881 | 16.881 |  |  |  | 0.0310357 | 0.1482164 | 14.82164 | 1427.54028 | 0.1604228 | 16.04228
160.09998 | 0.98221 | 8804.49316 | 0.67953 | 1428.1416 | 0.15546 | 15.546 | 1206.1 | 0.16897 | 16.897 |  |  |  | 0.0310483 | 0.1483485 | 14.83485 | 1428.1416 | 0.1605779 | 16.05779
160.2 | 0.98285 | 8813.40234 | 0.67998 | 1429.58679 | 0.15557 | 15.557 | 1207.2 | 0.16909 | 16.909 |  |  |  | 0.0310786 | 0.1484445 | 14.84445 | 1429.58679 | 0.1606906 | 16.06906
160.3 | 0.9833 | 8811.68262 | 0.68045 | 1429.30786 | 0.15567 | 15.567 | 1206.8 | 0.16922 | 16.922 |  |  |  | 0.03107276 | 0.1485534 | 14.85534 | 1429.30786 | 0.1608184 | 16.08184
160.39999 | 0.98379 | 8810.3623 | 0.68077 | 1429.09363 | 0.15575 | 15.575 | 1206.5 | 0.1693 | 16.93 |  |  |  | 0.03106827 | 0.1486276 | 14.86276 | 1429.09363 | 0.1609056 | 16.09056
160.5 | 0.98424 | 8811.10059 | 0.68141 | 1429.21338 | 0.15589 | 15.589 | 1206.4 | 0.16948 | 16.948 |  |  |  | 0.03107078 | 0.1487734 | 14.87734 | 1429.21338 | 0.1610769 | 16.10769
160.59998 | 0.98459 | 8809.0127 | 0.68168 | 1428.87476 | 0.15596 | 15.596 | 1206 | 0.16955 | 16.955 |  |  |  | 0.03106368 | 0.1488368 | 14.88368 | 1428.87476 | 0.1611514 | 16.11514
160.7 | 0.98509 | 8813.8877 | 0.68219 | 1429.66553 | 0.15607 | 15.607 | 1206.5 | 0.16969 | 16.969 |  |  |  | 0.03108026 | 0.1489497 | 14.89497 | 1429.66553 | 0.161284 | 16.1284
160.8 | 0.98551 | 8812.83398 | 0.68244 | 1429.49451 | 0.15613 | 15.613 | 1206.3 | 0.16976 | 16.976 |  |  |  | 0.03107667 | 0.1490077 | 14.90077 | 1429.49451 | 0.1613522 | 16.13522
160.89999 | 0.98594 | 8813.59082 | 0.68285 | 1429.61731 | 0.15622 | 15.622 | 1206.3 | 0.16987 | 16.987 |  |  |  | 0.03107925 | 0.1491009 | 14.91009 | 1429.61731 | 0.1614617 | 16.14617
161 | 0.98639 | 8818.09668 | 0.68335 | 1430.34814 | 0.15634 | 15.634 | 1206.7 | 0.17 | 17 |  |  |  | 0.03109457 | 0.1492118 | 14.92118 | 1430.34814 | 0.161592 | 16.1592
161.09998 | 0.98687 | 8820.20508 | 0.68355 | 1430.69019 | 0.15638 | 15.638 | 1207 | 0.17006 | 17.006 |  |  |  | 0.03110174 | 0.1492559 | 14.92559 | 1430.69019 | 0.1616439 | 16.16439
161.2 | 0.98732 | 8824.65234 | 0.68427 | 1431.41162 | 0.15655 | 15.655 | 1207.3 | 0.17025 | 17.025 |  |  |  | 0.03111686 | 0.1494171 | 14.94171 | 1431.41162 | 0.1618335 | 16.18335
161.3 | 0.98782 | 8828.95898 | 0.68451 | 1432.11011 | 0.1566 | 15.66 | 1207.8 | 0.17032 | 17.032 |  |  |  | 0.03113151 | 0.1494687 | 14.94687 | 1432.11011 | 0.1618941 | 16.18941
161.39999 | 0.98849 | 8838.15137 | 0.68497 | 1433.6012 | 0.15671 | 15.671 | 1208.9 | 0.17044 | 17.044 |  |  |  | 0.03116277 | 0.1495668 | 14.95668 | 1433.6012 | 0.1620094 | 16.20094
161.5 | 0.9891 | 8844.75684 | 0.68536 | 1434.67261 | 0.1568 | 15.68 | 1209.7 | 0.17055 | 17.055 |  |  |  | 0.03118524 | 0.1496509 | 14.96509 | 1434.67261 | 0.1621083 | 16.21083
161.59998 | 0.98973 | 8852.37793 | 0.68574 | 1435.90881 | 0.15688 | 15.688 | 1210.6 | 0.17065 | 17.065 |  |  |  | 0.03121116 | 0.1497319 | 14.97319 | 1435.90881 | 0.1622035 | 16.22035
161.7 | 0.99039 | 8857.6543 | 0.68635 | 1436.76465 | 0.15702 | 15.702 | 1211.2 | 0.17082 | 17.082 |  |  |  | 0.0312291 | 0.1498673 | 14.98673 | 1436.76465 | 0.1623628 | 16.23628
161.8 | 0.99087 | 8858.21777 | 0.68675 | 1436.85608 | 0.15711 | 15.711 | 1211.1 | 0.17092 | 17.092 |  |  |  | 0.03123102 | 0.1499584 | 14.99584 | 1436.85608 | 0.1624699 | 16.24699
161.89999 | 0.99138 | 8857.84375 | 0.68726 | 1436.79541 | 0.15723 | 15.723 | 1210.9 | 0.17106 | 17.106 |  |  |  | 0.03122975 | 0.1500753 | 15.00753 | 1436.79541 | 0.1626075 | 16.26075
162 | 0.99186 | 8859.25586 | 0.68778 | 1437.02441 | 0.15735 | 15.735 | 1210.9 | 0.1712 | 17.12 |  |  |  | 0.03123455 | 0.1501932 | 15.01932 | 1437.02441 | 0.1627462 | 16.27462
162.09998 | 0.99218 | 8856.62305 | 0.6882 | 1436.59741 | 0.15745 | 15.745 | 1210.4 | 0.17132 | 17.132 |  |  |  | 0.0312256 | 0.1502913 | 15.02913 | 1436.59741 | 0.1628617 | 16.28617
162.2 | 0.99251 | 8853.33691 | 0.68848 | 1436.06433 | 0.15751 | 15.751 | 1209.9 | 0.17139 | 17.139 |  |  |  | 0.03121442 | 0.1503579 | 15.03579 | 1436.06433 | 0.1629401 | 16.29401
162.3 | 0.99295 | 8854.28027 | 0.68896 | 1436.21741 | 0.15762 | 15.762 | 1209.8 | 0.17152 | 17.152 |  |  |  | 0.03121763 | 0.150467 | 15.0467 | 1436.21741 | 0.1630685 | 16.30685
162.39999 | 0.99336 | 8856.30762 | 0.68918 | 1436.54626 | 0.15767 | 15.767 | 1210 | 0.17158 | 17.158 |  |  |  | 0.03122452 | 0.1505157 | 15.05157 | 1436.54626 | 0.1631259 | 16.31259
162.5 | 0.99389 | 8863.46387 | 0.6896 | 1437.70703 | 0.15777 | 15.777 | 1210.9 | 0.1717 | 17.17 |  |  |  | 0.03124886 | 0.1506063 | 15.06063 | 1437.70703 | 0.1632324 | 16.32324
162.59998 | 0.99446 | 8870.36426 | 0.68998 | 1438.82629 | 0.15785 | 15.785 | 1211.7 | 0.1718 | 17.18 |  |  |  | 0.03127233 | 0.1506878 | 15.06878 | 1438.82629 | 0.1633285 | 16.33285
162.7 | 0.99513 | 8877.76465 | 0.69031 | 1440.02673 | 0.15793 | 15.793 | 1212.6 | 0.17189 | 17.189 |  |  |  | 0.0312975 | 0.1507575 | 15.07575 | 1440.02673 | 0.1634106 | 16.34106
162.8 | 0.99581 | 8888.69922 | 0.691 | 1441.80042 | 0.15809 | 15.809 | 1213.9 | 0.17208 | 17.208 |  |  |  | 0.03133468 | 0.1509069 | 15.09069 | 1441.80042 | 0.1635864 | 16.35864
162.89999 | 0.9964 | 8894.34668 | 0.69152 | 1442.71643 | 0.15821 | 15.821 | 1214.5 | 0.17222 | 17.222 |  |  |  | 0.03135389 | 0.1510215 | 15.10215 | 1442.71643 | 0.1637214 | 16.37214
163 | 0.99688 | 8892.30371 | 0.69187 | 1442.38501 | 0.15829 | 15.829 | 1214.1 | 0.17232 | 17.232 |  |  |  | 0.03134694 | 0.1511031 | 15.11031 | 1442.38501 | 0.1638175 | 16.38175
163.09998 | 0.99728 | 8892.27246 | 0.6924 | 1442.38 | 0.15841 | 15.841 | 1213.9 | 0.17246 | 17.246 |  |  |  | 0.03134684 | 0.1512244 | 15.12244 | 1442.38 | 0.1639604 | 16.39604
163.2 | 0.99754 | 8882.60156 | 0.69264 | 1440.81128 | 0.15846 | 15.846 | 1212.5 | 0.17252 | 17.252 |  |  |  | 0.03131395 | 0.1512868 | 15.12868 | 1440.81128 | 0.164034 | 16.4034
163.3 | 0.99801 | 8888.76562 | 0.69306 | 1441.81116 | 0.15856 | 15.856 | 1213.2 | 0.17264 | 17.264 |  |  |  | 0.03133491 | 0.1513781 | 15.13781 | 1441.81116 | 0.1641415 | 16.41415
163.39999 | 0.99847 | 8890.10156 | 0.6937 | 1442.02783 | 0.15871 | 15.871 | 1213.2 | 0.17281 | 17.281 |  |  |  | 0.03133945 | 0.1515235 | 15.15235 | 1442.02783 | 0.1643128 | 16.43128
163.5 | 0.99884 | 8890.97852 | 0.69389 | 1442.17004 | 0.15875 | 15.875 | 1213.2 | 0.17286 | 17.286 |  |  |  | 0.03134244 | 0.1515662 | 15.15662 | 1442.17004 | 0.1643633 | 16.43633
163.59998 | 0.99932 | 8896.66797 | 0.69405 | 1443.0929 | 0.15879 | 15.879 | 1214 | 0.17291 | 17.291 |  |  |  | 0.03136179 | 0.1515984 | 15.15984 | 1443.0929 | 0.1644012 | 16.44012
163.7 | 0.99984 | 8898.7793 | 0.69455 | 1443.43542 | 0.1589 | 15.89 | 1214.1 | 0.17304 | 17.304 |  |  |  | 0.03136897 | 0.1517112 | 15.17112 | 1443.43542 | 0.1645341 | 16.45341
163.8 | 1.00057 | 8913.58691 | 0.69506 | 1445.83728 | 0.15902 | 15.902 | 1215.9 | 0.17318 | 17.318 |  |  |  | 0.03141933 | 0.1518163 | 15.18163 | 1445.83728 | 0.164658 | 16.4658
163.89999 | 1.0013 | 8923.29492 | 0.69555 | 1447.41199 | 0.15913 | 15.913 | 1217.1 | 0.17332 | 17.332 |  |  |  | 0.03145234 | 0.1519208 | 15.19208 | 1447.41199 | 0.1647813 | 16.47813
164 | 1.002 | 8930.54785 | 0.69585 | 1448.5885 | 0.1592 | 15.92 | 1218 | 0.1734 | 17.34 |  |  |  | 0.03147701 | 0.1519838 | 15.19838 | 1448.5885 | 0.1648556 | 16.48556
164.09998 | 1.00261 | 8936.0127 | 0.6964 | 1449.47485 | 0.15932 | 15.932 | 1218.5 | 0.17355 | 17.355 |  |  |  | 0.03149559 | 0.1521054 | 15.21054 | 1449.47485 | 0.1649989 | 16.49989
164.2 | 1.00313 | 8934.16699 | 0.697 | 1449.17554 | 0.15946 | 15.946 | 1218.1 | 0.17371 | 17.371 |  |  |  | 0.03148932 | 0.1522441 | 15.22441 | 1449.17554 | 0.1651625 | 16.51625
164.3 | 1.00346 | 8928.25586 | 0.69736 | 1448.21667 | 0.15954 | 15.954 | 1217.2 | 0.17381 | 17.381 |  |  |  | 0.03146921 | 0.152331 | 15.2331 | 1448.21667 | 0.1652651 | 16.52651
164.39999 | 1.0038 | 8923.34766 | 0.69774 | 1447.42053 | 0.15963 | 15.963 | 1216.4 | 0.17391 | 17.391 |  |  |  | 0.03145252 | 0.1524218 | 15.24218 | 1447.42053 | 0.1653722 | 16.53722
164.5 | 1.00421 | 8926.71973 | 0.69833 | 1447.96753 | 0.15976 | 15.976 | 1216.6 | 0.17407 | 17.407 |  |  |  | 0.03146399 | 0.1525541 | 15.25541 | 1447.96753 | 0.1655283 | 16.55283
164.59998 | 1.00465 | 8925.39551 | 0.69858 | 1447.75269 | 0.15982 | 15.982 | 1216.4 | 0.17414 | 17.414 |  |  |  | 0.03145949 | 0.1526124 | 15.26124 | 1447.75269 | 0.165597 | 16.5597
164.7 | 1.00505 | 8929.03809 | 0.69884 | 1448.34351 | 0.15988 | 15.988 | 1216.8 | 0.17421 | 17.421 |  |  |  | 0.03147187 | 0.152669 | 15.2669 | 1448.34351 | 0.1656639 | 16.56639
164.8 | 1.00565 | 8937.83301 | 0.69953 | 1449.77014 | 0.16004 | 16.004 | 1217.8 | 0.1744 | 17.44 |  |  |  | 0.03150179 | 0.15282 | 15.282 | 1449.77014 | 0.1658421 | 16.58421
164.89999 | 1.00614 | 8938.7666 | 0.69971 | 1449.92163 | 0.16008 | 16.008 | 1217.8 | 0.17445 | 17.445 |  |  |  | 0.03150496 | 0.1528605 | 15.28605 | 1449.92163 | 0.1658899 | 16.58899
165 | 1.00668 | 8945.16113 | 0.70023 | 1450.95886 | 0.1602 | 16.02 | 1218.5 | 0.17459 | 17.459 |  |  |  | 0.03152671 | 0.1529744 | 15.29744 | 1450.95886 | 0.1660244 | 16.60244
165.09998 | 1.00719 | 8949.61914 | 0.70077 | 1451.68188 | 0.16032 | 16.032 | 1218.9 | 0.17474 | 17.474 |  |  |  | 0.03154187 | 0.1530945 | 15.30945 | 1451.68188 | 0.1661662 | 16.61662
165.2 | 1.00768 | 8951.41113 | 0.70121 | 1451.97266 | 0.16042 | 16.042 | 1219 | 0.17486 | 17.486 |  |  |  | 0.03154796 | 0.1531938 | 15.31938 | 1451.97266 | 0.1662834 | 16.62834
165.3 | 1.00814 | 8955.02051 | 0.70181 | 1452.55811 | 0.16056 | 16.056 | 1219.3 | 0.17502 | 17.502 |  |  |  | 0.03156024 | 0.1533282 | 15.33282 | 1452.55811 | 0.1664422 | 16.64422
165.39999 | 1.00854 | 8953.50098 | 0.70194 | 1452.31165 | 0.16059 | 16.059 | 1219.1 | 0.17506 | 17.506 |  |  |  | 0.03155507 | 0.1533591 | 15.33591 | 1452.31165 | 0.1664787 | 16.64787
165.5 | 1.009 | 8954.9707 | 0.70233 | 1452.55005 | 0.16068 | 16.068 | 1219.2 | 0.17516 | 17.516 |  |  |  | 0.03156007 | 0.1534472 | 15.34472 | 1452.55005 | 0.1665827 | 16.65827
165.59998 | 1.00946 | 8958.87305 | 0.70284 | 1453.18298 | 0.1608 | 16.08 | 1219.5 | 0.1753 | 17.53 |  |  |  | 0.03157334 | 0.1535608 | 15.35608 | 1453.18298 | 0.166717 | 16.6717
165.7 | 1.00983 | 8957.10059 | 0.70315 | 1452.89551 | 0.16087 | 16.087 | 1219.2 | 0.17539 | 17.539 |  |  |  | 0.03156731 | 0.1536331 | 15.36331 | 1452.89551 | 0.1668024 | 16.68024
165.8 | 1.01047 | 8968.60645 | 0.70354 | 1454.76184 | 0.16096 | 16.096 | 1220.6 | 0.17549 | 17.549 |  |  |  | 0.03160644 | 0.1537134 | 15.37134 | 1454.76184 | 0.1668972 | 16.68972
165.89999 | 1.01092 | 8971.04004 | 0.70404 | 1455.15649 | 0.16107 | 16.107 | 1220.8 | 0.17563 | 17.563 |  |  |  | 0.03161472 | 0.1538259 | 15.38259 | 1455.15649 | 0.1670301 | 16.70301
166 | 1.01151 | 8975.13672 | 0.70435 | 1455.82104 | 0.16114 | 16.114 | 1221.2 | 0.17571 | 17.571 |  |  |  | 0.03162865 | 0.1538936 | 15.38936 | 1455.82104 | 0.1671102 | 16.71102
166.09998 | 1.01207 | 8980.92285 | 0.70489 | 1456.75964 | 0.16127 | 16.127 | 1221.8 | 0.17586 | 17.586 |  |  |  | 0.03164833 | 0.1540127 | 15.40127 | 1456.75964 | 0.1672509 | 16.72509
166.2 | 1.01265 | 8987.18555 | 0.70536 | 1457.77539 | 0.16137 | 16.137 | 1222.5 | 0.17599 | 17.599 |  |  |  | 0.03166963 | 0.1541153 | 15.41153 | 1457.77539 | 0.1673722 | 16.73722
166.3 | 1.01319 | 8990.37598 | 0.70581 | 1458.29297 | 0.16148 | 16.148 | 1222.8 | 0.17611 | 17.611 |  |  |  | 0.03168048 | 0.1542158 | 15.42158 | 1458.29297 | 0.167491 | 16.7491
166.39999 | 1.01371 | 8993.38086 | 0.70627 | 1458.7804 | 0.16158 | 16.158 | 1223.1 | 0.17624 | 17.624 |  |  |  | 0.0316907 | 0.1543187 | 15.43187 | 1458.7804 | 0.1676126 | 16.76126
166.5 | 1.01405 | 8988.52246 | 0.70669 | 1457.99231 | 0.16168 | 16.168 | 1222.3 | 0.17635 | 17.635 |  |  |  | 0.03167418 | 0.1544185 | 15.44185 | 1457.99231 | 0.1677307 | 16.77307
166.59998 | 1.01439 | 8987.86426 | 0.70712 | 1457.8855 | 0.16178 | 16.178 | 1222 | 0.17647 | 17.647 |  |  |  | 0.03167194 | 0.1545174 | 15.45174 | 1457.8855 | 0.1678477 | 16.78477
166.7 | 1.01473 | 8986.19531 | 0.70753 | 1457.61487 | 0.16187 | 16.187 | 1221.7 | 0.17658 | 17.658 |  |  |  | 0.03166626 | 0.1546125 | 15.46125 | 1457.61487 | 0.1679602 | 16.79602
166.8 | 1.01517 | 8988.45703 | 0.70793 | 1457.98169 | 0.16196 | 16.196 | 1221.8 | 0.17669 | 17.669 |  |  |  | 0.03167395 | 0.1547022 | 15.47022 | 1457.98169 | 0.1680663 | 16.80663
166.89999 | 1.01567 | 8992.64453 | 0.70826 | 1458.66089 | 0.16204 | 16.204 | 1222.3 | 0.17678 | 17.678 |  |  |  | 0.0316882 | 0.1547745 | 15.47745 | 1458.66089 | 0.1681518 | 16.81518
167 | 1.01618 | 8997.82813 | 0.70876 | 1459.50171 | 0.16215 | 16.215 | 1222.8 | 0.17692 | 17.692 |  |  |  | 0.03170583 | 0.1548848 | 15.48848 | 1459.50171 | 0.1682823 | 16.82823
167.09998 | 1.01681 | 9005.87793 | 0.70901 | 1460.8075 | 0.16221 | 16.221 | 1223.9 | 0.17698 | 17.698 |  |  |  | 0.0317332 | 0.1549357 | 15.49357 | 1460.8075 | 0.1683426 | 16.83426
167.2 | 1.01746 | 9015.87402 | 0.70943 | 1462.42883 | 0.1623 | 16.23 | 1225.1 | 0.1771 | 17.71 |  |  |  | 0.0317672 | 0.155024 | 15.5024 | 1462.42883 | 0.1684471 | 16.84471
167.3 | 1.01814 | 9023.37793 | 0.70997 | 1463.646 | 0.16243 | 16.243 | 1225.9 | 0.17725 | 17.725 |  |  |  | 0.03179272 | 0.1551417 | 15.51417 | 1463.646 | 0.1685864 | 16.85864
167.39999 | 1.01879 | 9031.60352 | 0.71052 | 1464.98035 | 0.16255 | 16.255 | 1226.8 | 0.1774 | 17.74 |  |  |  | 0.03182069 | 0.1552612 | 15.52612 | 1464.98035 | 0.1687278 | 16.87278
167.5 | 1.01942 | 9034.58789 | 0.71078 | 1465.46436 | 0.16261 | 16.261 | 1227.2 | 0.17747 | 17.747 |  |  |  | 0.03183084 | 0.1553183 | 15.53183 | 1465.46436 | 0.1687954 | 16.87954
167.59998 | 1.01991 | 9033.92871 | 0.71133 | 1465.35742 | 0.16274 | 16.274 | 1226.9 | 0.17762 | 17.762 |  |  |  | 0.0318286 | 0.1554446 | 15.54446 | 1465.35742 | 0.168945 | 16.8945
167.7 | 1.02049 | 9039.6748 | 0.71197 | 1466.28955 | 0.16288 | 16.288 | 1227.5 | 0.17779 | 17.779 |  |  |  | 0.03184814 | 0.1555866 | 15.55866 | 1466.28955 | 0.1691131 | 16.91131
167.8 | 1.02083 | 9034.46387 | 0.71232 | 1465.44421 | 0.16296 | 16.296 | 1226.6 | 0.17789 | 17.789 |  |  |  | 0.03183042 | 0.1556707 | 15.56707 | 1465.44421 | 0.1692127 | 16.92127
167.89999 | 1.02124 | 9031.2334 | 0.71246 | 1464.92029 | 0.163 | 16.3 | 1226.1 | 0.17793 | 17.793 |  |  |  | 0.03181943 | 0.1557052 | 15.57052 | 1464.92029 | 0.1692536 | 16.92536
168 | 1.02182 | 9037.45117 | 0.71307 | 1465.92883 | 0.16314 | 16.314 | 1226.8 | 0.17809 | 17.809 |  |  |  | 0.03184058 | 0.15584 | 15.584 | 1465.92883 | 0.1694132 | 16.94132
168.09998 | 1.02233 | 9040.54883 | 0.71342 | 1466.43127 | 0.16322 | 16.322 | 1227.1 | 0.17819 | 17.819 |  |  |  | 0.03185112 | 0.1559176 | 15.59176 | 1466.43127 | 0.1695052 | 16.95052
168.2 | 1.02273 | 9039.69043 | 0.71398 | 1466.29199 | 0.16334 | 16.334 | 1226.8 | 0.17834 | 17.834 |  |  |  | 0.0318482 | 0.1560464 | 15.60464 | 1466.29199 | 0.1696577 | 16.96577
168.3 | 1.02308 | 9038.91797 | 0.71449 | 1466.16675 | 0.16346 | 16.346 | 1226.5 | 0.17848 | 17.848 |  |  |  | 0.03184557 | 0.1561637 | 15.61637 | 1466.16675 | 0.1697967 | 16.97967
168.39999 | 1.02341 | 9035.47754 | 0.71474 | 1465.60864 | 0.16352 | 16.352 | 1226 | 0.17855 | 17.855 |  |  |  | 0.03183387 | 0.1562235 | 15.62235 | 1465.60864 | 0.1698677 | 16.98677
168.5 | 1.02383 | 9036.4834 | 0.71502 | 1465.77185 | 0.16358 | 16.358 | 1226 | 0.17863 | 17.863 |  |  |  | 0.03183729 | 0.1562868 | 15.62868 | 1465.77185 | 0.1699426 | 16.99426
168.59998 | 1.0245 | 9051.03613 | 0.71537 | 1468.13232 | 0.16366 | 16.366 | 1227.9 | 0.17872 | 17.872 |  |  |  | 0.03188678 | 0.1563555 | 15.63555 | 1468.13232 | 0.1700241 | 17.00241
168.7 | 1.02506 | 9057.29785 | 0.71609 | 1469.14807 | 0.16383 | 16.383 | 1228.5 | 0.17892 | 17.892 |  |  |  | 0.03190808 | 0.1565154 | 15.65154 | 1469.14807 | 0.1702136 | 17.02136
168.8 | 1.0255 | 9057.69629 | 0.71645 | 1469.21265 | 0.16391 | 16.391 | 1228.4 | 0.17902 | 17.902 |  |  |  | 0.03190943 | 0.1565974 | 15.65974 | 1469.21265 | 0.1703109 | 17.03109
168.89999 | 1.02592 | 9057.72461 | 0.71681 | 1469.21729 | 0.16399 | 16.399 | 1228.3 | 0.17912 | 17.912 |  |  |  | 0.03190953 | 0.1566798 | 15.66798 | 1469.21729 | 0.1704085 | 17.04085
169 | 1.02635 | 9058.77637 | 0.71719 | 1469.38794 | 0.16408 | 16.408 | 1228.3 | 0.17922 | 17.922 |  |  |  | 0.03191311 | 0.1567659 | 15.67659 | 1469.38794 | 0.1705106 | 17.05106
169.09998 | 1.02687 | 9062.21875 | 0.71754 | 1469.94629 | 0.16416 | 16.416 | 1228.6 | 0.17932 | 17.932 |  |  |  | 0.03192481 | 0.1568433 | 15.68433 | 1469.94629 | 0.1706024 | 17.06024
169.2 | 1.02746 | 9071.07813 | 0.71803 | 1471.3833 | 0.16427 | 16.427 | 1229.7 | 0.17945 | 17.945 |  |  |  | 0.03195494 | 0.1569485 | 15.69485 | 1471.3833 | 0.1707272 | 17.07272
169.3 | 1.02794 | 9073.88477 | 0.71848 | 1471.83862 | 0.16437 | 16.437 | 1229.9 | 0.17957 | 17.957 |  |  |  | 0.03196449 | 0.1570492 | 15.70492 | 1471.83862 | 0.1708467 | 17.08467
169.39999 | 1.0285 | 9078.42969 | 0.71882 | 1472.57581 | 0.16445 | 16.445 | 1230.4 | 0.17967 | 17.967 |  |  |  | 0.03197995 | 0.1571235 | 15.71235 | 1472.57581 | 0.1709348 | 17.09348
169.5 | 1.02904 | 9080.43262 | 0.71921 | 1472.90063 | 0.16454 | 16.454 | 1230.5 | 0.17977 | 17.977 |  |  |  | 0.03198676 | 0.1572111 | 15.72111 | 1472.90063 | 0.1710388 | 17.10388
169.59998 | 1.02968 | 9087.59375 | 0.71958 | 1474.06226 | 0.16463 | 16.463 | 1231.4 | 0.17988 | 17.988 |  |  |  | 0.03201111 | 0.1572902 | 15.72902 | 1474.06226 | 0.1711326 | 17.11326
169.7 | 1.03029 | 9093.5166 | 0.72005 | 1475.02295 | 0.16473 | 16.473 | 1232 | 0.18 | 18 |  |  |  | 0.03203126 | 0.1573931 | 15.73931 | 1475.02295 | 0.1712547 | 17.12547
169.8 | 1.03089 | 9099.65625 | 0.72069 | 1476.0188 | 0.16488 | 16.488 | 1232.7 | 0.18018 | 18.018 |  |  |  | 0.03205214 | 0.1575347 | 15.75347 | 1476.0188 | 0.1714228 | 17.14228
169.89999 | 1.03124 | 9093.83203 | 0.72113 | 1475.0741 | 0.16498 | 16.498 | 1231.7 | 0.1803 | 18.03 |  |  |  | 0.03203233 | 0.1576399 | 15.76399 | 1475.0741 | 0.1715477 | 17.15477
170 | 1.03157 | 9089.46387 | 0.72144 | 1474.3656 | 0.16505 | 16.505 | 1231 | 0.18039 | 18.039 |  |  |  | 0.03201747 | 0.1577142 | 15.77142 | 1474.3656 | 0.1716359 | 17.16359
170.09998 | 1.03211 | 9095.15039 | 0.72192 | 1475.28796 | 0.16516 | 16.516 | 1231.6 | 0.18052 | 18.052 |  |  |  | 0.03203681 | 0.1578196 | 15.78196 | 1475.28796 | 0.1717611 | 17.17611
170.2 | 1.03256 | 9095.07031 | 0.72217 | 1475.27502 | 0.16522 | 16.522 | 1231.5 | 0.18059 | 18.059 |  |  |  | 0.03203654 | 0.1578769 | 15.78769 | 1475.27502 | 0.171829 | 17.1829
170.3 | 1.03316 | 9102.87793 | 0.72285 | 1476.54138 | 0.16537 | 16.537 | 1232.4 | 0.18077 | 18.077 |  |  |  | 0.03206309 | 0.1580264 | 15.80264 | 1476.54138 | 0.1720066 | 17.20066
170.39999 | 1.03355 | 9102.02246 | 0.72309 | 1476.40271 | 0.16543 | 16.543 | 1232.2 | 0.18084 | 18.084 |  |  |  | 0.03206018 | 0.1580819 | 15.80819 | 1476.40271 | 0.1720726 | 17.20726
170.5 | 1.03402 | 9105.77441 | 0.72372 | 1477.01123 | 0.16557 | 16.557 | 1232.5 | 0.18101 | 18.101 |  |  |  | 0.03207294 | 0.1582231 | 15.82231 | 1477.01123 | 0.1722403 | 17.22403
170.59998 | 1.0345 | 9105.96582 | 0.72405 | 1477.04236 | 0.16565 | 16.565 | 1232.4 | 0.1811 | 18.11 |  |  |  | 0.0320736 | 0.1582985 | 15.82985 | 1477.04236 | 0.1723298 | 17.23298
170.7 | 1.03499 | 9111.49219 | 0.72463 | 1477.93872 | 0.16578 | 16.578 | 1232.9 | 0.18126 | 18.126 |  |  |  | 0.03209239 | 0.1584268 | 15.84268 | 1477.93872 | 0.1724823 | 17.24823
170.8 | 1.03542 | 9110.44629 | 0.72483 | 1477.76904 | 0.16583 | 16.583 | 1232.7 | 0.18131 | 18.131 |  |  |  | 0.03208883 | 0.1584734 | 15.84734 | 1477.76904 | 0.1725377 | 17.25377
170.89999 | 1.03585 | 9113.09668 | 0.72516 | 1478.19897 | 0.1659 | 16.59 | 1233 | 0.1814 | 18.14 |  |  |  | 0.03209785 | 0.1585468 | 15.85468 | 1478.19897 | 0.1726249 | 17.26249
171 | 1.03634 | 9116.27246 | 0.72567 | 1478.71411 | 0.16602 | 16.602 | 1233.2 | 0.18154 | 18.154 |  |  |  | 0.03210865 | 0.158661 | 15.8661 | 1478.71411 | 0.1727607 | 17.27607
171.09998 | 1.03682 | 9119.65137 | 0.72594 | 1479.26221 | 0.16608 | 16.608 | 1233.6 | 0.18162 | 18.162 |  |  |  | 0.03212014 | 0.1587202 | 15.87202 | 1479.26221 | 0.1728309 | 17.28309
171.2 | 1.0375 | 9132.36719 | 0.72658 | 1481.32471 | 0.16623 | 16.623 | 1235.1 | 0.18179 | 18.179 |  |  |  | 0.03216338 | 0.1588567 | 15.88567 | 1481.32471 | 0.1729932 | 17.29932
171.3 | 1.0379 | 9128.8877 | 0.72686 | 1480.76038 | 0.16629 | 16.629 | 1234.5 | 0.18187 | 18.187 |  |  |  | 0.03215155 | 0.1589235 | 15.89235 | 1480.76038 | 0.1730726 | 17.30726
171.39999 | 1.03842 | 9131.97559 | 0.72727 | 1481.26123 | 0.16639 | 16.639 | 1234.8 | 0.18198 | 18.198 |  |  |  | 0.03216205 | 0.1590148 | 15.90148 | 1481.26123 | 0.1731813 | 17.31813
171.5 | 1.03923 | 9147.94727 | 0.72746 | 1483.85193 | 0.16643 | 16.643 | 1236.9 | 0.18204 | 18.204 |  |  |  | 0.03221637 | 0.1590459 | 15.90459 | 1483.85193 | 0.1732182 | 17.32182
171.59998 | 1.03993 | 9154.50293 | 0.7281 | 1484.91528 | 0.16658 | 16.658 | 1237.6 | 0.18221 | 18.221 |  |  |  | 0.03223867 | 0.1591872 | 15.91872 | 1484.91528 | 0.1733862 | 17.33862
171.7 | 1.04048 | 9155.7002 | 0.72857 | 1485.1095 | 0.16668 | 16.668 | 1237.6 | 0.18234 | 18.234 |  |  |  | 0.03224274 | 0.1592938 | 15.92938 | 1485.1095 | 0.173513 | 17.3513
171.8 | 1.04095 | 9154.76172 | 0.72901 | 1484.95728 | 0.16678 | 16.678 | 1237.3 | 0.18246 | 18.246 |  |  |  | 0.03223955 | 0.1593952 | 15.93952 | 1484.95728 | 0.1736336 | 17.36336
171.89999 | 1.04147 | 9155.00195 | 0.72953 | 1484.99622 | 0.1669 | 16.69 | 1237.1 | 0.1826 | 18.26 |  |  |  | 0.03224036 | 0.1595139 | 15.95139 | 1484.99622 | 0.1737749 | 17.37749
172 | 1.04187 | 9153.29785 | 0.72996 | 1484.71985 | 0.167 | 16.7 | 1236.8 | 0.18272 | 18.272 |  |  |  | 0.03223457 | 0.1596136 | 15.96136 | 1484.71985 | 0.1738935 | 17.38935
172.09998 | 1.04225 | 9152.99707 | 0.73033 | 1484.67102 | 0.16709 | 16.709 | 1236.6 | 0.18282 | 18.282 |  |  |  | 0.03223355 | 0.1596985 | 15.96985 | 1484.67102 | 0.1739945 | 17.39945
172.2 | 1.04271 | 9153.23828 | 0.73062 | 1484.71021 | 0.16715 | 16.715 | 1236.5 | 0.1829 | 18.29 |  |  |  | 0.03223437 | 0.1597647 | 15.97647 | 1484.71021 | 0.1740733 | 17.40733
172.3 | 1.04319 | 9157.12012 | 0.73111 | 1485.33984 | 0.16726 | 16.726 | 1236.9 | 0.18304 | 18.304 |  |  |  | 0.03224757 | 0.1598737 | 15.98737 | 1485.33984 | 0.1742031 | 17.42031
172.39999 | 1.04375 | 9162.93848 | 0.73174 | 1486.28357 | 0.16741 | 16.741 | 1237.5 | 0.18321 | 18.321 |  |  |  | 0.03226736 | 0.1600133 | 16.00133 | 1486.28357 | 0.1743692 | 17.43692
172.5 | 1.04427 | 9166.50195 | 0.73193 | 1486.86157 | 0.16745 | 16.745 | 1237.9 | 0.18326 | 18.326 |  |  |  | 0.03227948 | 0.160054 | 16.0054 | 1486.86157 | 0.1744177 | 17.44177
172.59998 | 1.04469 | 9166.75488 | 0.73242 | 1486.90271 | 0.16756 | 16.756 | 1237.8 | 0.1834 | 18.34 |  |  |  | 0.03228034 | 0.1601659 | 16.01659 | 1486.90271 | 0.1745509 | 17.45509
172.7 | 1.04521 | 9170.70117 | 0.73297 | 1487.54272 | 0.16769 | 16.769 | 1238.1 | 0.18355 | 18.355 |  |  |  | 0.03229376 | 0.1602887 | 16.02887 | 1487.54272 | 0.1746971 | 17.46971
172.8 | 1.04556 | 9170.50098 | 0.73335 | 1487.51025 | 0.16778 | 16.778 | 1237.9 | 0.18365 | 18.365 |  |  |  | 0.03229308 | 0.1603757 | 16.03757 | 1487.51025 | 0.1748008 | 17.48008
172.89999 | 1.04588 | 9167.6084 | 0.73381 | 1487.04114 | 0.16788 | 16.788 | 1237.4 | 0.18378 | 18.378 |  |  |  | 0.03228324 | 0.1604832 | 16.04832 | 1487.04114 | 0.1749288 | 17.49288
173 | 1.04633 | 9170.37402 | 0.73425 | 1487.48975 | 0.16798 | 16.798 | 1237.6 | 0.1839 | 18.39 |  |  |  | 0.03229264 | 0.1605817 | 16.05817 | 1487.48975 | 0.1750462 | 17.50462
173.09998 | 1.04677 | 9173.70605 | 0.73451 | 1488.03015 | 0.16804 | 16.804 | 1238 | 0.18397 | 18.397 |  |  |  | 0.03230398 | 0.1606386 | 16.06386 | 1488.03015 | 0.1751139 | 17.51139
173.2 | 1.04717 | 9174.3584 | 0.73503 | 1488.13599 | 0.16816 | 16.816 | 1237.9 | 0.18412 | 18.412 |  |  |  | 0.03230619 | 0.1607571 | 16.07571 | 1488.13599 | 0.1752551 | 17.52551
173.3 | 1.04761 | 9177.80273 | 0.73535 | 1488.6947 | 0.16823 | 16.823 | 1238.2 | 0.1842 | 18.42 |  |  |  | 0.03231791 | 0.1608276 | 16.08276 | 1488.6947 | 0.1753391 | 17.53391
173.39999 | 1.04813 | 9185.14746 | 0.73564 | 1489.88599 | 0.1683 | 16.83 | 1239.1 | 0.18428 | 18.428 |  |  |  | 0.03234289 | 0.1608882 | 16.08882 | 1489.88599 | 0.1754114 | 17.54114
173.5 | 1.0488 | 9191.86816 | 0.73601 | 1490.9762 | 0.16838 | 16.838 | 1239.9 | 0.18439 | 18.439 |  |  |  | 0.03236574 | 0.1609676 | 16.09676 | 1490.9762 | 0.175506 | 17.5506
173.59998 | 1.04946 | 9204.57227 | 0.7365 | 1493.03687 | 0.1685 | 16.85 | 1241.5 | 0.18452 | 18.452 |  |  |  | 0.03240895 | 0.1610698 | 16.10698 | 1493.03687 | 0.1756278 | 17.56278
173.7 | 1.05006 | 9209.43652 | 0.73699 | 1493.82593 | 0.16861 | 16.861 | 1242 | 0.18465 | 18.465 |  |  |  | 0.03242549 | 0.1611782 | 16.11782 | 1493.82593 | 0.1757569 | 17.57569
173.8 | 1.05076 | 9216.05176 | 0.73733 | 1494.89893 | 0.16869 | 16.869 | 1242.7 | 0.18475 | 18.475 |  |  |  | 0.03244799 | 0.1612508 | 16.12508 | 1494.89893 | 0.1758435 | 17.58435
173.89999 | 1.05141 | 9219.26465 | 0.73812 | 1495.42004 | 0.16887 | 16.887 | 1242.9 | 0.18497 | 18.497 |  |  |  | 0.03245892 | 0.161429 | 16.1429 | 1495.42004 | 0.176056 | 17.6056
174 | 1.0519 | 9219.83887 | 0.73846 | 1495.51318 | 0.16895 | 16.895 | 1242.9 | 0.18506 | 18.506 |  |  |  | 0.03246087 | 0.1615063 | 16.15063 | 1495.51318 | 0.1761483 | 17.61483
174.09998 | 1.05234 | 9218.18262 | 0.73925 | 1495.24451 | 0.16913 | 16.913 | 1242.4 | 0.18528 | 18.528 |  |  |  | 0.03245524 | 0.1616884 | 16.16884 | 1495.24451 | 0.1763654 | 17.63654
174.2 | 1.05265 | 9213.4873 | 0.73905 | 1494.48291 | 0.16908 | 16.908 | 1241.8 | 0.18522 | 18.522 |  |  |  | 0.03243927 | 0.1616463 | 16.16463 | 1494.48291 | 0.1763151 | 17.63151
174.3 | 1.05319 | 9219.79004 | 0.7397 | 1495.50525 | 0.16923 | 16.923 | 1242.4 | 0.1854 | 18.54 |  |  |  | 0.0324607 | 0.16179 | 16.179 | 1495.50525 | 0.1764867 | 17.64867
174.39999 | 1.0536 | 9217.77051 | 0.74003 | 1495.17773 | 0.1693 | 16.93 | 1242 | 0.18549 | 18.549 |  |  |  | 0.03245384 | 0.1618671 | 16.18671 | 1495.17773 | 0.1765786 | 17.65786
174.5 | 1.05404 | 9219.07227 | 0.74057 | 1495.38879 | 0.16943 | 16.943 | 1242 | 0.18564 | 18.564 |  |  |  | 0.03245826 | 0.1619896 | 16.19896 | 1495.38879 | 0.1767248 | 17.67248
174.59998 | 1.05444 | 9218.18848 | 0.74084 | 1495.24548 | 0.16949 | 16.949 | 1241.8 | 0.18571 | 18.571 |  |  |  | 0.03245526 | 0.1620521 | 16.20521 | 1495.24548 | 0.1767993 | 17.67993
174.7 | 1.05493 | 9222.27344 | 0.74132 | 1495.90808 | 0.1696 | 16.96 | 1242.2 | 0.18585 | 18.585 |  |  |  | 0.03246915 | 0.1621587 | 16.21587 | 1495.90808 | 0.1769266 | 17.69266
174.8 | 1.05546 | 9227.51074 | 0.74169 | 1496.75757 | 0.16968 | 16.968 | 1242.8 | 0.18595 | 18.595 |  |  |  | 0.03248696 | 0.1622393 | 16.22393 | 1496.75757 | 0.1770228 | 17.70228
174.89999 | 1.05602 | 9233.37012 | 0.74211 | 1497.70801 | 0.16978 | 16.978 | 1243.4 | 0.18606 | 18.606 |  |  |  | 0.03250689 | 0.1623308 | 16.23308 | 1497.70801 | 0.177132 | 17.7132
175 | 1.05649 | 9235.66797 | 0.74257 | 1498.08081 | 0.16989 | 16.989 | 1243.6 | 0.18619 | 18.619 |  |  |  | 0.0325147 | 0.1624342 | 16.24342 | 1498.08081 | 0.1772555 | 17.72555
175.09998 | 1.05705 | 9240.68066 | 0.74306 | 1498.89392 | 0.17 | 17 | 1244.1 | 0.18633 | 18.633 |  |  |  | 0.03253175 | 0.1625424 | 16.25424 | 1498.89392 | 0.1773847 | 17.73847
175.2 | 1.05759 | 9243.7627 | 0.74334 | 1499.3938 | 0.17006 | 17.006 | 1244.4 | 0.1864 | 18.64 |  |  |  | 0.03254223 | 0.1626041 | 16.26041 | 1499.3938 | 0.1774583 | 17.74583
175.3 | 1.05823 | 9252.23633 | 0.74387 | 1500.76831 | 0.17018 | 17.018 | 1245.4 | 0.18655 | 18.655 |  |  |  | 0.03257105 | 0.1627187 | 16.27187 | 1500.76831 | 0.1775952 | 17.75952
175.39999 | 1.05866 | 9251.80469 | 0.74432 | 1500.69824 | 0.17029 | 17.029 | 1245.2 | 0.18667 | 18.667 |  |  |  | 0.03256958 | 0.162822 | 16.2822 | 1500.69824 | 0.1777186 | 17.77186
175.5 | 1.05911 | 9253.4873 | 0.74493 | 1500.97119 | 0.17043 | 17.043 | 1245.2 | 0.18684 | 18.684 |  |  |  | 0.03257531 | 0.1629603 | 16.29603 | 1500.97119 | 0.1778837 | 17.78837
175.59998 | 1.05946 | 9250.49316 | 0.7452 | 1500.48547 | 0.17049 | 17.049 | 1244.7 | 0.18692 | 18.692 |  |  |  | 0.03256512 | 0.1630244 | 16.30244 | 1500.48547 | 0.1779603 | 17.79603
175.7 | 1.06006 | 9256.85254 | 0.74549 | 1501.51709 | 0.17055 | 17.055 | 1245.4 | 0.187 | 18.7 |  |  |  | 0.03258675 | 0.1630857 | 16.30857 | 1501.51709 | 0.1780337 | 17.80337
175.8 | 1.06074 | 9266.30664 | 0.74611 | 1503.05054 | 0.1707 | 17.07 | 1246.5 | 0.18717 | 18.717 |  |  |  | 0.0326189 | 0.1632202 | 16.32202 | 1503.05054 | 0.1781944 | 17.81944
175.89999 | 1.06136 | 9270.6123 | 0.74647 | 1503.7489 | 0.17078 | 17.078 | 1246.9 | 0.18727 | 18.727 |  |  |  | 0.03263355 | 0.1632992 | 16.32992 | 1503.7489 | 0.1782888 | 17.82888
176 | 1.06185 | 9273.2373 | 0.74689 | 1504.1748 | 0.17087 | 17.087 | 1247.2 | 0.18738 | 18.738 |  |  |  | 0.03264248 | 0.1633933 | 16.33933 | 1504.1748 | 0.1784012 | 17.84012
176.09998 | 1.06223 | 9270.13672 | 0.74732 | 1503.67175 | 0.17097 | 17.097 | 1246.6 | 0.1875 | 18.75 |  |  |  | 0.03263193 | 0.163494 | 16.3494 | 1503.67175 | 0.1785216 | 17.85216
176.2 | 1.06273 | 9272.4082 | 0.74765 | 1504.04028 | 0.17105 | 17.105 | 1246.8 | 0.18759 | 18.759 |  |  |  | 0.03263966 | 0.1635678 | 16.35678 | 1504.04028 | 0.1786098 | 17.86098
176.3 | 1.06322 | 9274.72754 | 0.74817 | 1504.4165 | 0.17117 | 17.117 | 1246.9 | 0.18774 | 18.774 |  |  |  | 0.03264754 | 0.1636849 | 16.36849 | 1504.4165 | 0.1787499 | 17.87499
176.39999 | 1.06373 | 9277.81641 | 0.74851 | 1504.91748 | 0.17124 | 17.124 | 1247.2 | 0.18783 | 18.783 |  |  |  | 0.03265805 | 0.1637603 | 16.37603 | 1504.91748 | 0.17884 | 17.884
176.5 | 1.06416 | 9277.94824 | 0.74905 | 1504.93884 | 0.17137 | 17.137 | 1247 | 0.18798 | 18.798 |  |  |  | 0.0326585 | 0.1638837 | 16.38837 | 1504.93884 | 0.1789876 | 17.89876
176.59998 | 1.06457 | 9278.79297 | 0.74941 | 1505.07593 | 0.17145 | 17.145 | 1247 | 0.18808 | 18.808 |  |  |  | 0.03266137 | 0.1639654 | 16.39654 | 1505.07593 | 0.1790853 | 17.90853
176.7 | 1.06491 | 9277.06348 | 0.74985 | 1504.79541 | 0.17155 | 17.155 | 1246.6 | 0.1882 | 18.82 |  |  |  | 0.03265549 | 0.1640674 | 16.40674 | 1504.79541 | 0.1792073 | 17.92073
176.8 | 1.06529 | 9276.24805 | 0.75014 | 1504.66309 | 0.17162 | 17.162 | 1246.4 | 0.18828 | 18.828 |  |  |  | 0.03265272 | 0.1641344 | 16.41344 | 1504.66309 | 0.1792874 | 17.92874
176.89999 | 1.06585 | 9283.84375 | 0.75061 | 1505.89514 | 0.17172 | 17.172 | 1247.3 | 0.18841 | 18.841 |  |  |  | 0.03267855 | 0.164236 | 16.4236 | 1505.89514 | 0.179409 | 17.9409
177 | 1.06638 | 9288.94824 | 0.75099 | 1506.72314 | 0.17181 | 17.181 | 1247.9 | 0.18851 | 18.851 |  |  |  | 0.03269591 | 0.164319 | 16.4319 | 1506.72314 | 0.1795083 | 17.95083
177.09998 | 1.06698 | 9295.99805 | 0.75136 | 1507.8667 | 0.1719 | 17.19 | 1248.7 | 0.18862 | 18.862 |  |  |  | 0.03271988 | 0.1643981 | 16.43981 | 1507.8667 | 0.179603 | 17.9603
177.2 | 1.06752 | 9301.90332 | 0.75181 | 1508.82458 | 0.172 | 17.2 | 1249.3 | 0.18874 | 18.874 |  |  |  | 0.03273997 | 0.1644965 | 16.44965 | 1508.82458 | 0.1797207 | 17.97207
177.3 | 1.06815 | 9307.81641 | 0.75227 | 1509.78369 | 0.1721 | 17.21 | 1249.9 | 0.18887 | 18.887 |  |  |  | 0.03276008 | 0.1645971 | 16.45971 | 1509.78369 | 0.1798412 | 17.98412
177.39999 | 1.06867 | 9314.14746 | 0.75294 | 1510.81067 | 0.17226 | 17.226 | 1250.6 | 0.18905 | 18.905 |  |  |  | 0.03278161 | 0.1647455 | 16.47455 | 1510.81067 | 0.1800188 | 18.00188
177.5 | 1.06919 | 9314.94824 | 0.75316 | 1510.94055 | 0.17231 | 17.231 | 1250.6 | 0.18911 | 18.911 |  |  |  | 0.03278433 | 0.1647952 | 16.47952 | 1510.94055 | 0.1800783 | 18.00783
177.59998 | 1.06964 | 9314.36719 | 0.75364 | 1510.84631 | 0.17242 | 17.242 | 1250.3 | 0.18925 | 18.925 |  |  |  | 0.03278236 | 0.1649054 | 16.49054 | 1510.84631 | 0.1802103 | 18.02103
177.7 | 1.07016 | 9318.58691 | 0.75394 | 1511.53076 | 0.17249 | 17.249 | 1250.8 | 0.18933 | 18.933 |  |  |  | 0.03279671 | 0.1649708 | 16.49708 | 1511.53076 | 0.1802885 | 18.02885
177.8 | 1.07067 | 9318.27344 | 0.75448 | 1511.47986 | 0.17261 | 17.261 | 1250.6 | 0.18948 | 18.948 |  |  |  | 0.03279564 | 0.1650945 | 16.50945 | 1511.47986 | 0.1804368 | 18.04368
177.89999 | 1.07108 | 9319.45117 | 0.75492 | 1511.6709 | 0.17271 | 17.271 | 1250.6 | 0.1896 | 18.96 |  |  |  | 0.03279965 | 0.1651943 | 16.51943 | 1511.6709 | 0.1805562 | 18.05562
178 | 1.07155 | 9320.41406 | 0.75521 | 1511.82715 | 0.17278 | 17.278 | 1250.6 | 0.18968 | 18.968 |  |  |  | 0.03280292 | 0.1652599 | 16.52599 | 1511.82715 | 0.1806348 | 18.06348
178.09998 | 1.07208 | 9327.91504 | 0.75549 | 1513.04382 | 0.17284 | 17.284 | 1251.5 | 0.18976 | 18.976 |  |  |  | 0.03282843 | 0.1653181 | 16.53181 | 1513.04382 | 0.1807046 | 18.07046
178.2 | 1.07281 | 9338.59961 | 0.75604 | 1514.77686 | 0.17297 | 17.297 | 1252.8 | 0.18991 | 18.991 |  |  |  | 0.03286477 | 0.1654356 | 16.54356 | 1514.77686 | 0.1808454 | 18.08454
178.3 | 1.07335 | 9340.08594 | 0.75645 | 1515.01794 | 0.17306 | 17.306 | 1252.8 | 0.19002 | 19.002 |  |  |  | 0.03286982 | 0.1655282 | 16.55282 | 1515.01794 | 0.1809564 | 18.09564
178.39999 | 1.07387 | 9342.21289 | 0.75704 | 1515.36304 | 0.1732 | 17.32 | 1252.9 | 0.19019 | 19.019 |  |  |  | 0.03287706 | 0.1656615 | 16.56615 | 1515.36304 | 0.1811161 | 18.11161
178.5 | 1.07434 | 9343.25098 | 0.75744 | 1515.53137 | 0.17329 | 17.329 | 1252.9 | 0.1903 | 19.03 |  |  |  | 0.03288059 | 0.1657522 | 16.57522 | 1515.53137 | 0.1812249 | 18.12249
178.59998 | 1.07478 | 9344.52734 | 0.75796 | 1515.7384 | 0.17341 | 17.341 | 1252.9 | 0.19044 | 19.044 |  |  |  | 0.03288493 | 0.1658702 | 16.58702 | 1515.7384 | 0.1813663 | 18.13663
178.7 | 1.07517 | 9343.25781 | 0.75836 | 1515.53247 | 0.1735 | 17.35 | 1252.6 | 0.19055 | 19.055 |  |  |  | 0.03288061 | 0.1659627 | 16.59627 | 1515.53247 | 0.1814772 | 18.14772
178.8 | 1.07553 | 9340.34277 | 0.75875 | 1515.05969 | 0.17359 | 17.359 | 1252.1 | 0.19066 | 19.066 |  |  |  | 0.0328707 | 0.1660542 | 16.60542 | 1515.05969 | 0.1815868 | 18.15868
178.89999 | 1.07583 | 9337.83691 | 0.75917 | 1514.6532 | 0.17368 | 17.368 | 1251.6 | 0.19078 | 19.078 |  |  |  | 0.03286218 | 0.1661522 | 16.61522 | 1514.6532 | 0.1817044 | 18.17044
179 | 1.07613 | 9337.80664 | 0.75944 | 1514.64832 | 0.17375 | 17.375 | 1251.5 | 0.19085 | 19.085 |  |  |  | 0.03286207 | 0.166214 | 16.6214 | 1514.64832 | 0.1817785 | 18.17785
179.09998 | 1.07671 | 9343.89941 | 0.75987 | 1515.6366 | 0.17384 | 17.384 | 1252.2 | 0.19097 | 19.097 |  |  |  | 0.03288279 | 0.1663076 | 16.63076 | 1515.6366 | 0.1818908 | 18.18908
179.2 | 1.0774 | 9357.11035 | 0.76036 | 1517.77942 | 0.17396 | 17.396 | 1253.8 | 0.19111 | 19.111 |  |  |  | 0.03292772 | 0.1664094 | 16.64094 | 1517.77942 | 0.1820129 | 18.20129
179.3 | 1.07814 | 9370.48047 | 0.76063 | 1519.94812 | 0.17402 | 17.402 | 1255.5 | 0.19118 | 19.118 |  |  |  | 0.03297319 | 0.1664608 | 16.64608 | 1519.94812 | 0.1820746 | 18.20746
179.39999 | 1.07876 | 9377.07031 | 0.76107 | 1521.01709 | 0.17412 | 17.412 | 1256.2 | 0.1913 | 19.13 |  |  |  | 0.03299561 | 0.1665563 | 16.65563 | 1521.01709 | 0.1821892 | 18.21892
179.5 | 1.07943 | 9380.34473 | 0.76162 | 1521.54822 | 0.17424 | 17.424 | 1256.4 | 0.19146 | 19.146 |  |  |  | 0.03300674 | 0.1666796 | 16.66796 | 1521.54822 | 0.1823371 | 18.23371
179.59998 | 1.08008 | 9388.11133 | 0.76198 | 1522.80798 | 0.17433 | 17.433 | 1257.3 | 0.19156 | 19.156 |  |  |  | 0.03303316 | 0.1667559 | 16.67559 | 1522.80798 | 0.1824287 | 18.24287
179.7 | 1.08059 | 9388.21484 | 0.76266 | 1522.82483 | 0.17448 | 17.448 | 1257.1 | 0.19174 | 19.174 |  |  |  | 0.03303351 | 0.1669114 | 16.69114 | 1522.82483 | 0.1826153 | 18.26153
179.8 | 1.08107 | 9385.62793 | 0.76289 | 1522.40515 | 0.17453 | 17.453 | 1256.7 | 0.19181 | 19.181 |  |  |  | 0.03302471 | 0.166966 | 16.6966 | 1522.40515 | 0.1826809 | 18.26809
179.89999 | 1.08146 | 9385.32324 | 0.76347 | 1522.35571 | 0.17467 | 17.467 | 1256.5 | 0.19197 | 19.197 |  |  |  | 0.03302367 | 0.167099 | 16.7099 | 1522.35571 | 0.1828404 | 18.28404
180 | 1.0818 | 9379.75391 | 0.76398 | 1521.45239 | 0.17478 | 17.478 | 1255.5 | 0.19211 | 19.211 |  |  |  | 0.03300473 | 0.16722 | 16.722 | 1521.45239 | 0.1829857 | 18.29857
180.09998 | 1.08225 | 9381.70801 | 0.7643 | 1521.76929 | 0.17486 | 17.486 | 1255.7 | 0.1922 | 19.22 |  |  |  | 0.03301138 | 0.1672916 | 16.72916 | 1521.76929 | 0.1830718 | 18.30718
180.2 | 1.08264 | 9380.1377 | 0.76444 | 1521.51465 | 0.17489 | 17.489 | 1255.4 | 0.19224 | 19.224 |  |  |  | 0.03300604 | 0.1673249 | 16.73249 | 1521.51465 | 0.1831117 | 18.31117
180.3 | 1.08327 | 9392.9043 | 0.76511 | 1523.58545 | 0.17504 | 17.504 | 1256.9 | 0.19242 | 19.242 |  |  |  | 0.03304946 | 0.1674682 | 16.74682 | 1523.58545 | 0.1832839 | 18.32839
180.39999 | 1.08375 | 9395.51953 | 0.76563 | 1524.00964 | 0.17516 | 17.516 | 1257.1 | 0.19257 | 19.257 |  |  |  | 0.03305835 | 0.1675851 | 16.75851 | 1524.00964 | 0.1834243 | 18.34243
180.5 | 1.08428 | 9398.04785 | 0.76594 | 1524.4198 | 0.17523 | 17.523 | 1257.3 | 0.19265 | 19.265 |  |  |  | 0.03306695 | 0.1676541 | 16.76541 | 1524.4198 | 0.1835072 | 18.35072
180.59998 | 1.08478 | 9401.97852 | 0.7664 | 1525.05737 | 0.17534 | 17.534 | 1257.7 | 0.19278 | 19.278 |  |  |  | 0.03308032 | 0.1677563 | 16.77563 | 1525.05737 | 0.1836299 | 18.36299
180.7 | 1.08523 | 9403.9248 | 0.76689 | 1525.37305 | 0.17545 | 17.545 | 1257.7 | 0.19292 | 19.292 |  |  |  | 0.03308694 | 0.1678668 | 16.78668 | 1525.37305 | 0.1837628 | 18.37628
180.8 | 1.08568 | 9403.97656 | 0.76724 | 1525.38147 | 0.17553 | 17.553 | 1257.6 | 0.19301 | 19.301 |  |  |  | 0.03308711 | 0.1679469 | 16.79469 | 1525.38147 | 0.183859 | 18.3859
180.89999 | 1.08613 | 9409.16016 | 0.76774 | 1526.22229 | 0.17564 | 17.564 | 1258.2 | 0.19315 | 19.315 |  |  |  | 0.03310474 | 0.1680572 | 16.80572 | 1526.22229 | 0.1839916 | 18.39916
181 | 1.0865 | 9405.87109 | 0.76816 | 1525.68872 | 0.17574 | 17.574 | 1257.6 | 0.19327 | 19.327 |  |  |  | 0.03309356 | 0.1681559 | 16.81559 | 1525.68872 | 0.1841102 | 18.41102
181.09998 | 1.08683 | 9406.48438 | 0.76849 | 1525.78821 | 0.17582 | 17.582 | 1257.5 | 0.19336 | 19.336 |  |  |  | 0.03309564 | 0.1682309 | 16.82309 | 1525.78821 | 0.1842004 | 18.42004
181.2 | 1.08715 | 9405.84277 | 0.76871 | 1525.6842 | 0.17587 | 17.587 | 1257.4 | 0.19342 | 19.342 |  |  |  | 0.03309346 | 0.1682817 | 16.82817 | 1525.6842 | 0.1842615 | 18.42615
181.29997 | 1.08778 | 9414.67969 | 0.76912 | 1527.11755 | 0.17596 | 17.596 | 1258.4 | 0.19354 | 19.354 |  |  |  | 0.03312351 | 0.1683686 | 16.83686 | 1527.11755 | 0.184366 | 18.4366
181.39999 | 1.08838 | 9421.4043 | 0.76945 | 1528.20837 | 0.17604 | 17.604 | 1259.2 | 0.19363 | 19.363 |  |  |  | 0.03314638 | 0.1684389 | 16.84389 | 1528.20837 | 0.1844505 | 18.44505
181.5 | 1.08906 | 9434.61035 | 0.77015 | 1530.35046 | 0.1762 | 17.62 | 1260.7 | 0.19382 | 19.382 |  |  |  | 0.0331913 | 0.1685887 | 16.85887 | 1530.35046 | 0.1846307 | 18.46307
181.59998 | 1.08969 | 9439.18164 | 0.77036 | 1531.09192 | 0.17624 | 17.624 | 1261.2 | 0.19388 | 19.388 |  |  |  | 0.03320684 | 0.1686332 | 16.86332 | 1531.09192 | 0.1846842 | 18.46842
181.7 | 1.09028 | 9445.28809 | 0.77078 | 1532.0824 | 0.17634 | 17.634 | 1261.9 | 0.194 | 19.4 |  |  |  | 0.03322761 | 0.1687246 | 16.87246 | 1532.0824 | 0.1847941 | 18.47941
181.79997 | 1.0909 | 9450.04297 | 0.77142 | 1532.85364 | 0.17649 | 17.649 | 1262.3 | 0.19417 | 19.417 |  |  |  | 0.03324378 | 0.1688673 | 16.88673 | 1532.85364 | 0.1849658 | 18.49658
181.89999 | 1.09138 | 9449.78027 | 0.77185 | 1532.81104 | 0.17658 | 17.658 | 1262.1 | 0.19429 | 19.429 |  |  |  | 0.03324289 | 0.1689658 | 16.89658 | 1532.81104 | 0.1850844 | 18.50844
182 | 1.09164 | 9444.4707 | 0.77248 | 1531.94983 | 0.17673 | 17.673 | 1261.2 | 0.19447 | 19.447 |  |  |  | 0.03322483 | 0.1691141 | 16.91141 | 1531.94983 | 0.1852628 | 18.52628
182.09998 | 1.09195 | 9437.50879 | 0.77276 | 1530.82056 | 0.17679 | 17.679 | 1260.2 | 0.19455 | 19.455 |  |  |  | 0.03320115 | 0.1691836 | 16.91836 | 1530.82056 | 0.1853464 | 18.53464
182.2 | 1.09238 | 9439.19434 | 0.7729 | 1531.09399 | 0.17682 | 17.682 | 1260.4 | 0.19459 | 19.459 |  |  |  | 0.03320689 | 0.1692143 | 16.92143 | 1531.09399 | 0.1853834 | 18.53834
182.29997 | 1.09292 | 9446.19629 | 0.77346 | 1532.22974 | 0.17695 | 17.695 | 1261.1 | 0.19474 | 19.474 |  |  |  | 0.0332307 | 0.1693369 | 16.93369 | 1532.22974 | 0.185531 | 18.5531
182.39999 | 1.09333 | 9447.5625 | 0.77394 | 1532.45129 | 0.17706 | 17.706 | 1261.1 | 0.19487 | 19.487 |  |  |  | 0.03323535 | 0.1694457 | 16.94457 | 1532.45129 | 0.1856619 | 18.56619
182.5 | 1.09376 | 9450.34863 | 0.77424 | 1532.90332 | 0.17713 | 17.713 | 1261.4 | 0.19496 | 19.496 |  |  |  | 0.03324482 | 0.1695121 | 16.95121 | 1532.90332 | 0.185742 | 18.5742
182.59998 | 1.09429 | 9455.86719 | 0.7746 | 1533.79846 | 0.17721 | 17.721 | 1262 | 0.19506 | 19.506 |  |  |  | 0.03326359 | 0.1695902 | 16.95902 | 1533.79846 | 0.185836 | 18.5836
182.7 | 1.09488 | 9462.67773 | 0.77516 | 1534.90308 | 0.17734 | 17.734 | 1262.7 | 0.19521 | 19.521 |  |  |  | 0.03328675 | 0.169713 | 16.9713 | 1534.90308 | 0.1859839 | 18.59839
182.79997 | 1.09545 | 9467.4082 | 0.77552 | 1535.67041 | 0.17742 | 17.742 | 1263.2 | 0.19531 | 19.531 |  |  |  | 0.03330284 | 0.1697917 | 16.97917 | 1535.67041 | 0.1860786 | 18.60786
182.89999 | 1.09598 | 9472.98242 | 0.776 | 1536.57458 | 0.17753 | 17.753 | 1263.8 | 0.19545 | 19.545 |  |  |  | 0.0333218 | 0.1698971 | 16.98971 | 1536.57458 | 0.1862057 | 18.62057
183 | 1.0964 | 9472.3252 | 0.77658 | 1536.46802 | 0.17767 | 17.767 | 1263.5 | 0.19561 | 19.561 |  |  |  | 0.03331956 | 0.1700303 | 17.00303 | 1536.46802 | 0.1863661 | 18.63661
183.09998 | 1.09683 | 9471.01953 | 0.77681 | 1536.25623 | 0.17772 | 17.772 | 1263.2 | 0.19567 | 19.567 |  |  |  | 0.03331512 | 0.170084 | 17.0084 | 1536.25623 | 0.1864308 | 18.64308
183.2 | 1.09728 | 9475.00684 | 0.77733 | 1536.90295 | 0.17784 | 17.784 | 1263.6 | 0.19582 | 19.582 |  |  |  | 0.03332868 | 0.1701998 | 17.01998 | 1536.90295 | 0.1865704 | 18.65704
183.29997 | 1.09778 | 9479.9541 | 0.77769 | 1537.70544 | 0.17792 | 17.792 | 1264.1 | 0.19592 | 19.592 |  |  |  | 0.03334551 | 0.1702783 | 17.02783 | 1537.70544 | 0.186665 | 18.6665
183.39999 | 1.09828 | 9481.03516 | 0.77814 | 1537.88086 | 0.17802 | 17.802 | 1264.1 | 0.19604 | 19.604 |  |  |  | 0.03334918 | 0.1703804 | 17.03804 | 1537.88086 | 0.186788 | 18.6788
183.5 | 1.09887 | 9487.2373 | 0.77843 | 1538.88684 | 0.17809 | 17.809 | 1264.8 | 0.19612 | 19.612 |  |  |  | 0.03337028 | 0.170442 | 17.0442 | 1538.88684 | 0.1868622 | 18.68622
183.59998 | 1.09947 | 9495.10742 | 0.77893 | 1540.16345 | 0.1782 | 17.82 | 1265.7 | 0.19626 | 19.626 |  |  |  | 0.03339704 | 0.1705502 | 17.05502 | 1540.16345 | 0.1869927 | 18.69927
183.7 | 1.10014 | 9501.5791 | 0.77921 | 1541.21313 | 0.17827 | 17.827 | 1266.5 | 0.19634 | 19.634 |  |  |  | 0.03341905 | 0.1706092 | 17.06092 | 1541.21313 | 0.1870639 | 18.70639
183.79997 | 1.10078 | 9509.68066 | 0.77992 | 1542.52722 | 0.17843 | 17.843 | 1267.3 | 0.19654 | 19.654 |  |  |  | 0.03344661 | 0.1707653 | 17.07653 | 1542.52722 | 0.1872521 | 18.72521
183.89999 | 1.10128 | 9508.65234 | 0.78027 | 1542.36047 | 0.17851 | 17.851 | 1267 | 0.19664 | 19.664 |  |  |  | 0.03344311 | 0.1708462 | 17.08462 | 1542.36047 | 0.1873496 | 18.73496
184 | 1.1017 | 9508.34375 | 0.78079 | 1542.31042 | 0.17863 | 17.863 | 1266.8 | 0.19678 | 19.678 |  |  |  | 0.03344206 | 0.1709654 | 17.09654 | 1542.31042 | 0.1874934 | 18.74934
184.09998 | 1.10209 | 9504.88574 | 0.78134 | 1541.74951 | 0.17876 | 17.876 | 1266.2 | 0.19693 | 19.693 |  |  |  | 0.0334303 | 0.1710939 | 17.10939 | 1541.74951 | 0.1876484 | 18.76484
184.2 | 1.10239 | 9502.39941 | 0.78179 | 1541.34619 | 0.17886 | 17.886 | 1265.7 | 0.19706 | 19.706 |  |  |  | 0.03342184 | 0.1711988 | 17.11988 | 1541.34619 | 0.187775 | 18.7775
184.29997 | 1.10277 | 9498.22559 | 0.78199 | 1540.66919 | 0.1789 | 17.89 | 1265 | 0.19712 | 19.712 |  |  |  | 0.03340765 | 0.1712478 | 17.12478 | 1540.66919 | 0.1878341 | 18.78341
184.39999 | 1.1032 | 9502.53809 | 0.78241 | 1541.36865 | 0.179 | 17.9 | 1265.5 | 0.19723 | 19.723 |  |  |  | 0.03342231 | 0.1713405 | 17.13405 | 1541.36865 | 0.187946 | 18.7946
184.5 | 1.10365 | 9506.43652 | 0.78259 | 1542.0011 | 0.17904 | 17.904 | 1265.9 | 0.19728 | 19.728 |  |  |  | 0.03343557 | 0.1713787 | 17.13787 | 1542.0011 | 0.187992 | 18.7992
184.59998 | 1.10416 | 9512.62402 | 0.78346 | 1543.00476 | 0.17924 | 17.924 | 1266.4 | 0.19752 | 19.752 |  |  |  | 0.03345662 | 0.1715729 | 17.15729 | 1543.00476 | 0.1882264 | 18.82264
184.7 | 1.10462 | 9514.01465 | 0.78359 | 1543.23022 | 0.17927 | 17.927 | 1266.6 | 0.19756 | 19.756 |  |  |  | 0.03346135 | 0.1716015 | 17.16015 | 1543.23022 | 0.188261 | 18.8261
184.79997 | 1.10523 | 9523.36914 | 0.78405 | 1544.74768 | 0.17938 | 17.938 | 1267.7 | 0.19769 | 19.769 |  |  |  | 0.03349316 | 0.1716995 | 17.16995 | 1544.74768 | 0.1883793 | 18.83793
184.89999 | 1.10576 | 9527.9502 | 0.78464 | 1545.49072 | 0.17951 | 17.951 | 1268.1 | 0.19785 | 19.785 |  |  |  | 0.03350874 | 0.1718309 | 17.18309 | 1545.49072 | 0.1885379 | 18.85379
185 | 1.10627 | 9531.2666 | 0.78488 | 1546.02869 | 0.17957 | 17.957 | 1268.4 | 0.19792 | 19.792 |  |  |  | 0.03352002 | 0.1718832 | 17.18832 | 1546.02869 | 0.1886011 | 18.86011
185.09998 | 1.10679 | 9534.12207 | 0.78541 | 1546.49182 | 0.17969 | 17.969 | 1268.6 | 0.19807 | 19.807 |  |  |  | 0.03352973 | 0.1720022 | 17.20022 | 1546.49182 | 0.1887448 | 18.87448
185.2 | 1.10728 | 9537.3623 | 0.78573 | 1547.01746 | 0.17976 | 17.976 | 1268.9 | 0.19816 | 19.816 |  |  |  | 0.03354075 | 0.1720729 | 17.20729 | 1547.01746 | 0.1888302 | 18.88302
185.29997 | 1.10788 | 9543.83203 | 0.78613 | 1548.06689 | 0.17985 | 17.985 | 1269.6 | 0.19827 | 19.827 |  |  |  | 0.03356275 | 0.1721594 | 17.21594 | 1548.06689 | 0.1889346 | 18.89346
185.39999 | 1.10845 | 9548.13574 | 0.78664 | 1548.76489 | 0.17997 | 17.997 | 1270 | 0.19841 | 19.841 |  |  |  | 0.03357739 | 0.1722727 | 17.22727 | 1548.76489 | 0.1890715 | 18.90715
185.5 | 1.10893 | 9551.0498 | 0.78713 | 1549.23755 | 0.18008 | 18.008 | 1270.3 | 0.19855 | 19.855 |  |  |  | 0.0335873 | 0.1723825 | 17.23825 | 1549.23755 | 0.1892042 | 18.92042
185.59998 | 1.10947 | 9550.80566 | 0.78738 | 1549.198 | 0.18014 | 18.014 | 1270.1 | 0.19862 | 19.862 |  |  |  | 0.03358647 | 0.1724399 | 17.24399 | 1549.198 | 0.1892736 | 18.92736
185.7 | 1.11001 | 9555.62207 | 0.78781 | 1549.97925 | 0.18024 | 18.024 | 1270.6 | 0.19874 | 19.874 |  |  |  | 0.03360285 | 0.1725345 | 17.25345 | 1549.97925 | 0.1893879 | 18.93879
185.79997 | 1.11055 | 9559.4541 | 0.78832 | 1550.60083 | 0.18035 | 18.035 | 1270.9 | 0.19888 | 19.888 |  |  |  | 0.03361588 | 0.1726482 | 17.26482 | 1550.60083 | 0.1895253 | 18.95253
185.89999 | 1.11111 | 9565.6416 | 0.7889 | 1551.60449 | 0.18048 | 18.048 | 1271.6 | 0.19904 | 19.904 |  |  |  | 0.03363693 | 0.1727761 | 17.27761 | 1551.60449 | 0.1896799 | 18.96799
186 | 1.11156 | 9562.12402 | 0.78917 | 1551.03394 | 0.18055 | 18.055 | 1271 | 0.19912 | 19.912 |  |  |  | 0.03362496 | 0.1728406 | 17.28406 | 1551.03394 | 0.1897579 | 18.97579
186.09998 | 1.11203 | 9565.02637 | 0.78973 | 1551.50464 | 0.18067 | 18.067 | 1271.2 | 0.19927 | 19.927 |  |  |  | 0.03363483 | 0.1729665 | 17.29665 | 1551.50464 | 0.18991 | 18.991
186.2 | 1.11243 | 9563.18945 | 0.79007 | 1551.20667 | 0.18075 | 18.075 | 1270.8 | 0.19937 | 19.937 |  |  |  | 0.03362859 | 0.1730457 | 17.30457 | 1551.20667 | 0.1900058 | 19.00058
186.29997 | 1.1128 | 9564.30469 | 0.79061 | 1551.38757 | 0.18088 | 18.088 | 1270.8 | 0.19952 | 19.952 |  |  |  | 0.03363238 | 0.1731683 | 17.31683 | 1551.38757 | 0.1901541 | 19.01541
186.39999 | 1.11321 | 9563.01953 | 0.79092 | 1551.1792 | 0.18095 | 18.095 | 1270.5 | 0.19961 | 19.961 |  |  |  | 0.03362801 | 0.1732402 | 17.32402 | 1551.1792 | 0.1902411 | 19.02411
186.5 | 1.1136 | 9564.35352 | 0.79137 | 1551.39551 | 0.18105 | 18.105 | 1270.5 | 0.19973 | 19.973 |  |  |  | 0.03363254 | 0.1733421 | 17.33421 | 1551.39551 | 0.1903644 | 19.03644
186.59998 | 1.1141 | 9569.06055 | 0.79167 | 1552.15906 | 0.18112 | 18.112 | 1271 | 0.19982 | 19.982 |  |  |  | 0.03364855 | 0.1734071 | 17.34071 | 1552.15906 | 0.190443 | 19.0443
186.7 | 1.11454 | 9568.65625 | 0.79206 | 1552.09351 | 0.18121 | 18.121 | 1270.8 | 0.19993 | 19.993 |  |  |  | 0.03364718 | 0.1734966 | 17.34966 | 1552.09351 | 0.1905513 | 19.05513
186.79997 | 1.11501 | 9576.72461 | 0.7926 | 1553.40222 | 0.18133 | 18.133 | 1271.7 | 0.20008 | 20.008 |  |  |  | 0.03367462 | 0.1736139 | 17.36139 | 1553.40222 | 0.1906932 | 19.06932
186.89999 | 1.11548 | 9579.75195 | 0.79288 | 1553.89331 | 0.1814 | 18.14 | 1272 | 0.20015 | 20.015 |  |  |  | 0.03368491 | 0.1736756 | 17.36756 | 1553.89331 | 0.1907678 | 19.07678
187 | 1.116 | 9584.4873 | 0.79332 | 1554.66138 | 0.1815 | 18.15 | 1272.5 | 0.20028 | 20.028 |  |  |  | 0.03370102 | 0.1737726 | 17.37726 | 1554.66138 | 0.1908852 | 19.08852
187.09998 | 1.11675 | 9596.40137 | 0.79358 | 1556.59387 | 0.18156 | 18.156 | 1274 | 0.20035 | 20.035 |  |  |  | 0.03374154 | 0.1738228 | 17.38228 | 1556.59387 | 0.190946 | 19.0946
187.2 | 1.11754 | 9610.30371 | 0.79421 | 1558.849 | 0.1817 | 18.17 | 1275.6 | 0.20053 | 20.053 |  |  |  | 0.03378882 | 0.1739561 | 17.39561 | 1558.849 | 0.1911073 | 19.11073
187.29997 | 1.11826 | 9617.34473 | 0.79462 | 1559.99109 | 0.18179 | 18.179 | 1276.4 | 0.20064 | 20.064 |  |  |  | 0.03381276 | 0.1740444 | 17.40444 | 1559.99109 | 0.1912143 | 19.12143
187.39999 | 1.11879 | 9614.18945 | 0.79509 | 1559.47925 | 0.1819 | 18.19 | 1275.8 | 0.20077 | 20.077 |  |  |  | 0.03380203 | 0.1741544 | 17.41544 | 1559.47925 | 0.1913474 | 19.13474
187.5 | 1.11934 | 9617.9043 | 0.7956 | 1560.08179 | 0.18202 | 18.202 | 1276.1 | 0.20091 | 20.091 |  |  |  | 0.03381467 | 0.1742681 | 17.42681 | 1560.08179 | 0.1914852 | 19.14852
187.59998 | 1.11979 | 9615.38379 | 0.79605 | 1559.67297 | 0.18212 | 18.212 | 1275.6 | 0.20104 | 20.104 |  |  |  | 0.0338061 | 0.1743731 | 17.43731 | 1559.67297 | 0.1916122 | 19.16122
187.7 | 1.12017 | 9613.25391 | 0.79659 | 1559.32751 | 0.18224 | 18.224 | 1275.1 | 0.20119 | 20.119 |  |  |  | 0.03379885 | 0.1744982 | 17.44982 | 1559.32751 | 0.1917639 | 19.17639
187.79997 | 1.12045 | 9606.16699 | 0.79659 | 1558.17798 | 0.18224 | 18.224 | 1274.2 | 0.20119 | 20.119 |  |  |  | 0.03377475 | 0.1745038 | 17.45038 | 1558.17798 | 0.1917706 | 19.17706
187.89999 | 1.12087 | 9607.56348 | 0.79746 | 1558.40442 | 0.18244 | 18.244 | 1274.1 | 0.20144 | 20.144 |  |  |  | 0.0337795 | 0.1747017 | 17.47017 | 1558.40442 | 0.1920104 | 19.20104
188 | 1.12121 | 9605.53906 | 0.79754 | 1558.07605 | 0.18246 | 18.246 | 1273.8 | 0.20146 | 20.146 |  |  |  | 0.03377261 | 0.1747216 | 17.47216 | 1558.07605 | 0.1920345 | 19.20345
188.09998 | 1.12174 | 9613.44824 | 0.79807 | 1559.35901 | 0.18258 | 18.258 | 1274.6 | 0.20161 | 20.161 |  |  |  | 0.03379951 | 0.1748367 | 17.48367 | 1559.35901 | 0.1921739 | 19.21739
188.2 | 1.12224 | 9615.13086 | 0.79842 | 1559.63196 | 0.18266 | 18.266 | 1274.7 | 0.2017 | 20.17 |  |  |  | 0.03380524 | 0.1749154 | 17.49154 | 1559.63196 | 0.1922694 | 19.22694
188.29997 | 1.1228 | 9623.17871 | 0.79895 | 1560.93738 | 0.18278 | 18.278 | 1275.6 | 0.20185 | 20.185 |  |  |  | 0.03383261 | 0.1750304 | 17.50304 | 1560.93738 | 0.1924087 | 19.24087
188.39999 | 1.12332 | 9626.63574 | 0.79925 | 1561.49805 | 0.18285 | 18.285 | 1276 | 0.20194 | 20.194 |  |  |  | 0.03384436 | 0.1750963 | 17.50963 | 1561.49805 | 0.1924887 | 19.24887
188.5 | 1.12397 | 9635.9502 | 0.79956 | 1563.00891 | 0.18292 | 18.292 | 1277.1 | 0.20202 | 20.202 |  |  |  | 0.03387604 | 0.17516 | 17.516 | 1563.00891 | 0.1925659 | 19.25659
188.59998 | 1.12466 | 9644.2793 | 0.80022 | 1564.35999 | 0.18307 | 18.307 | 1278 | 0.20221 | 20.221 |  |  |  | 0.03390437 | 0.1753045 | 17.53045 | 1564.35999 | 0.1927411 | 19.27411
188.7 | 1.12518 | 9645.63281 | 0.80061 | 1564.57959 | 0.18316 | 18.316 | 1278 | 0.20232 | 20.232 |  |  |  | 0.03390897 | 0.1753927 | 17.53927 | 1564.57959 | 0.192848 | 19.2848
188.79997 | 1.12565 | 9647.40137 | 0.8011 | 1564.86646 | 0.18328 | 18.328 | 1278.1 | 0.20245 | 20.245 |  |  |  | 0.03391499 | 0.1755034 | 17.55034 | 1564.86646 | 0.1929823 | 19.29823
188.89999 | 1.12615 | 9648.39062 | 0.80162 | 1565.02686 | 0.1834 | 18.34 | 1278 | 0.2026 | 20.26 |  |  |  | 0.03391835 | 0.1756216 | 17.56216 | 1565.02686 | 0.1931256 | 19.31256
189 | 1.12656 | 9647.54102 | 0.80198 | 1564.88904 | 0.18348 | 18.348 | 1277.8 | 0.2027 | 20.27 |  |  |  | 0.03391546 | 0.1757046 | 17.57046 | 1564.88904 | 0.1932263 | 19.32263
189.09998 | 1.12691 | 9646.29688 | 0.8024 | 1564.68726 | 0.18357 | 18.357 | 1277.5 | 0.20282 | 20.282 |  |  |  | 0.03391123 | 0.1758016 | 17.58016 | 1564.68726 | 0.1933441 | 19.33441
189.2 | 1.12732 | 9646.10645 | 0.80298 | 1564.65637 | 0.18371 | 18.371 | 1277.2 | 0.20298 | 20.298 |  |  |  | 0.03391058 | 0.1759345 | 17.59345 | 1564.65637 | 0.1935052 | 19.35052
189.29997 | 1.12773 | 9646.34668 | 0.80315 | 1564.69531 | 0.18375 | 18.375 | 1277.2 | 0.20303 | 20.303 |  |  |  | 0.0339114 | 0.1759732 | 17.59732 | 1564.69531 | 0.1935522 | 19.35522
189.39999 | 1.12819 | 9649.0957 | 0.80349 | 1565.14124 | 0.18382 | 18.382 | 1277.4 | 0.20312 | 20.312 |  |  |  | 0.03392075 | 0.1760488 | 17.60488 | 1565.14124 | 0.193644 | 19.3644
189.5 | 1.12875 | 9656.44043 | 0.80403 | 1566.33264 | 0.18395 | 18.395 | 1278.2 | 0.20328 | 20.328 |  |  |  | 0.03394573 | 0.1761666 | 17.61666 | 1566.33264 | 0.193787 | 19.3787
189.59998 | 1.12931 | 9662.0918 | 0.80426 | 1567.24927 | 0.184 | 18.4 | 1278.9 | 0.20334 | 20.334 |  |  |  | 0.03396495 | 0.1762149 | 17.62149 | 1567.24927 | 0.1938455 | 19.38455
189.7 | 1.12987 | 9668.04883 | 0.8048 | 1568.21558 | 0.18412 | 18.412 | 1279.5 | 0.20349 | 20.349 |  |  |  | 0.03398521 | 0.1763338 | 17.63338 | 1568.21558 | 0.1939899 | 19.39899
189.79997 | 1.13042 | 9671.07617 | 0.80534 | 1568.70654 | 0.18425 | 18.425 | 1279.7 | 0.20364 | 20.364 |  |  |  | 0.0339955 | 0.1764549 | 17.64549 | 1568.70654 | 0.194137 | 19.4137
189.89999 | 1.13088 | 9673.88086 | 0.80562 | 1569.1615 | 0.18431 | 18.431 | 1279.9 | 0.20372 | 20.372 |  |  |  | 0.03400504 | 0.1765168 | 17.65168 | 1569.1615 | 0.1942121 | 19.42121
190 | 1.13149 | 9680.36035 | 0.80574 | 1570.21252 | 0.18434 | 18.434 | 1280.8 | 0.20375 | 20.375 |  |  |  | 0.03402708 | 0.1765392 | 17.65392 | 1570.21252 | 0.1942393 | 19.42393
190.09998 | 1.13224 | 9691.86523 | 0.80661 | 1572.07874 | 0.18454 | 18.454 | 1282 | 0.204 | 20.4 |  |  |  | 0.0340662 | 0.1767293 | 17.67293 | 1572.07874 | 0.1944702 | 19.44702
190.2 | 1.13271 | 9690.8291 | 0.80707 | 1571.91064 | 0.18464 | 18.464 | 1281.7 | 0.20413 | 20.413 |  |  |  | 0.03406268 | 0.1768353 | 17.68353 | 1571.91064 | 0.194599 | 19.4599
190.29997 | 1.13311 | 9688.43262 | 0.80749 | 1571.52197 | 0.18474 | 18.474 | 1281.2 | 0.20425 | 20.425 |  |  |  | 0.03405453 | 0.1769333 | 17.69333 | 1571.52197 | 0.194718 | 19.4718
190.39999 | 1.13349 | 9685.5127 | 0.808 | 1571.04834 | 0.18485 | 18.485 | 1280.6 | 0.20439 | 20.439 |  |  |  | 0.0340446 | 0.1770522 | 17.70522 | 1571.04834 | 0.1948625 | 19.48625
190.5 | 1.13389 | 9684.42383 | 0.80832 | 1570.8717 | 0.18493 | 18.493 | 1280.4 | 0.20448 | 20.448 |  |  |  | 0.0340409 | 0.1771263 | 17.71263 | 1570.8717 | 0.1949525 | 19.49525
190.59998 | 1.13425 | 9684.68066 | 0.80871 | 1570.91333 | 0.18502 | 18.502 | 1280.3 | 0.20459 | 20.459 |  |  |  | 0.03404177 | 0.1772153 | 17.72153 | 1570.91333 | 0.1950607 | 19.50607
190.7 | 1.13466 | 9685.08594 | 0.80915 | 1570.97913 | 0.18512 | 18.512 | 1280.2 | 0.20471 | 20.471 |  |  |  | 0.03404315 | 0.1773156 | 17.73156 | 1570.97913 | 0.1951826 | 19.51826
190.79997 | 1.135 | 9685.43359 | 0.80965 | 1571.0354 | 0.18523 | 18.523 | 1280 | 0.20485 | 20.485 |  |  |  | 0.03404433 | 0.1774297 | 17.74297 | 1571.0354 | 0.1953214 | 19.53214
190.89999 | 1.13534 | 9684.57031 | 0.80988 | 1570.89539 | 0.18528 | 18.528 | 1279.8 | 0.20492 | 20.492 |  |  |  | 0.03404139 | 0.177483 | 17.7483 | 1570.89539 | 0.1953861 | 19.53861
191 | 1.13583 | 9688.99121 | 0.8101 | 1571.61255 | 0.18534 | 18.534 | 1280.3 | 0.20498 | 20.498 |  |  |  | 0.03405643 | 0.1775299 | 17.75299 | 1571.61255 | 0.1954432 | 19.54432
191.09998 | 1.13645 | 9698.52441 | 0.81046 | 1573.15881 | 0.18542 | 18.542 | 1281.5 | 0.20508 | 20.508 |  |  |  | 0.03408885 | 0.1776048 | 17.76048 | 1573.15881 | 0.1955343 | 19.55343
191.2 | 1.13717 | 9712.2002 | 0.81093 | 1575.3772 | 0.18552 | 18.552 | 1283.1 | 0.20521 | 20.521 |  |  |  | 0.03413536 | 0.1777017 | 17.77017 | 1575.3772 | 0.1956521 | 19.56521
191.29997 | 1.13783 | 9719.38379 | 0.81145 | 1576.54236 | 0.18564 | 18.564 | 1283.9 | 0.20536 | 20.536 |  |  |  | 0.03415979 | 0.1778151 | 17.78151 | 1576.54236 | 0.19579 | 19.579
191.39999 | 1.1386 | 9731.38574 | 0.81186 | 1578.48914 | 0.18574 | 18.574 | 1285.3 | 0.20547 | 20.547 |  |  |  | 0.03420061 | 0.1778995 | 17.78995 | 1578.48914 | 0.1958927 | 19.58927
191.5 | 1.13936 | 9738.61035 | 0.8124 | 1579.66101 | 0.18586 | 18.586 | 1286.1 | 0.20562 | 20.562 |  |  |  | 0.03422518 | 0.1780175 | 17.80175 | 1579.66101 | 0.1960361 | 19.60361
191.59998 | 1.13993 | 9739.73438 | 0.81274 | 1579.84338 | 0.18594 | 18.594 | 1286.1 | 0.20572 | 20.572 |  |  |  | 0.034229 | 0.1780944 | 17.80944 | 1579.84338 | 0.1961297 | 19.61297
191.7 | 1.14033 | 9734.06152 | 0.81352 | 1578.92322 | 0.18612 | 18.612 | 1285.1 | 0.20594 | 20.594 |  |  |  | 0.03420971 | 0.1782772 | 17.82772 | 1578.92322 | 0.1963522 | 19.63522
191.79997 | 1.1406 | 9726.43457 | 0.81401 | 1577.68604 | 0.18623 | 18.623 | 1283.9 | 0.20608 | 20.608 |  |  |  | 0.03418377 | 0.1783952 | 17.83952 | 1577.68604 | 0.1964958 | 19.64958
191.89999 | 1.14091 | 9723.03809 | 0.81436 | 1577.13513 | 0.18631 | 18.631 | 1283.3 | 0.20618 | 20.618 |  |  |  | 0.03417222 | 0.1784779 | 17.84779 | 1577.13513 | 0.1965965 | 19.65965
192 | 1.14125 | 9720.77539 | 0.8145 | 1576.76807 | 0.18634 | 18.634 | 1283 | 0.20621 | 20.621 |  |  |  | 0.03416453 | 0.1785117 | 17.85117 | 1576.76807 | 0.1966376 | 19.66376
192.09998 | 1.14172 | 9724.23438 | 0.81511 | 1577.32922 | 0.18648 | 18.648 | 1283.2 | 0.20639 | 20.639 |  |  |  | 0.03417629 | 0.1786486 | 17.86486 | 1577.32922 | 0.1968042 | 19.68042
192.2 | 1.14218 | 9727.08984 | 0.81535 | 1577.79236 | 0.18654 | 18.654 | 1283.5 | 0.20645 | 20.645 |  |  |  | 0.034186 | 0.1787013 | 17.87013 | 1577.79236 | 0.1968684 | 19.68684
192.29997 | 1.14259 | 9729.52344 | 0.81567 | 1578.18713 | 0.18661 | 18.661 | 1283.7 | 0.20654 | 20.654 |  |  |  | 0.03419428 | 0.1787726 | 17.87726 | 1578.18713 | 0.1969552 | 19.69552
192.39999 | 1.14309 | 9735.28223 | 0.81634 | 1579.12122 | 0.18676 | 18.676 | 1284.2 | 0.20673 | 20.673 |  |  |  | 0.03421386 | 0.1789214 | 17.89214 | 1579.12122 | 0.1971364 | 19.71364
192.5 | 1.14357 | 9739.53516 | 0.81663 | 1579.81104 | 0.18683 | 18.683 | 1284.7 | 0.20681 | 20.681 |  |  |  | 0.03422833 | 0.1789844 | 17.89844 | 1579.81104 | 0.1972132 | 19.72132
192.59998 | 1.14413 | 9745.87988 | 0.81686 | 1580.84021 | 0.18688 | 18.688 | 1285.4 | 0.20688 | 20.688 |  |  |  | 0.03424991 | 0.1790321 | 17.90321 | 1580.84021 | 0.1972712 | 19.72712
192.7 | 1.14478 | 9754.22168 | 0.81746 | 1582.19324 | 0.18702 | 18.702 | 1286.3 | 0.20705 | 20.705 |  |  |  | 0.03427828 | 0.1791628 | 17.91628 | 1582.19324 | 0.1974305 | 19.74305
192.79997 | 1.14538 | 9760.75 | 0.81774 | 1583.2522 | 0.18708 | 18.708 | 1287.1 | 0.20713 | 20.713 |  |  |  | 0.03430048 | 0.1792218 | 17.92218 | 1583.2522 | 0.1975024 | 19.75024
192.89999 | 1.14609 | 9771.56445 | 0.81852 | 1585.00635 | 0.18726 | 18.726 | 1288.2 | 0.20735 | 20.735 |  |  |  | 0.03433726 | 0.1793918 | 17.93918 | 1585.00635 | 0.1977096 | 19.77096
193 | 1.14657 | 9771.8418 | 0.8187 | 1585.05139 | 0.1873 | 18.73 | 1288.2 | 0.2074 | 20.74 |  |  |  | 0.0343382 | 0.1794328 | 17.94328 | 1585.05139 | 0.1977595 | 19.77595
193.09998 | 1.147 | 9770.25879 | 0.81931 | 1584.79456 | 0.18744 | 18.744 | 1287.7 | 0.20757 | 20.757 |  |  |  | 0.03433282 | 0.1795736 | 17.95736 | 1584.79456 | 0.1979311 | 19.79311
193.2 | 1.14731 | 9765.55762 | 0.8198 | 1584.0321 | 0.18755 | 18.755 | 1286.9 | 0.20771 | 20.771 |  |  |  | 0.03431683 | 0.1796893 | 17.96893 | 1584.0321 | 0.1980721 | 19.80721
193.29997 | 1.14772 | 9765.81836 | 0.82003 | 1584.07434 | 0.18761 | 18.761 | 1286.9 | 0.20777 | 20.777 |  |  |  | 0.03431771 | 0.1797417 | 17.97417 | 1584.07434 | 0.198136 | 19.8136
193.39999 | 1.14823 | 9770.19727 | 0.82044 | 1584.78467 | 0.1877 | 18.77 | 1287.3 | 0.20789 | 20.789 |  |  |  | 0.03433261 | 0.1798321 | 17.98321 | 1584.78467 | 0.1982462 | 19.82462
193.5 | 1.14893 | 9778.93457 | 0.82093 | 1586.2019 | 0.18781 | 18.781 | 1288.3 | 0.20802 | 20.802 |  |  |  | 0.03436232 | 0.1799374 | 17.99374 | 1586.2019 | 0.1983746 | 19.83746
193.59998 | 1.14945 | 9783.79883 | 0.82132 | 1586.99084 | 0.1879 | 18.79 | 1288.8 | 0.20813 | 20.813 |  |  |  | 0.03437887 | 0.1800229 | 18.00229 | 1586.99084 | 0.1984788 | 19.84788
193.7 | 1.14991 | 9784.24512 | 0.82179 | 1587.06323 | 0.18801 | 18.801 | 1288.7 | 0.20827 | 20.827 |  |  |  | 0.03438038 | 0.18013 | 18.013 | 1587.06323 | 0.1986095 | 19.86095
193.79997 | 1.15047 | 9788.33691 | 0.82197 | 1587.72705 | 0.18805 | 18.805 | 1289.2 | 0.20832 | 20.832 |  |  |  | 0.0343943 | 0.180168 | 18.0168 | 1587.72705 | 0.1986559 | 19.86559
193.89999 | 1.15118 | 9798.88184 | 0.82269 | 1589.4375 | 0.18822 | 18.822 | 1290.3 | 0.20852 | 20.852 |  |  |  | 0.03443016 | 0.1803245 | 18.03245 | 1589.4375 | 0.1988468 | 19.88468
194 | 1.1518 | 9803.83887 | 0.8231 | 1590.24146 | 0.18831 | 18.831 | 1290.8 | 0.20864 | 20.864 |  |  |  | 0.03444702 | 0.1804145 | 18.04145 | 1590.24146 | 0.1989565 | 19.89565
194.09998 | 1.15226 | 9802.1582 | 0.82342 | 1589.96887 | 0.18838 | 18.838 | 1290.4 | 0.20873 | 20.873 |  |  |  | 0.0344413 | 0.180489 | 18.0489 | 1589.96887 | 0.1990474 | 19.90474
194.2 | 1.15265 | 9798.18359 | 0.82412 | 1589.32422 | 0.18854 | 18.854 | 1289.7 | 0.20892 | 20.892 |  |  |  | 0.03442779 | 0.1806522 | 18.06522 | 1589.32422 | 0.1992466 | 19.92466
194.29997 | 1.15292 | 9794.26074 | 0.82451 | 1588.68787 | 0.18863 | 18.863 | 1289 | 0.20903 | 20.903 |  |  |  | 0.03441445 | 0.1807445 | 18.07445 | 1588.68787 | 0.1993592 | 19.93592
194.39999 | 1.1532 | 9789.97168 | 0.8247 | 1587.99219 | 0.18868 | 18.868 | 1288.4 | 0.20909 | 20.909 |  |  |  | 0.03439986 | 0.1807913 | 18.07913 | 1587.99219 | 0.1994164 | 19.94164
194.5 | 1.15352 | 9789.83887 | 0.82542 | 1587.97058 | 0.18884 | 18.884 | 1288.1 | 0.20929 | 20.929 |  |  |  | 0.03439941 | 0.1809561 | 18.09561 | 1587.97058 | 0.1996176 | 19.96176
194.59998 | 1.15381 | 9787.53906 | 0.82574 | 1587.59753 | 0.18891 | 18.891 | 1287.7 | 0.20938 | 20.938 |  |  |  | 0.03439159 | 0.1810311 | 18.10311 | 1587.59753 | 0.1997091 | 19.97091
194.7 | 1.1541 | 9786.05566 | 0.82592 | 1587.35693 | 0.18895 | 18.895 | 1287.4 | 0.20943 | 20.943 |  |  |  | 0.03438654 | 0.1810734 | 18.10734 | 1587.35693 | 0.1997608 | 19.97608
194.79997 | 1.15465 | 9792.88379 | 0.82626 | 1588.46448 | 0.18903 | 18.903 | 1288.2 | 0.20953 | 20.953 |  |  |  | 0.03440976 | 0.1811459 | 18.11459 | 1588.46448 | 0.1998493 | 19.98493
194.89999 | 1.15534 | 9806.81055 | 0.8266 | 1590.72351 | 0.18911 | 18.911 | 1289.9 | 0.20962 | 20.962 |  |  |  | 0.03445713 | 0.1812128 | 18.12128 | 1590.72351 | 0.1999311 | 19.99311
195 | 1.15625 | 9827.62402 | 0.82683 | 1594.09961 | 0.18916 | 18.916 | 1292.6 | 0.20969 | 20.969 |  |  |  | 0.03452791 | 0.1812492 | 18.12492 | 1594.09961 | 0.1999756 | 19.99756
195.09998 | 1.15728 | 9847.2334 | 0.82738 | 1597.2804 | 0.18929 | 18.929 | 1294.9 | 0.20984 | 20.984 |  |  |  | 0.0345946 | 0.1813598 | 18.13598 | 1597.2804 | 0.2001106 | 20.01106
195.2 | 1.15808 | 9855.27734 | 0.82812 | 1598.58508 | 0.18946 | 18.946 | 1295.7 | 0.21005 | 21.005 |  |  |  | 0.03462196 | 0.1815228 | 18.15228 | 1598.58508 | 0.2003098 | 20.03098
195.29997 | 1.15858 | 9850.48437 | 0.82876 | 1597.80774 | 0.1896 | 18.96 | 1294.9 | 0.21023 | 21.023 |  |  |  | 0.03460566 | 0.181673 | 18.1673 | 1597.80774 | 0.2004932 | 20.04932
195.39999 | 1.15889 | 9841.6748 | 0.82932 | 1596.37866 | 0.18973 | 18.973 | 1293.5 | 0.21039 | 21.039 |  |  |  | 0.0345757 | 0.1818079 | 18.18079 | 1596.37866 | 0.2006582 | 20.06582
195.5 | 1.15913 | 9833.59082 | 0.82965 | 1595.0675 | 0.18981 | 18.981 | 1292.3 | 0.21048 | 21.048 |  |  |  | 0.0345482 | 0.1818897 | 18.18897 | 1595.0675 | 0.2007581 | 20.07581
195.59998 | 1.15937 | 9827.16992 | 0.82997 | 1594.026 | 0.18988 | 18.988 | 1291.4 | 0.21057 | 21.057 |  |  |  | 0.03452637 | 0.1819679 | 18.19679 | 1594.026 | 0.2008537 | 20.08537
195.7 | 1.15963 | 9824.05957 | 0.83051 | 1593.52136 | 0.19 | 19 | 1290.7 | 0.21073 | 21.073 |  |  |  | 0.03451579 | 0.1820939 | 18.20939 | 1593.52136 | 0.2010077 | 20.10077
195.79997 | 1.15993 | 9822.15625 | 0.83072 | 1593.21265 | 0.19005 | 19.005 | 1290.4 | 0.21079 | 21.079 |  |  |  | 0.03450932 | 0.1821434 | 18.21434 | 1593.21265 | 0.2010683 | 20.10683
195.89999 | 1.16042 | 9827.43555 | 0.83089 | 1594.06897 | 0.19009 | 19.009 | 1291.1 | 0.21083 | 21.083 |  |  |  | 0.03452727 | 0.1821782 | 18.21782 | 1594.06897 | 0.2011108 | 20.11108
196 | 1.16111 | 9841.12793 | 0.83134 | 1596.29004 | 0.19019 | 19.019 | 1292.7 | 0.21096 | 21.096 |  |  |  | 0.03457384 | 0.1822705 | 18.22705 | 1596.29004 | 0.2012236 | 20.12236
196.09998 | 1.16173 | 9850.14746 | 0.83198 | 1597.75305 | 0.19034 | 19.034 | 1293.6 | 0.21114 | 21.114 |  |  |  | 0.03460451 | 0.1824099 | 18.24099 | 1597.75305 | 0.2013941 | 20.13941
196.2 | 1.16223 | 9853.64355 | 0.83248 | 1598.32007 | 0.19046 | 19.046 | 1293.9 | 0.21128 | 21.128 |  |  |  | 0.0346164 | 0.1825215 | 18.25215 | 1598.32007 | 0.2015307 | 20.15307
196.29997 | 1.16286 | 9860.80664 | 0.83267 | 1599.48206 | 0.1905 | 19.05 | 1294.8 | 0.21134 | 21.134 |  |  |  | 0.03464076 | 0.1825594 | 18.25594 | 1599.48206 | 0.201577 | 20.1577
196.39999 | 1.16339 | 9864.10449 | 0.83316 | 1600.01697 | 0.19061 | 19.061 | 1295 | 0.21148 | 21.148 |  |  |  | 0.03465198 | 0.1826689 | 18.26689 | 1600.01697 | 0.201711 | 20.1711
196.5 | 1.16384 | 9867.07129 | 0.83372 | 1600.49817 | 0.19074 | 19.074 | 1295.2 | 0.21163 | 21.163 |  |  |  | 0.03466207 | 0.1827947 | 18.27947 | 1600.49817 | 0.201865 | 20.1865
196.59998 | 1.16425 | 9864.65625 | 0.83407 | 1600.10645 | 0.19082 | 19.082 | 1294.8 | 0.21173 | 21.173 |  |  |  | 0.03465386 | 0.1828767 | 18.28767 | 1600.10645 | 0.2019653 | 20.19653
196.7 | 1.16457 | 9862.23438 | 0.83463 | 1599.71362 | 0.19095 | 19.095 | 1294.3 | 0.21189 | 21.189 |  |  |  | 0.03464562 | 0.1830067 | 18.30067 | 1599.71362 | 0.2021243 | 20.21243
196.79997 | 1.16503 | 9863.82129 | 0.8349 | 1599.97107 | 0.19101 | 19.101 | 1294.4 | 0.21197 | 21.197 |  |  |  | 0.03465102 | 0.1830672 | 18.30672 | 1599.97107 | 0.2021984 | 20.21984
196.89999 | 1.16556 | 9868.62109 | 0.83534 | 1600.74951 | 0.19111 | 19.111 | 1294.8 | 0.21209 | 21.209 |  |  |  | 0.03466734 | 0.1831641 | 18.31641 | 1600.74951 | 0.2023171 | 20.23171
197 | 1.1661 | 9875.50684 | 0.83557 | 1601.86646 | 0.19116 | 19.116 | 1295.7 | 0.21216 | 21.216 |  |  |  | 0.03469076 | 0.1832114 | 18.32114 | 1601.86646 | 0.2023749 | 20.23749
197.09998 | 1.16673 | 9880.24707 | 0.83609 | 1602.63538 | 0.19128 | 19.128 | 1296.1 | 0.2123 | 21.23 |  |  |  | 0.03470688 | 0.1833267 | 18.33267 | 1602.63538 | 0.2025161 | 20.25161
197.2 | 1.16732 | 9887.84961 | 0.8367 | 1603.86853 | 0.19142 | 19.142 | 1296.9 | 0.21248 | 21.248 |  |  |  | 0.03473274 | 0.1834603 | 18.34603 | 1603.86853 | 0.2026797 | 20.26797
197.29997 | 1.16789 | 9893.5498 | 0.83698 | 1604.79321 | 0.19148 | 19.148 | 1297.5 | 0.21256 | 21.256 |  |  |  | 0.03475212 | 0.1835199 | 18.35199 | 1604.79321 | 0.2027527 | 20.27527
197.39999 | 1.16852 | 9900.25293 | 0.83761 | 1605.88049 | 0.19163 | 19.163 | 1298.1 | 0.21273 | 21.273 |  |  |  | 0.03477492 | 0.1836588 | 18.36588 | 1605.88049 | 0.2029229 | 20.29229
197.5 | 1.16884 | 9892.62402 | 0.83793 | 1604.64294 | 0.1917 | 19.17 | 1297 | 0.21282 | 21.282 |  |  |  | 0.03474897 | 0.1837379 | 18.37379 | 1604.64294 | 0.2030198 | 20.30198
197.59998 | 1.16926 | 9892.35547 | 0.83834 | 1604.59949 | 0.1918 | 19.18 | 1296.8 | 0.21294 | 21.294 |  |  |  | 0.03474806 | 0.1838319 | 18.38319 | 1604.59949 | 0.203135 | 20.3135
197.7 | 1.16963 | 9890.83105 | 0.83871 | 1604.35217 | 0.19188 | 19.188 | 1296.5 | 0.21305 | 21.305 |  |  |  | 0.03474288 | 0.1839178 | 18.39178 | 1604.35217 | 0.2032402 | 20.32402
197.79997 | 1.17024 | 9898.04102 | 0.83874 | 1605.52161 | 0.19189 | 19.189 | 1297.4 | 0.21305 | 21.305 |  |  |  | 0.0347674 | 0.183919 | 18.3919 | 1605.52161 | 0.2032417 | 20.32417
197.89999 | 1.17082 | 9906.29297 | 0.83948 | 1606.86023 | 0.19206 | 19.206 | 1298.3 | 0.21326 | 21.326 |  |  |  | 0.03479546 | 0.1840819 | 18.40819 | 1606.86023 | 0.2034413 | 20.34413
198 | 1.17127 | 9906.6377 | 0.84007 | 1606.91614 | 0.19219 | 19.219 | 1298.1 | 0.21343 | 21.343 |  |  |  | 0.03479663 | 0.1842166 | 18.42166 | 1606.91614 | 0.2036064 | 20.36064
198.09998 | 1.17161 | 9903.37793 | 0.84051 | 1606.38733 | 0.19229 | 19.229 | 1297.5 | 0.21356 | 21.356 |  |  |  | 0.03478555 | 0.1843198 | 18.43198 | 1606.38733 | 0.2037329 | 20.37329
198.2 | 1.17198 | 9902.67773 | 0.84079 | 1606.2738 | 0.19236 | 19.236 | 1297.3 | 0.21363 | 21.363 |  |  |  | 0.03478317 | 0.1843844 | 18.43844 | 1606.2738 | 0.2038121 | 20.38121
198.29997 | 1.17256 | 9910.83203 | 0.84115 | 1607.59644 | 0.19244 | 19.244 | 1298.2 | 0.21374 | 21.374 |  |  |  | 0.0348109 | 0.1844604 | 18.44604 | 1607.59644 | 0.2039053 | 20.39053
198.39999 | 1.17312 | 9915.50098 | 0.84153 | 1608.35376 | 0.19253 | 19.253 | 1298.7 | 0.21384 | 21.384 |  |  |  | 0.03482678 | 0.1845437 | 18.45437 | 1608.35376 | 0.2040074 | 20.40074
198.5 | 1.17357 | 9918.58105 | 0.84214 | 1608.85339 | 0.19267 | 19.267 | 1298.9 | 0.21402 | 21.402 |  |  |  | 0.03483725 | 0.1846808 | 18.46808 | 1608.85339 | 0.2041756 | 20.41756
198.59998 | 1.17408 | 9921.9541 | 0.84247 | 1609.40051 | 0.19274 | 19.274 | 1299.2 | 0.21411 | 21.411 |  |  |  | 0.03484872 | 0.1847537 | 18.47537 | 1609.40051 | 0.204265 | 20.4265
198.7 | 1.17461 | 9925.41211 | 0.84281 | 1609.96143 | 0.19282 | 19.282 | 1299.5 | 0.21421 | 21.421 |  |  |  | 0.03486048 | 0.1848288 | 18.48288 | 1609.96143 | 0.2043571 | 20.43571
198.79997 | 1.1754 | 9939.27637 | 0.84304 | 1612.21033 | 0.19287 | 19.287 | 1301.3 | 0.21427 | 21.427 |  |  |  | 0.03490764 | 0.1848706 | 18.48706 | 1612.21033 | 0.2044084 | 20.44084
198.89999 | 1.17603 | 9946.29688 | 0.84368 | 1613.349 | 0.19302 | 19.302 | 1301.9 | 0.21445 | 21.445 |  |  |  | 0.03493151 | 0.1850116 | 18.50116 | 1613.349 | 0.2045814 | 20.45814
199 | 1.17655 | 9945.68652 | 0.84433 | 1613.25 | 0.19317 | 19.317 | 1301.6 | 0.21464 | 21.464 |  |  |  | 0.03492944 | 0.1851607 | 18.51607 | 1613.25 | 0.2047644 | 20.47644
199.09998 | 1.17709 | 9948.15723 | 0.84458 | 1613.65076 | 0.19322 | 19.322 | 1301.9 | 0.21471 | 21.471 |  |  |  | 0.03493784 | 0.185216 | 18.5216 | 1613.65076 | 0.2048322 | 20.48322
199.2 | 1.17772 | 9954.67969 | 0.84535 | 1614.70874 | 0.1934 | 19.34 | 1302.4 | 0.21493 | 21.493 |  |  |  | 0.03496002 | 0.1853871 | 18.53871 | 1614.70874 | 0.2050422 | 20.50422
199.29997 | 1.17803 | 9946.89844 | 0.84556 | 1613.44666 | 0.19345 | 19.345 | 1301.3 | 0.21499 | 21.499 |  |  |  | 0.03493356 | 0.1854412 | 18.54412 | 1613.44666 | 0.2051086 | 20.51086
199.39999 | 1.17851 | 9949.45801 | 0.84598 | 1613.86182 | 0.19354 | 19.354 | 1301.5 | 0.21511 | 21.511 |  |  |  | 0.03494226 | 0.1855353 | 18.55353 | 1613.86182 | 0.2052242 | 20.52242
199.5 | 1.1789 | 9949.56934 | 0.84669 | 1613.87988 | 0.19371 | 19.371 | 1301.3 | 0.21531 | 21.531 |  |  |  | 0.03494264 | 0.1856976 | 18.56976 | 1613.87988 | 0.2054235 | 20.54235
199.59998 | 1.17911 | 9939.21777 | 0.84679 | 1612.20081 | 0.19373 | 19.373 | 1299.9 | 0.21534 | 21.534 |  |  |  | 0.03490744 | 0.1857285 | 18.57285 | 1612.20081 | 0.2054615 | 20.54615
199.7 | 1.17961 | 9945.84961 | 0.84732 | 1613.27649 | 0.19385 | 19.385 | 1300.5 | 0.21549 | 21.549 |  |  |  | 0.03492999 | 0.1858446 | 18.58446 | 1613.27649 | 0.205604 | 20.5604
199.79997 | 1.18002 | 9945.72949 | 0.84757 | 1613.25696 | 0.19391 | 19.391 | 1300.4 | 0.21556 | 21.556 |  |  |  | 0.03492958 | 0.1859019 | 18.59019 | 1613.25696 | 0.2056744 | 20.56744
199.89999 | 1.18063 | 9957.05176 | 0.84801 | 1615.09351 | 0.19401 | 19.401 | 1301.8 | 0.21568 | 21.568 |  |  |  | 0.03496809 | 0.1859937 | 18.59937 | 1615.09351 | 0.2057872 | 20.57872
200 | 1.18115 | 9961.91309 | 0.84828 | 1615.88208 | 0.19407 | 19.407 | 1302.3 | 0.21576 | 21.576 |  |  |  | 0.03498462 | 0.1860517 | 18.60517 | 1615.88208 | 0.2058585 | 20.58585
200.09998 | 1.1816 | 9964.875 | 0.84898 | 1616.36255 | 0.19423 | 19.423 | 1302.4 | 0.21596 | 21.596 |  |  |  | 0.03499469 | 0.1862096 | 18.62096 | 1616.36255 | 0.2060524 | 20.60524
200.2 | 1.18208 | 9966.69531 | 0.84913 | 1616.65784 | 0.19426 | 19.426 | 1302.6 | 0.216 | 21.6 |  |  |  | 0.03500089 | 0.1862425 | 18.62425 | 1616.65784 | 0.2060928 | 20.60928
200.29997 | 1.18273 | 9974.91016 | 0.84948 | 1617.99023 | 0.19434 | 19.434 | 1303.5 | 0.2161 | 21.61 |  |  |  | 0.03502882 | 0.1863161 | 18.63161 | 1617.99023 | 0.2061834 | 20.61834
200.39999 | 1.18329 | 9981.51855 | 0.85017 | 1619.06226 | 0.1945 | 19.45 | 1304.2 | 0.21629 | 21.629 |  |  |  | 0.0350513 | 0.1864688 | 18.64688 | 1619.06226 | 0.2063711 | 20.63711
200.5 | 1.18382 | 9984.63574 | 0.85057 | 1619.56787 | 0.19459 | 19.459 | 1304.4 | 0.21641 | 21.641 |  |  |  | 0.0350619 | 0.1865579 | 18.65579 | 1619.56787 | 0.2064806 | 20.64806
200.59998 | 1.18429 | 9986.18457 | 0.85106 | 1619.81909 | 0.19471 | 19.471 | 1304.4 | 0.21655 | 21.655 |  |  |  | 0.03506717 | 0.1866688 | 18.66688 | 1619.81909 | 0.2066169 | 20.66169
200.7 | 1.18477 | 9988.63086 | 0.85148 | 1620.21582 | 0.1948 | 19.48 | 1304.6 | 0.21667 | 21.667 |  |  |  | 0.03507549 | 0.186763 | 18.6763 | 1620.21582 | 0.2067327 | 20.67327
200.79997 | 1.18527 | 9991.49219 | 0.85185 | 1620.68005 | 0.19489 | 19.489 | 1304.8 | 0.21677 | 21.677 |  |  |  | 0.03508522 | 0.1868454 | 18.68454 | 1620.68005 | 0.206834 | 20.6834
200.89999 | 1.18571 | 9990.60254 | 0.8524 | 1620.53564 | 0.19501 | 19.501 | 1304.5 | 0.21693 | 21.693 |  |  |  | 0.03508219 | 0.1869719 | 18.69719 | 1620.53564 | 0.2069896 | 20.69896
201 | 1.18614 | 9991.19043 | 0.85252 | 1620.6311 | 0.19504 | 19.504 | 1304.5 | 0.21696 | 21.696 |  |  |  | 0.03508419 | 0.1869989 | 18.69989 | 1620.6311 | 0.2070228 | 20.70228
201.09998 | 1.1867 | 9997.35742 | 0.85301 | 1621.63135 | 0.19515 | 19.515 | 1305.2 | 0.2171 | 21.71 |  |  |  | 0.03510517 | 0.1871062 | 18.71062 | 1621.63135 | 0.2071548 | 20.71548
201.2 | 1.18733 | 10003.98828 | 0.85333 | 1622.70691 | 0.19523 | 19.523 | 1305.9 | 0.21719 | 21.719 |  |  |  | 0.03512772 | 0.1871742 | 18.71742 | 1622.70691 | 0.2072385 | 20.72385
201.29997 | 1.18786 | 10008.01367 | 0.85392 | 1623.35986 | 0.19536 | 19.536 | 1306.2 | 0.21736 | 21.736 |  |  |  | 0.03514141 | 0.1873061 | 18.73061 | 1623.35986 | 0.2074007 | 20.74007
201.39999 | 1.18836 | 10011.33301 | 0.85455 | 1623.89832 | 0.1955 | 19.55 | 1306.4 | 0.21754 | 21.754 |  |  |  | 0.0351527 | 0.1874476 | 18.74476 | 1623.89832 | 0.2075749 | 20.75749
201.5 | 1.18879 | 10008.20703 | 0.85466 | 1623.39124 | 0.19553 | 19.553 | 1306 | 0.21757 | 21.757 |  |  |  | 0.03514206 | 0.1874752 | 18.74752 | 1623.39124 | 0.2076089 | 20.76089
201.59998 | 1.18942 | 10017.84277 | 0.8551 | 1624.95422 | 0.19563 | 19.563 | 1307.1 | 0.2177 | 21.77 |  |  |  | 0.03517483 | 0.1875684 | 18.75684 | 1624.95422 | 0.2077235 | 20.77235
201.7 | 1.18999 | 10022.2959 | 0.85572 | 1625.67651 | 0.19577 | 19.577 | 1307.4 | 0.21787 | 21.787 |  |  |  | 0.03518998 | 0.1877067 | 18.77067 | 1625.67651 | 0.2078939 | 20.78939
201.79997 | 1.1904 | 10021.97754 | 0.85612 | 1625.62488 | 0.19586 | 19.586 | 1307.2 | 0.21799 | 21.799 |  |  |  | 0.0351889 | 0.1877985 | 18.77985 | 1625.62488 | 0.2080068 | 20.80068
201.89999 | 1.19085 | 10022.71387 | 0.85664 | 1625.74438 | 0.19598 | 19.598 | 1307.1 | 0.21813 | 21.813 |  |  |  | 0.0351914 | 0.1879169 | 18.79169 | 1625.74438 | 0.2081526 | 20.81526
202 | 1.19126 | 10021.47949 | 0.85708 | 1625.54407 | 0.19608 | 19.608 | 1306.8 | 0.21826 | 21.826 |  |  |  | 0.0351872 | 0.1880185 | 18.80185 | 1625.54407 | 0.2082777 | 20.82777
202.09998 | 1.19164 | 10019.56445 | 0.85733 | 1625.23352 | 0.19614 | 19.614 | 1306.5 | 0.21833 | 21.833 |  |  |  | 0.03518069 | 0.1880772 | 18.80772 | 1625.23352 | 0.20835 | 20.835
202.2 | 1.19204 | 10021.65332 | 0.85783 | 1625.57227 | 0.19625 | 19.625 | 1306.5 | 0.21847 | 21.847 |  |  |  | 0.03518779 | 0.1881899 | 18.81899 | 1625.57227 | 0.2084889 | 20.84889
202.29997 | 1.19243 | 10020.86328 | 0.85821 | 1625.44421 | 0.19634 | 19.634 | 1306.3 | 0.21858 | 21.858 |  |  |  | 0.03518511 | 0.1882775 | 18.82775 | 1625.44421 | 0.2085967 | 20.85967
202.39999 | 1.19287 | 10022.39355 | 0.85854 | 1625.69238 | 0.19642 | 19.642 | 1306.4 | 0.21868 | 21.868 |  |  |  | 0.03519031 | 0.1883518 | 18.83518 | 1625.69238 | 0.2086883 | 20.86883
202.5 | 1.19337 | 10029.70605 | 0.85889 | 1626.87854 | 0.1965 | 19.65 | 1307.2 | 0.21877 | 21.877 |  |  |  | 0.03521518 | 0.1884262 | 18.84262 | 1626.87854 | 0.2087799 | 20.87799
202.59998 | 1.19388 | 10033.9209 | 0.85925 | 1627.56213 | 0.19658 | 19.658 | 1307.6 | 0.21888 | 21.888 |  |  |  | 0.03522952 | 0.1885052 | 18.85052 | 1627.56213 | 0.2088773 | 20.88773
202.7 | 1.19457 | 10046.26367 | 0.85977 | 1629.56421 | 0.1967 | 19.67 | 1309 | 0.21903 | 21.903 |  |  |  | 0.03527149 | 0.1886146 | 18.86146 | 1629.56421 | 0.2090121 | 20.90121
202.79997 | 1.19526 | 10055.6875 | 0.86 | 1631.0929 | 0.19675 | 19.675 | 1310.2 | 0.21909 | 21.909 |  |  |  | 0.03530354 | 0.1886599 | 18.86599 | 1631.0929 | 0.2090679 | 20.90679
202.89999 | 1.19607 | 10070.54297 | 0.86065 | 1633.50256 | 0.1969 | 19.69 | 1311.9 | 0.21928 | 21.928 |  |  |  | 0.03535406 | 0.188797 | 18.8797 | 1633.50256 | 0.209237 | 20.9237
203 | 1.19676 | 10075.96289 | 0.86106 | 1634.38171 | 0.19699 | 19.699 | 1312.4 | 0.21939 | 21.939 |  |  |  | 0.0353725 | 0.1888866 | 18.88866 | 1634.38171 | 0.2093474 | 20.93474
203.09998 | 1.19752 | 10082.69238 | 0.86156 | 1635.47327 | 0.19711 | 19.711 | 1313.1 | 0.21954 | 21.954 |  |  |  | 0.03539538 | 0.1889957 | 18.89957 | 1635.47327 | 0.209482 | 20.9482
203.2 | 1.198 | 10080.38379 | 0.86227 | 1635.09875 | 0.19727 | 19.727 | 1312.5 | 0.21974 | 21.974 |  |  |  | 0.03538753 | 0.18916 | 18.916 | 1635.09875 | 0.2096845 | 20.96845
203.29997 | 1.19821 | 10067.82129 | 0.86267 | 1633.06104 | 0.19736 | 19.736 | 1310.8 | 0.21985 | 21.985 |  |  |  | 0.03534481 | 0.1892612 | 18.92612 | 1633.06104 | 0.2098094 | 20.98094
203.39999 | 1.19841 | 10058.16602 | 0.86315 | 1631.49487 | 0.19747 | 19.747 | 1309.3 | 0.21999 | 21.999 |  |  |  | 0.03531197 | 0.1893785 | 18.93785 | 1631.49487 | 0.2099541 | 20.99541
203.5 | 1.19864 | 10050.24512 | 0.86322 | 1630.21008 | 0.19749 | 19.749 | 1308.3 | 0.22001 | 22.001 |  |  |  | 0.03528503 | 0.1894007 | 18.94007 | 1630.21008 | 0.2099815 | 20.99815
203.59998 | 1.19903 | 10052.75684 | 0.86373 | 1630.61743 | 0.1976 | 19.76 | 1308.4 | 0.22015 | 22.015 |  |  |  | 0.03529358 | 0.1895154 | 18.95154 | 1630.61743 | 0.210123 | 21.0123
203.7 | 1.1994 | 10054.32129 | 0.86423 | 1630.87122 | 0.19772 | 19.772 | 1308.4 | 0.2203 | 22.03 |  |  |  | 0.0352989 | 0.1896286 | 18.96286 | 1630.87122 | 0.2102626 | 21.02626
203.79997 | 1.19986 | 10056.31445 | 0.86447 | 1631.19458 | 0.19777 | 19.777 | 1308.6 | 0.22036 | 22.036 |  |  |  | 0.03530567 | 0.189682 | 18.9682 | 1631.19458 | 0.2103285 | 21.03285
203.89999 | 1.20043 | 10068.22168 | 0.8648 | 1633.12598 | 0.19785 | 19.785 | 1310 | 0.22046 | 22.046 |  |  |  | 0.03534617 | 0.1897482 | 18.97482 | 1633.12598 | 0.2104102 | 21.04102
204 | 1.20109 | 10080.36035 | 0.86526 | 1635.09497 | 0.19795 | 19.795 | 1311.4 | 0.22059 | 22.059 |  |  |  | 0.03538745 | 0.189844 | 18.9844 | 1635.09497 | 0.2105284 | 21.05284
204.09998 | 1.20174 | 10090.74219 | 0.86578 | 1636.77893 | 0.19807 | 19.807 | 1312.6 | 0.22074 | 22.074 |  |  |  | 0.03542276 | 0.1899549 | 18.99549 | 1636.77893 | 0.2106653 | 21.06653
204.2 | 1.20222 | 10092.35254 | 0.86614 | 1637.04016 | 0.19816 | 19.816 | 1312.7 | 0.22084 | 22.084 |  |  |  | 0.03542824 | 0.190036 | 19.0036 | 1637.04016 | 0.2107654 | 21.07654
204.29997 | 1.20266 | 10093.76953 | 0.86664 | 1637.27002 | 0.19827 | 19.827 | 1312.6 | 0.22098 | 22.098 |  |  |  | 0.03543306 | 0.1901492 | 19.01492 | 1637.27002 | 0.2109053 | 21.09053
204.39999 | 1.20314 | 10095.34277 | 0.86705 | 1637.52515 | 0.19836 | 19.836 | 1312.7 | 0.2211 | 22.11 |  |  |  | 0.03543841 | 0.1902418 | 19.02418 | 1637.52515 | 0.2110196 | 21.10196
204.5 | 1.20362 | 10098.47949 | 0.86748 | 1638.03394 | 0.19846 | 19.846 | 1312.9 | 0.22122 | 22.122 |  |  |  | 0.03544908 | 0.1903377 | 19.03377 | 1638.03394 | 0.2111381 | 21.11381
204.59998 | 1.20411 | 10099.91406 | 0.86796 | 1638.26672 | 0.19857 | 19.857 | 1313 | 0.22136 | 22.136 |  |  |  | 0.03545395 | 0.1904464 | 19.04464 | 1638.26672 | 0.2112723 | 21.12723
204.7 | 1.20451 | 10100.05566 | 0.86846 | 1638.28967 | 0.19869 | 19.869 | 1312.8 | 0.2215 | 22.15 |  |  |  | 0.03545444 | 0.1905607 | 19.05607 | 1638.28967 | 0.2114135 | 21.14135
204.79997 | 1.20488 | 10098.90723 | 0.86877 | 1638.10339 | 0.19876 | 19.876 | 1312.5 | 0.22159 | 22.159 |  |  |  | 0.03545053 | 0.1906325 | 19.06325 | 1638.10339 | 0.2115022 | 21.15022
204.89999 | 1.2054 | 10104.55469 | 0.86905 | 1639.01941 | 0.19882 | 19.882 | 1313.1 | 0.22167 | 22.167 |  |  |  | 0.03546974 | 0.1906922 | 19.06922 | 1639.01941 | 0.2115759 | 21.15759
205 | 1.20598 | 10112.71484 | 0.86959 | 1640.34302 | 0.19895 | 19.895 | 1314 | 0.22183 | 22.183 |  |  |  | 0.03549749 | 0.1908093 | 19.08093 | 1640.34302 | 0.2117207 | 21.17207
205.09998 | 1.2065 | 10115.57129 | 0.8701 | 1640.8064 | 0.19906 | 19.906 | 1314.2 | 0.22197 | 22.197 |  |  |  | 0.0355072 | 0.1909238 | 19.09238 | 1640.8064 | 0.2118622 | 21.18622
205.2 | 1.20696 | 10117.14746 | 0.87049 | 1641.06201 | 0.19915 | 19.915 | 1314.2 | 0.22208 | 22.208 |  |  |  | 0.03551256 | 0.1910118 | 19.10118 | 1641.06201 | 0.2119709 | 21.19709
205.29997 | 1.20746 | 10119.6748 | 0.87088 | 1641.47205 | 0.19924 | 19.924 | 1314.4 | 0.22219 | 22.219 |  |  |  | 0.03552116 | 0.191099 | 19.1099 | 1641.47205 | 0.2120788 | 21.20788
205.39999 | 1.20796 | 10121.84375 | 0.87116 | 1641.82385 | 0.1993 | 19.93 | 1314.6 | 0.22227 | 22.227 |  |  |  | 0.03552854 | 0.1911614 | 19.11614 | 1641.82385 | 0.2121559 | 21.21559
205.5 | 1.20858 | 10131.52246 | 0.87182 | 1643.3938 | 0.19946 | 19.946 | 1315.6 | 0.22246 | 22.246 |  |  |  | 0.03556145 | 0.1913049 | 19.13049 | 1643.3938 | 0.2123333 | 21.23333
205.59998 | 1.20905 | 10132.2627 | 0.87208 | 1643.51379 | 0.19951 | 19.951 | 1315.6 | 0.22254 | 22.254 |  |  |  | 0.03556397 | 0.1913638 | 19.13638 | 1643.51379 | 0.2124061 | 21.24061
205.7 | 1.2096 | 10135.30469 | 0.87257 | 1644.0072 | 0.19963 | 19.963 | 1315.8 | 0.22268 | 22.268 |  |  |  | 0.03557432 | 0.1914735 | 19.14735 | 1644.0072 | 0.2125418 | 21.25418
205.79997 | 1.21005 | 10136.62012 | 0.87315 | 1644.22058 | 0.19976 | 19.976 | 1315.8 | 0.22284 | 22.284 |  |  |  | 0.03557879 | 0.1916051 | 19.16051 | 1644.22058 | 0.2127047 | 21.27047
205.89999 | 1.21039 | 10134.13184 | 0.87339 | 1643.81702 | 0.19981 | 19.981 | 1315.4 | 0.22291 | 22.291 |  |  |  | 0.03557033 | 0.191662 | 19.1662 | 1643.81702 | 0.212775 | 21.2775
206 | 1.21093 | 10139.84766 | 0.87388 | 1644.74414 | 0.19993 | 19.993 | 1315.9 | 0.22305 | 22.305 |  |  |  | 0.03558977 | 0.1917696 | 19.17696 | 1644.74414 | 0.2129081 | 21.29081
206.09998 | 1.21134 | 10138.28809 | 0.8745 | 1644.49121 | 0.20007 | 20.007 | 1315.5 | 0.22323 | 22.323 |  |  |  | 0.03558446 | 0.1919127 | 19.19127 | 1644.49121 | 0.2130851 | 21.30851
206.2 | 1.2118 | 10139.45117 | 0.87472 | 1644.67981 | 0.20012 | 20.012 | 1315.5 | 0.22329 | 22.329 |  |  |  | 0.03558842 | 0.1919621 | 19.19621 | 1644.67981 | 0.2131463 | 21.31463
206.29997 | 1.21222 | 10141.45801 | 0.87536 | 1645.00537 | 0.20027 | 20.027 | 1315.6 | 0.22348 | 22.348 |  |  |  | 0.03559524 | 0.1921069 | 19.21069 | 1645.00537 | 0.2133256 | 21.33256
206.39999 | 1.21262 | 10141.60156 | 0.87553 | 1645.02869 | 0.2003 | 20.03 | 1315.5 | 0.22352 | 22.352 |  |  |  | 0.03559573 | 0.1921457 | 19.21457 | 1645.02869 | 0.2133736 | 21.33736
206.5 | 1.21319 | 10149.85938 | 0.87589 | 1646.36816 | 0.20039 | 20.039 | 1316.5 | 0.22363 | 22.363 |  |  |  | 0.03562382 | 0.1922216 | 19.22216 | 1646.36816 | 0.2134676 | 21.34676
206.59998 | 1.21383 | 10158.07031 | 0.87626 | 1647.69995 | 0.20047 | 20.047 | 1317.4 | 0.22373 | 22.373 |  |  |  | 0.03565174 | 0.1922999 | 19.22999 | 1647.69995 | 0.2135645 | 21.35645
206.7 | 1.21449 | 10166.26074 | 0.87672 | 1649.02856 | 0.20058 | 20.058 | 1318.3 | 0.22386 | 22.386 |  |  |  | 0.0356796 | 0.1923988 | 19.23988 | 1649.02856 | 0.2136869 | 21.36869
206.79997 | 1.215 | 10169.35938 | 0.87736 | 1649.53113 | 0.20072 | 20.072 | 1318.4 | 0.22405 | 22.405 |  |  |  | 0.03569013 | 0.1925428 | 19.25428 | 1649.53113 | 0.2138652 | 21.38652
206.89999 | 1.21553 | 10170.88672 | 0.87756 | 1649.77881 | 0.20077 | 20.077 | 1318.6 | 0.2241 | 22.41 |  |  |  | 0.03569533 | 0.1925873 | 19.25873 | 1649.77881 | 0.2139204 | 21.39204
207 | 1.21609 | 10174.7334 | 0.87809 | 1650.40283 | 0.20089 | 20.089 | 1318.9 | 0.22426 | 22.426 |  |  |  | 0.03570841 | 0.1927056 | 19.27056 | 1650.40283 | 0.2140668 | 21.40668
207.09998 | 1.21678 | 10184.89258 | 0.87853 | 1652.05066 | 0.20099 | 20.099 | 1320 | 0.22438 | 22.438 |  |  |  | 0.03574296 | 0.1927983 | 19.27983 | 1652.05066 | 0.2141817 | 21.41817
207.2 | 1.21732 | 10185.9248 | 0.87904 | 1652.21814 | 0.20111 | 20.111 | 1319.9 | 0.22453 | 22.453 |  |  |  | 0.03574647 | 0.1929142 | 19.29142 | 1652.21814 | 0.2143253 | 21.43253
207.29997 | 1.21771 | 10182.01367 | 0.87963 | 1651.58374 | 0.20124 | 20.124 | 1319.2 | 0.2247 | 22.47 |  |  |  | 0.03573317 | 0.1930522 | 19.30522 | 1651.58374 | 0.2144963 | 21.44963
207.39999 | 1.21798 | 10176.39063 | 0.88 | 1650.67163 | 0.20133 | 20.133 | 1318.3 | 0.2248 | 22.48 |  |  |  | 0.03571405 | 0.1931412 | 19.31412 | 1650.67163 | 0.2146066 | 21.46066
207.5 | 1.21841 | 10174.95508 | 0.88037 | 1650.43872 | 0.20141 | 20.141 | 1318 | 0.22491 | 22.491 |  |  |  | 0.03570916 | 0.193227 | 19.3227 | 1650.43872 | 0.2147129 | 21.47129
207.59998 | 1.21866 | 10172.40332 | 0.88077 | 1650.0249 | 0.2015 | 20.15 | 1317.5 | 0.22502 | 22.502 |  |  |  | 0.03570049 | 0.1933205 | 19.33205 | 1650.0249 | 0.2148288 | 21.48288
207.7 | 1.21905 | 10169.92188 | 0.88109 | 1649.62231 | 0.20158 | 20.158 | 1317.1 | 0.22512 | 22.512 |  |  |  | 0.03569205 | 0.1933956 | 19.33956 | 1649.62231 | 0.214922 | 21.4922
207.79997 | 1.21961 | 10179.55371 | 0.88135 | 1651.18469 | 0.20164 | 20.164 | 1318.2 | 0.22519 | 22.519 |  |  |  | 0.0357248 | 0.1934476 | 19.34476 | 1651.18469 | 0.2149864 | 21.49864
207.89999 | 1.22019 | 10187.65723 | 0.88189 | 1652.49915 | 0.20176 | 20.176 | 1319.1 | 0.22535 | 22.535 |  |  |  | 0.03575236 | 0.1935648 | 19.35648 | 1652.49915 | 0.2151318 | 21.51318
208 | 1.22074 | 10193.93457 | 0.88205 | 1653.51733 | 0.2018 | 20.18 | 1319.8 | 0.22539 | 22.539 |  |  |  | 0.03577371 | 0.1935965 | 19.35965 | 1653.51733 | 0.2151711 | 21.51711
208.09998 | 1.22143 | 10204.90234 | 0.88266 | 1655.29639 | 0.20194 | 20.194 | 1321 | 0.22557 | 22.557 |  |  |  | 0.03581101 | 0.1937275 | 19.37275 | 1655.29639 | 0.2153336 | 21.53336
208.2 | 1.22203 | 10209.52539 | 0.88313 | 1656.04626 | 0.20204 | 20.204 | 1321.5 | 0.2257 | 22.57 |  |  |  | 0.03582674 | 0.1938315 | 19.38315 | 1656.04626 | 0.2154625 | 21.54625
208.29997 | 1.22252 | 10211.13574 | 0.88386 | 1656.3075 | 0.20221 | 20.221 | 1321.4 | 0.22591 | 22.591 |  |  |  | 0.03583221 | 0.1939972 | 19.39972 | 1656.3075 | 0.2156681 | 21.56681
208.39999 | 1.22293 | 10208.70801 | 0.88397 | 1655.9137 | 0.20224 | 20.224 | 1321 | 0.22594 | 22.594 |  |  |  | 0.03582396 | 0.1940243 | 19.40243 | 1655.9137 | 0.2157016 | 21.57016
208.5 | 1.22338 | 10210.4873 | 0.8844 | 1656.20227 | 0.20233 | 20.233 | 1321.1 | 0.22606 | 22.606 |  |  |  | 0.03583001 | 0.1941213 | 19.41213 | 1656.20227 | 0.215822 | 21.5822
208.59998 | 1.22388 | 10213.20605 | 0.88484 | 1656.64331 | 0.20243 | 20.243 | 1321.3 | 0.22619 | 22.619 |  |  |  | 0.03583925 | 0.1942198 | 19.42198 | 1656.64331 | 0.2159443 | 21.59443
208.7 | 1.22436 | 10215.38867 | 0.88549 | 1656.99731 | 0.20258 | 20.258 | 1321.3 | 0.22638 | 22.638 |  |  |  | 0.03584668 | 0.1943668 | 19.43668 | 1656.99731 | 0.2161267 | 21.61267
208.79997 | 1.22472 | 10215.30273 | 0.88578 | 1656.9834 | 0.20265 | 20.265 | 1321.2 | 0.22646 | 22.646 |  |  |  | 0.03584638 | 0.1944332 | 19.44332 | 1656.9834 | 0.2162091 | 21.62091
208.89999 | 1.22516 | 10215.10059 | 0.88594 | 1656.95056 | 0.20269 | 20.269 | 1321.1 | 0.22651 | 22.651 |  |  |  | 0.0358457 | 0.19447 | 19.447 | 1656.95056 | 0.2162548 | 21.62548
209 | 1.22581 | 10222.98926 | 0.88648 | 1658.23022 | 0.20281 | 20.281 | 1321.9 | 0.22666 | 22.666 |  |  |  | 0.03587253 | 0.1945874 | 19.45874 | 1658.23022 | 0.2164005 | 21.64005
209.09998 | 1.22618 | 10223.68066 | 0.88702 | 1658.34241 | 0.20293 | 20.293 | 1321.8 | 0.22682 | 22.682 |  |  |  | 0.03587488 | 0.1947103 | 19.47103 | 1658.34241 | 0.2165532 | 21.65532
209.2 | 1.22673 | 10229.44531 | 0.8874 | 1659.27747 | 0.20302 | 20.302 | 1322.4 | 0.22693 | 22.693 |  |  |  | 0.03589448 | 0.1947928 | 19.47928 | 1659.27747 | 0.2166556 | 21.66556
209.29997 | 1.22725 | 10232.12793 | 0.88787 | 1659.71252 | 0.20313 | 20.313 | 1322.6 | 0.22706 | 22.706 |  |  |  | 0.03590361 | 0.1948982 | 19.48982 | 1659.71252 | 0.2167866 | 21.67866
209.39999 | 1.22774 | 10236.35352 | 0.88818 | 1660.39795 | 0.2032 | 20.32 | 1323 | 0.22715 | 22.715 |  |  |  | 0.03591798 | 0.1949659 | 19.49659 | 1660.39795 | 0.2168706 | 21.68706
209.5 | 1.22816 | 10237.0791 | 0.88885 | 1660.51562 | 0.20335 | 20.335 | 1322.8 | 0.22734 | 22.734 |  |  |  | 0.03592044 | 0.1951186 | 19.51186 | 1660.51562 | 0.2170603 | 21.70603
209.59998 | 1.22856 | 10234.46289 | 0.88909 | 1660.09131 | 0.20341 | 20.341 | 1322.4 | 0.22741 | 22.741 |  |  |  | 0.03591155 | 0.1951755 | 19.51755 | 1660.09131 | 0.217131 | 21.7131
209.7 | 1.22917 | 10244.93164 | 0.88963 | 1661.78943 | 0.20353 | 20.353 | 1323.6 | 0.22757 | 22.757 |  |  |  | 0.03594715 | 0.1952909 | 19.52909 | 1661.78943 | 0.2172744 | 21.72744
209.79997 | 1.22963 | 10244.4375 | 0.88978 | 1661.70923 | 0.20356 | 20.356 | 1323.4 | 0.22761 | 22.761 |  |  |  | 0.03594547 | 0.1953256 | 19.53256 | 1661.70923 | 0.2173175 | 21.73175
209.89999 | 1.23026 | 10252.61523 | 0.89015 | 1663.03577 | 0.20365 | 20.365 | 1324.4 | 0.22772 | 22.772 |  |  |  | 0.03597328 | 0.1954039 | 19.54039 | 1663.03577 | 0.2174148 | 21.74148
210 | 1.23085 | 10259.64941 | 0.89081 | 1664.17676 | 0.2038 | 20.38 | 1325 | 0.2279 | 22.79 |  |  |  | 0.0359972 | 0.1955494 | 19.55494 | 1664.17676 | 0.2175957 | 21.75957
210.09998 | 1.23121 | 10255.93066 | 0.89131 | 1663.57349 | 0.20391 | 20.391 | 1324.3 | 0.22805 | 22.805 |  |  |  | 0.03598456 | 0.1956666 | 19.56666 | 1663.57349 | 0.2177415 | 21.77415
210.2 | 1.23153 | 10252.83008 | 0.89179 | 1663.07056 | 0.20402 | 20.402 | 1323.8 | 0.22819 | 22.819 |  |  |  | 0.03597401 | 0.1957789 | 19.57789 | 1663.07056 | 0.217881 | 21.7881
210.29997 | 1.23185 | 10249.50488 | 0.89202 | 1662.53125 | 0.20408 | 20.408 | 1323.2 | 0.22825 | 22.825 |  |  |  | 0.0359627 | 0.1958341 | 19.58341 | 1662.53125 | 0.2179496 | 21.79496
210.39999 | 1.23224 | 10252.18164 | 0.89234 | 1662.96533 | 0.20415 | 20.415 | 1323.5 | 0.22834 | 22.834 |  |  |  | 0.03597181 | 0.1959052 | 19.59052 | 1662.96533 | 0.2180381 | 21.80381
210.5 | 1.23289 | 10262.14062 | 0.8928 | 1664.58081 | 0.20426 | 20.426 | 1324.6 | 0.22848 | 22.848 |  |  |  | 0.03600568 | 0.1960027 | 19.60027 | 1664.58081 | 0.2181593 | 21.81593
210.59998 | 1.2335 | 10267.6582 | 0.89319 | 1665.47583 | 0.20434 | 20.434 | 1325.1 | 0.22859 | 22.859 |  |  |  | 0.03602444 | 0.1960876 | 19.60876 | 1665.47583 | 0.218265 | 21.8265
210.7 | 1.23412 | 10275.7627 | 0.89366 | 1666.79041 | 0.20445 | 20.445 | 1326 | 0.22872 | 22.872 |  |  |  | 0.03605201 | 0.1961888 | 19.61888 | 1666.79041 | 0.2183909 | 21.83909
210.79997 | 1.2347 | 10280.65723 | 0.89407 | 1667.58435 | 0.20455 | 20.455 | 1326.5 | 0.22884 | 22.884 |  |  |  | 0.03606865 | 0.1962788 | 19.62788 | 1667.58435 | 0.2185028 | 21.85028
210.89999 | 1.23536 | 10288.81934 | 0.89416 | 1668.9082 | 0.20457 | 20.457 | 1327.5 | 0.22887 | 22.887 |  |  |  | 0.03609641 | 0.196293 | 19.6293 | 1668.9082 | 0.2185205 | 21.85205
211 | 1.23613 | 10301.24023 | 0.89509 | 1670.92297 | 0.20478 | 20.478 | 1328.8 | 0.22914 | 22.914 |  |  |  | 0.03613865 | 0.1964961 | 19.64961 | 1670.92297 | 0.2187733 | 21.87733
211.09998 | 1.23656 | 10296.91504 | 0.89548 | 1670.22144 | 0.20487 | 20.487 | 1328 | 0.22925 | 22.925 |  |  |  | 0.03612394 | 0.1965887 | 19.65887 | 1670.22144 | 0.2188885 | 21.88885
211.2 | 1.23693 | 10293.53027 | 0.896 | 1669.67236 | 0.20499 | 20.499 | 1327.4 | 0.2294 | 22.94 |  |  |  | 0.03611243 | 0.1967103 | 19.67103 | 1669.67236 | 0.2190398 | 21.90398
211.29997 | 1.23722 | 10287.04004 | 0.89644 | 1668.61963 | 0.20509 | 20.509 | 1326.4 | 0.22952 | 22.952 |  |  |  | 0.03609036 | 0.196816 | 19.6816 | 1668.61963 | 0.2191714 | 21.91714
211.39999 | 1.23752 | 10281.19922 | 0.8967 | 1667.67224 | 0.20515 | 20.515 | 1325.6 | 0.2296 | 22.96 |  |  |  | 0.03607049 | 0.19688 | 19.688 | 1667.67224 | 0.2192512 | 21.92512
211.5 | 1.23796 | 10285.08887 | 0.89713 | 1668.3031 | 0.20525 | 20.525 | 1325.9 | 0.22972 | 22.972 |  |  |  | 0.03608372 | 0.1969754 | 19.69754 | 1668.3031 | 0.2193699 | 21.93699
211.59998 | 1.23828 | 10284.15527 | 0.89775 | 1668.15173 | 0.20539 | 20.539 | 1325.5 | 0.2299 | 22.99 |  |  |  | 0.03608055 | 0.1971179 | 19.71179 | 1668.15173 | 0.2195474 | 21.95474
211.7 | 1.23873 | 10286.82031 | 0.8977 | 1668.58398 | 0.20538 | 20.538 | 1325.9 | 0.22989 | 22.989 |  |  |  | 0.03608961 | 0.1971044 | 19.71044 | 1668.58398 | 0.2195306 | 21.95306
211.79997 | 1.2394 | 10299.79785 | 0.8984 | 1670.68909 | 0.20554 | 20.554 | 1327.3 | 0.23009 | 23.009 |  |  |  | 0.03613375 | 0.1972544 | 19.72544 | 1670.68909 | 0.2197175 | 21.97175
211.89999 | 1.24003 | 10308.26562 | 0.89859 | 1672.0625 | 0.20558 | 20.558 | 1328.3 | 0.23014 | 23.014 |  |  |  | 0.03616255 | 0.1972913 | 19.72913 | 1672.0625 | 0.2197634 | 21.97634
212 | 1.24075 | 10319.81836 | 0.89917 | 1673.93652 | 0.20571 | 20.571 | 1329.6 | 0.23031 | 23.031 |  |  |  | 0.03620184 | 0.197415 | 19.7415 | 1673.93652 | 0.2199175 | 21.99175
212.09998 | 1.2413 | 10322.42969 | 0.89977 | 1674.36011 | 0.20585 | 20.585 | 1329.7 | 0.23048 | 23.048 |  |  |  | 0.03621072 | 0.1975502 | 19.75502 | 1674.36011 | 0.220086 | 22.0086
212.2 | 1.24176 | 10320.81152 | 0.90005 | 1674.09753 | 0.20591 | 20.591 | 1329.4 | 0.23056 | 23.056 |  |  |  | 0.03620521 | 0.1976156 | 19.76156 | 1674.09753 | 0.2201674 | 22.01674
212.29997 | 1.24218 | 10323.52441 | 0.90045 | 1674.5376 | 0.20601 | 20.601 | 1329.6 | 0.23068 | 23.068 |  |  |  | 0.03621444 | 0.197705 | 19.7705 | 1674.5376 | 0.2202788 | 22.02788
212.39999 | 1.24263 | 10323.40039 | 0.90102 | 1674.51746 | 0.20614 | 20.614 | 1329.3 | 0.23084 | 23.084 |  |  |  | 0.03621402 | 0.1978354 | 19.78354 | 1674.51746 | 0.2204415 | 22.04415
212.5 | 1.24288 | 10317.33203 | 0.90135 | 1673.5332 | 0.20621 | 20.621 | 1328.4 | 0.23094 | 23.094 |  |  |  | 0.03619338 | 0.1979157 | 19.79157 | 1673.5332 | 0.2205415 | 22.05415
212.59998 | 1.24334 | 10319.41309 | 0.90177 | 1673.87073 | 0.20631 | 20.631 | 1328.5 | 0.23106 | 23.106 |  |  |  | 0.03620046 | 0.1980101 | 19.80101 | 1673.87073 | 0.2206593 | 22.06593
212.7 | 1.24377 | 10320.8125 | 0.90223 | 1674.09778 | 0.20641 | 20.641 | 1328.5 | 0.23119 | 23.119 |  |  |  | 0.03620522 | 0.1981143 | 19.81143 | 1674.09778 | 0.2207891 | 22.07891
212.79997 | 1.24429 | 10326.87109 | 0.90257 | 1675.08044 | 0.20649 | 20.649 | 1329.2 | 0.23129 | 23.129 |  |  |  | 0.03622582 | 0.1981873 | 19.81873 | 1675.08044 | 0.2208803 | 22.08803
212.89999 | 1.24492 | 10335.62305 | 0.90287 | 1676.50012 | 0.20656 | 20.656 | 1330.2 | 0.23138 | 23.138 |  |  |  | 0.03625559 | 0.1982491 | 19.82491 | 1676.50012 | 0.2209574 | 22.09574
213 | 1.24552 | 10344.54199 | 0.90328 | 1677.94678 | 0.20665 | 20.665 | 1331.2 | 0.23149 | 23.149 |  |  |  | 0.03628592 | 0.198336 | 19.8336 | 1677.94678 | 0.2210657 | 22.10657
213.09998 | 1.24621 | 10353.74805 | 0.90396 | 1679.44006 | 0.20681 | 20.681 | 1332.1 | 0.23169 | 23.169 |  |  |  | 0.03631723 | 0.1984844 | 19.84844 | 1679.44006 | 0.2212508 | 22.12508
213.2 | 1.24663 | 10351.81641 | 0.90425 | 1679.12671 | 0.20687 | 20.687 | 1331.8 | 0.23177 | 23.177 |  |  |  | 0.03631066 | 0.1985522 | 19.85522 | 1679.12671 | 0.2213355 | 22.13355
213.29997 | 1.24714 | 10351.7041 | 0.90462 | 1679.10852 | 0.20696 | 20.696 | 1331.6 | 0.23188 | 23.188 |  |  |  | 0.03631028 | 0.198637 | 19.8637 | 1679.10852 | 0.2214412 | 22.14412
213.39999 | 1.24747 | 10349.3418 | 0.90537 | 1678.72534 | 0.20713 | 20.713 | 1331 | 0.2321 | 23.21 |  |  |  | 0.03630224 | 0.1988104 | 19.88104 | 1678.72534 | 0.2216576 | 22.16576
213.5 | 1.24782 | 10345.93848 | 0.90553 | 1678.17334 | 0.20717 | 20.717 | 1330.5 | 0.23214 | 23.214 |  |  |  | 0.03629067 | 0.1988496 | 19.88496 | 1678.17334 | 0.2217066 | 22.17066
213.59998 | 1.24831 | 10351.14551 | 0.906 | 1679.01794 | 0.20728 | 20.728 | 1331 | 0.23228 | 23.228 |  |  |  | 0.03630838 | 0.1989531 | 19.89531 | 1679.01794 | 0.2218358 | 22.18358
213.7 | 1.24878 | 10354.75684 | 0.90664 | 1679.60376 | 0.20742 | 20.742 | 1331.2 | 0.23246 | 23.246 |  |  |  | 0.03632066 | 0.1990967 | 19.90967 | 1679.60376 | 0.2220151 | 22.20151
213.79997 | 1.24912 | 10353.02246 | 0.90676 | 1679.32239 | 0.20745 | 20.745 | 1330.9 | 0.2325 | 23.25 |  |  |  | 0.03631476 | 0.1991255 | 19.91255 | 1679.32239 | 0.222051 | 22.2051
213.89999 | 1.24967 | 10358.99023 | 0.90729 | 1680.29041 | 0.20757 | 20.757 | 1331.5 | 0.23265 | 23.265 |  |  |  | 0.03633506 | 0.1992421 | 19.92421 | 1680.29041 | 0.2221966 | 22.21966
214 | 1.25026 | 10365.48242 | 0.90754 | 1681.34351 | 0.20763 | 20.763 | 1332.3 | 0.23272 | 23.272 |  |  |  | 0.03635714 | 0.1992942 | 19.92942 | 1681.34351 | 0.2222617 | 22.22617
214.09998 | 1.25086 | 10374.11426 | 0.90822 | 1682.74365 | 0.20778 | 20.778 | 1333.1 | 0.23292 | 23.292 |  |  |  | 0.03638649 | 0.1994431 | 19.94431 | 1682.74365 | 0.2224476 | 22.24476
214.2 | 1.25136 | 10376.98438 | 0.90853 | 1683.20911 | 0.20785 | 20.785 | 1333.3 | 0.23301 | 23.301 |  |  |  | 0.03639625 | 0.1995118 | 19.95118 | 1683.20911 | 0.2225334 | 22.25334
214.29997 | 1.25201 | 10385.68555 | 0.9089 | 1684.62048 | 0.20794 | 20.794 | 1334.3 | 0.23312 | 23.312 |  |  |  | 0.03642585 | 0.1995896 | 19.95896 | 1684.62048 | 0.2226307 | 22.26307
214.39999 | 1.25251 | 10386.48633 | 0.90937 | 1684.75037 | 0.20805 | 20.805 | 1334.2 | 0.23325 | 23.325 |  |  |  | 0.03642857 | 0.1996965 | 19.96965 | 1684.75037 | 0.2227643 | 22.27643
214.5 | 1.25318 | 10394.24805 | 0.90989 | 1686.0094 | 0.20817 | 20.817 | 1335 | 0.2334 | 23.34 |  |  |  | 0.03645497 | 0.1998094 | 19.98094 | 1686.0094 | 0.2229054 | 22.29054
214.59998 | 1.25375 | 10399.52734 | 0.91025 | 1686.86572 | 0.20825 | 20.825 | 1335.6 | 0.23351 | 23.351 |  |  |  | 0.03647292 | 0.1998877 | 19.98877 | 1686.86572 | 0.2230032 | 22.30032
214.7 | 1.25438 | 10402.62207 | 0.91057 | 1687.36768 | 0.20832 | 20.832 | 1335.9 | 0.2336 | 23.36 |  |  |  | 0.03648345 | 0.1999585 | 19.99585 | 1687.36768 | 0.2230917 | 22.30917
214.79997 | 1.25481 | 10401.125 | 0.91129 | 1687.12488 | 0.20849 | 20.849 | 1335.4 | 0.23381 | 23.381 |  |  |  | 0.03647835 | 0.2001244 | 20.01244 | 1687.12488 | 0.223299 | 22.3299
214.89999 | 1.25524 | 10398.94238 | 0.91157 | 1686.77087 | 0.20855 | 20.855 | 1335 | 0.23389 | 23.389 |  |  |  | 0.03647093 | 0.2001901 | 20.01901 | 1686.77087 | 0.2233812 | 22.33812
215 | 1.25571 | 10400.41211 | 0.9122 | 1687.00928 | 0.20869 | 20.869 | 1334.9 | 0.23407 | 23.407 |  |  |  | 0.03647593 | 0.2003331 | 20.03331 | 1687.00928 | 0.22356 | 22.356
215.09998 | 1.2561 | 10398.74805 | 0.91286 | 1686.73938 | 0.20884 | 20.884 | 1334.5 | 0.23426 | 23.426 |  |  |  | 0.03647027 | 0.2004854 | 20.04854 | 1686.73938 | 0.2237505 | 22.37505
215.2 | 1.25642 | 10394.91797 | 0.91283 | 1686.11804 | 0.20884 | 20.884 | 1334 | 0.23425 | 23.425 |  |  |  | 0.03645725 | 0.2004815 | 20.04815 | 1686.11804 | 0.2237456 | 22.37456
215.29997 | 1.25687 | 10398.99023 | 0.91307 | 1686.77869 | 0.20889 | 20.889 | 1334.4 | 0.23432 | 23.432 |  |  |  | 0.03647109 | 0.2005332 | 20.05332 | 1686.77869 | 0.2238103 | 22.38103
215.39999 | 1.25753 | 10407.61914 | 0.91356 | 1688.17834 | 0.209 | 20.9 | 1335.3 | 0.23446 | 23.446 |  |  |  | 0.03650044 | 0.2006386 | 20.06386 | 1688.17834 | 0.2239421 | 22.39421
215.5 | 1.25817 | 10416.72852 | 0.91393 | 1689.65588 | 0.20909 | 20.909 | 1336.4 | 0.23457 | 23.457 |  |  |  | 0.03653142 | 0.2007162 | 20.07162 | 1689.65588 | 0.2240392 | 22.40392
215.59998 | 1.25885 | 10424.4668 | 0.91447 | 1690.91113 | 0.20921 | 20.921 | 1337.2 | 0.23473 | 23.473 |  |  |  | 0.03655774 | 0.2008337 | 20.08337 | 1690.91113 | 0.2241862 | 22.41862
215.7 | 1.25925 | 10424.71484 | 0.91511 | 1690.95129 | 0.20936 | 20.936 | 1336.9 | 0.23491 | 23.491 |  |  |  | 0.03655858 | 0.2009799 | 20.09799 | 1690.95129 | 0.2243692 | 22.43692
215.79997 | 1.25967 | 10422.49512 | 0.91538 | 1690.59131 | 0.20942 | 20.942 | 1336.5 | 0.23499 | 23.499 |  |  |  | 0.03655103 | 0.2010434 | 20.10434 | 1690.59131 | 0.2244486 | 22.44486
215.89999 | 1.26005 | 10419.55371 | 0.91593 | 1690.11414 | 0.20955 | 20.955 | 1336 | 0.23515 | 23.515 |  |  |  | 0.03654103 | 0.2011715 | 20.11715 | 1690.11414 | 0.224609 | 22.4609
216 | 1.26043 | 10420.58105 | 0.9163 | 1690.28076 | 0.20963 | 20.963 | 1335.9 | 0.23526 | 23.526 |  |  |  | 0.03654452 | 0.2012553 | 20.12553 | 1690.28076 | 0.2247139 | 22.47139
216.09998 | 1.26084 | 10421.3877 | 0.91654 | 1690.41162 | 0.20969 | 20.969 | 1336 | 0.23533 | 23.533 |  |  |  | 0.03654727 | 0.2013096 | 20.13096 | 1690.41162 | 0.2247819 | 22.47819
216.2 | 1.26126 | 10422.86816 | 0.917 | 1690.65173 | 0.20979 | 20.979 | 1336 | 0.23546 | 23.546 |  |  |  | 0.0365523 | 0.2014137 | 20.14137 | 1690.65173 | 0.2249122 | 22.49122
216.29997 | 1.2618 | 10429.50098 | 0.9174 | 1691.72766 | 0.20988 | 20.988 | 1336.7 | 0.23557 | 23.557 |  |  |  | 0.03657486 | 0.2015 | 20.15 | 1691.72766 | 0.2250203 | 22.50203
216.39999 | 1.26238 | 10437.07617 | 0.91797 | 1692.95642 | 0.21001 | 21.001 | 1337.4 | 0.23574 | 23.574 |  |  |  | 0.03660062 | 0.2016245 | 20.16245 | 1692.95642 | 0.2251763 | 22.51763
216.5 | 1.26288 | 10438.99414 | 0.9182 | 1693.26746 | 0.21007 | 21.007 | 1337.6 | 0.23581 | 23.581 |  |  |  | 0.03660715 | 0.2016757 | 20.16757 | 1693.26746 | 0.2252403 | 22.52403
216.59998 | 1.26344 | 10447.16992 | 0.91858 | 1694.59363 | 0.21015 | 21.015 | 1338.5 | 0.23592 | 23.592 |  |  |  | 0.03663495 | 0.2017562 | 20.17562 | 1694.59363 | 0.2253412 | 22.53412
216.7 | 1.26407 | 10452.43652 | 0.91908 | 1695.44788 | 0.21027 | 21.027 | 1339 | 0.23606 | 23.606 |  |  |  | 0.03665286 | 0.2018665 | 20.18665 | 1695.44788 | 0.2254794 | 22.54794
216.79997 | 1.26452 | 10453.69629 | 0.91959 | 1695.65222 | 0.21038 | 21.038 | 1338.9 | 0.23621 | 23.621 |  |  |  | 0.03665715 | 0.2019822 | 20.19822 | 1695.65222 | 0.2256244 | 22.56244
216.89999 | 1.26512 | 10457.96777 | 0.91979 | 1696.34509 | 0.21043 | 21.043 | 1339.4 | 0.23627 | 23.627 |  |  |  | 0.03667167 | 0.2020246 | 20.20246 | 1696.34509 | 0.2256775 | 22.56775
217 | 1.26565 | 10461.70508 | 0.92058 | 1696.95129 | 0.21061 | 21.061 | 1339.6 | 0.2365 | 23.65 |  |  |  | 0.03668438 | 0.2022024 | 20.22024 | 1696.95129 | 0.2259004 | 22.59004
217.09998 | 1.26605 | 10462.58301 | 0.92094 | 1697.09375 | 0.21069 | 21.069 | 1339.5 | 0.2366 | 23.66 |  |  |  | 0.03668737 | 0.2022841 | 20.22841 | 1697.09375 | 0.2260028 | 22.60028
217.2 | 1.26646 | 10461.21484 | 0.92125 | 1696.87183 | 0.21076 | 21.076 | 1339.2 | 0.23669 | 23.669 |  |  |  | 0.03668272 | 0.2023561 | 20.23561 | 1696.87183 | 0.226093 | 22.6093
217.29997 | 1.26693 | 10462.08301 | 0.92179 | 1697.0127 | 0.21089 | 21.089 | 1339.1 | 0.23685 | 23.685 |  |  |  | 0.03668567 | 0.2024789 | 20.24789 | 1697.0127 | 0.226247 | 22.6247
217.39999 | 1.26747 | 10466.64063 | 0.92217 | 1697.75195 | 0.21097 | 21.097 | 1339.6 | 0.23696 | 23.696 |  |  |  | 0.03670117 | 0.2025623 | 20.25623 | 1697.75195 | 0.2263516 | 22.63516
217.5 | 1.26791 | 10467.69141 | 0.92248 | 1697.92236 | 0.21105 | 21.105 | 1339.6 | 0.23705 | 23.705 |  |  |  | 0.03670474 | 0.2026324 | 20.26324 | 1697.92236 | 0.2264395 | 22.64395
217.59998 | 1.26842 | 10471.1377 | 0.92315 | 1698.48132 | 0.2112 | 21.12 | 1339.8 | 0.23724 | 23.724 |  |  |  | 0.03671646 | 0.202783 | 20.2783 | 1698.48132 | 0.2266284 | 22.66284
217.7 | 1.26872 | 10468.7373 | 0.92341 | 1698.09204 | 0.21126 | 21.126 | 1339.4 | 0.23732 | 23.732 |  |  |  | 0.0367083 | 0.2028444 | 20.28444 | 1698.09204 | 0.2267053 | 22.67053
217.79997 | 1.26906 | 10465.1875 | 0.92373 | 1697.51624 | 0.21133 | 21.133 | 1338.8 | 0.23741 | 23.741 |  |  |  | 0.03669623 | 0.2029203 | 20.29203 | 1697.51624 | 0.2268006 | 22.68006
217.89999 | 1.26961 | 10471.15723 | 0.9242 | 1698.4845 | 0.21144 | 21.144 | 1339.4 | 0.23755 | 23.755 |  |  |  | 0.03671653 | 0.2030232 | 20.30232 | 1698.4845 | 0.2269297 | 22.69297
218 | 1.27014 | 10479.49414 | 0.9245 | 1699.83679 | 0.21151 | 21.151 | 1340.3 | 0.23763 | 23.763 |  |  |  | 0.03674488 | 0.2030854 | 20.30854 | 1699.83679 | 0.2270077 | 22.70077
218.09998 | 1.27067 | 10482.89941 | 0.9249 | 1700.38916 | 0.2116 | 21.16 | 1340.6 | 0.23775 | 23.775 |  |  |  | 0.03675646 | 0.2031742 | 20.31742 | 1700.38916 | 0.2271192 | 22.71192
218.2 | 1.2712 | 10486.99023 | 0.92528 | 1701.05273 | 0.21169 | 21.169 | 1341 | 0.23786 | 23.786 |  |  |  | 0.03677038 | 0.203258 | 20.3258 | 1701.05273 | 0.2272243 | 22.72243
218.29997 | 1.27185 | 10498.10937 | 0.92576 | 1702.85632 | 0.2118 | 21.18 | 1342.2 | 0.238 | 23.8 |  |  |  | 0.03680819 | 0.2033591 | 20.33591 | 1702.85632 | 0.2273513 | 22.73513
218.39999 | 1.27253 | 10506.69629 | 0.92616 | 1704.24915 | 0.21189 | 21.189 | 1343.1 | 0.23811 | 23.811 |  |  |  | 0.0368374 | 0.2034439 | 20.34439 | 1704.24915 | 0.2274578 | 22.74578
218.5 | 1.27326 | 10515.56445 | 0.92681 | 1705.68762 | 0.21204 | 21.204 | 1344 | 0.2383 | 23.83 |  |  |  | 0.03686756 | 0.2035857 | 20.35857 | 1705.68762 | 0.2276358 | 22.76358
218.59998 | 1.27377 | 10515.48828 | 0.92713 | 1705.67529 | 0.21211 | 21.211 | 1343.9 | 0.2384 | 23.84 |  |  |  | 0.0368673 | 0.203659 | 20.3659 | 1705.67529 | 0.2277278 | 22.77278
218.7 | 1.27425 | 10515.79297 | 0.92751 | 1705.72473 | 0.2122 | 21.22 | 1343.8 | 0.23851 | 23.851 |  |  |  | 0.03686833 | 0.2037457 | 20.37457 | 1705.72473 | 0.2278367 | 22.78367
218.79997 | 1.27483 | 10517.56836 | 0.92808 | 1706.0127 | 0.21233 | 21.233 | 1343.8 | 0.23867 | 23.867 |  |  |  | 0.03687437 | 0.2038747 | 20.38747 | 1706.0127 | 0.2279987 | 22.79987
218.89999 | 1.27529 | 10516.83594 | 0.92846 | 1705.89392 | 0.21241 | 21.241 | 1343.5 | 0.23878 | 23.878 |  |  |  | 0.03687188 | 0.2039622 | 20.39622 | 1705.89392 | 0.2281086 | 22.81086
219 | 1.27563 | 10511.40723 | 0.92896 | 1705.01331 | 0.21253 | 21.253 | 1342.7 | 0.23893 | 23.893 |  |  |  | 0.03685342 | 0.2040808 | 20.40808 | 1705.01331 | 0.2282576 | 22.82576
219.09998 | 1.27607 | 10514.11133 | 0.92937 | 1705.4519 | 0.21262 | 21.262 | 1342.8 | 0.23905 | 23.905 |  |  |  | 0.03686261 | 0.2041725 | 20.41725 | 1705.4519 | 0.2283728 | 22.83728
219.2 | 1.27643 | 10510.93848 | 0.92974 | 1704.93726 | 0.21271 | 21.271 | 1342.3 | 0.23915 | 23.915 |  |  |  | 0.03685182 | 0.2042596 | 20.42596 | 1704.93726 | 0.2284823 | 22.84823
219.29997 | 1.27688 | 10512.68555 | 0.93008 | 1705.2207 | 0.21278 | 21.278 | 1342.4 | 0.23925 | 23.925 |  |  |  | 0.03685777 | 0.204336 | 20.4336 | 1705.2207 | 0.2285783 | 22.85783
219.39999 | 1.27738 | 10519.05566 | 0.93067 | 1706.25391 | 0.21292 | 21.292 | 1343 | 0.23942 | 23.942 |  |  |  | 0.03687943 | 0.204466 | 20.4466 | 1706.25391 | 0.2287417 | 22.87417
219.5 | 1.27789 | 10522.06152 | 0.9309 | 1706.74158 | 0.21297 | 21.297 | 1343.3 | 0.23949 | 23.949 |  |  |  | 0.03688965 | 0.2045163 | 20.45163 | 1706.74158 | 0.2288049 | 22.88049
219.59998 | 1.27837 | 10526.23828 | 0.93156 | 1707.41907 | 0.21312 | 21.312 | 1343.5 | 0.23968 | 23.968 |  |  |  | 0.03690386 | 0.204664 | 20.4664 | 1707.41907 | 0.2289907 | 22.89907
219.7 | 1.27889 | 10529.07227 | 0.93179 | 1707.87866 | 0.21318 | 21.318 | 1343.8 | 0.23975 | 23.975 |  |  |  | 0.0369135 | 0.2047145 | 20.47145 | 1707.87866 | 0.2290541 | 22.90541
219.79997 | 1.27953 | 10538.80762 | 0.93222 | 1709.45789 | 0.21327 | 21.327 | 1344.9 | 0.23987 | 23.987 |  |  |  | 0.03694661 | 0.2048053 | 20.48053 | 1709.45789 | 0.2291682 | 22.91682
219.89999 | 1.28011 | 10543.56738 | 0.93267 | 1710.22986 | 0.21338 | 21.338 | 1345.3 | 0.24001 | 24.001 |  |  |  | 0.03696279 | 0.2049045 | 20.49045 | 1710.22986 | 0.229293 | 22.9293
220 | 1.28059 | 10544.65723 | 0.93303 | 1710.40674 | 0.21346 | 21.346 | 1345.3 | 0.24011 | 24.011 |  |  |  | 0.0369665 | 0.204986 | 20.4986 | 1710.40674 | 0.2293956 | 22.93956
220.09998 | 1.28109 | 10546.83398 | 0.93359 | 1710.75977 | 0.21359 | 21.359 | 1345.4 | 0.24027 | 24.027 |  |  |  | 0.0369739 | 0.2051124 | 20.51124 | 1710.75977 | 0.2295546 | 22.95546
220.2 | 1.28139 | 10543.08789 | 0.93393 | 1710.1521 | 0.21366 | 21.366 | 1344.8 | 0.24037 | 24.037 |  |  |  | 0.03696116 | 0.2051931 | 20.51931 | 1710.1521 | 0.2296561 | 22.96561
220.29997 | 1.28182 | 10543.7793 | 0.93445 | 1710.26428 | 0.21378 | 21.378 | 1344.6 | 0.24052 | 24.052 |  |  |  | 0.03696351 | 0.2053115 | 20.53115 | 1710.26428 | 0.2298051 | 22.98051
220.39999 | 1.28219 | 10545.51465 | 0.93491 | 1710.54578 | 0.21389 | 21.389 | 1344.7 | 0.24066 | 24.066 |  |  |  | 0.03696942 | 0.2054154 | 20.54154 | 1710.54578 | 0.2299358 | 22.99358
220.5 | 1.28266 | 10545.45215 | 0.93521 | 1710.53564 | 0.21396 | 21.396 | 1344.6 | 0.24074 | 24.074 |  |  |  | 0.0369692 | 0.2054841 | 20.54841 | 1710.53564 | 0.2300223 | 23.00223
220.59998 | 1.28319 | 10552.47949 | 0.93569 | 1711.67554 | 0.21407 | 21.407 | 1345.3 | 0.24088 | 24.088 |  |  |  | 0.0369931 | 0.2055884 | 20.55884 | 1711.67554 | 0.2301536 | 23.01536
220.7 | 1.28368 | 10555.75488 | 0.93593 | 1712.20679 | 0.21412 | 21.412 | 1345.6 | 0.24095 | 24.095 |  |  |  | 0.03700424 | 0.2056408 | 20.56408 | 1712.20679 | 0.2302195 | 23.02195
220.79997 | 1.28429 | 10564.82715 | 0.93645 | 1713.67834 | 0.21424 | 21.424 | 1346.5 | 0.24111 | 24.111 |  |  |  | 0.0370351 | 0.2057527 | 20.57527 | 1713.67834 | 0.2303604 | 23.03604
220.89999 | 1.28487 | 10570.83301 | 0.93675 | 1714.65259 | 0.21431 | 21.431 | 1347.2 | 0.24119 | 24.119 |  |  |  | 0.03705552 | 0.2058166 | 20.58166 | 1714.65259 | 0.2304409 | 23.04409
221 | 1.28531 | 10571.4375 | 0.9374 | 1714.75061 | 0.21446 | 21.446 | 1347 | 0.24138 | 24.138 |  |  |  | 0.03705758 | 0.2059649 | 20.59649 | 1714.75061 | 0.2306276 | 23.06276
221.09998 | 1.2857 | 10568.48047 | 0.9377 | 1714.271 | 0.21453 | 21.453 | 1346.5 | 0.24147 | 24.147 |  |  |  | 0.03704752 | 0.2060358 | 20.60358 | 1714.271 | 0.2307169 | 23.07169
221.2 | 1.28619 | 10573.88867 | 0.93821 | 1715.14819 | 0.21464 | 21.464 | 1347 | 0.24162 | 24.162 |  |  |  | 0.03706591 | 0.2061482 | 20.61482 | 1715.14819 | 0.2308585 | 23.08585
221.29997 | 1.2867 | 10576.45898 | 0.93852 | 1715.56506 | 0.21472 | 21.472 | 1347.2 | 0.24171 | 24.171 |  |  |  | 0.03707466 | 0.2062172 | 20.62172 | 1715.56506 | 0.2309454 | 23.09454
221.39999 | 1.28718 | 10579.42578 | 0.93904 | 1716.04639 | 0.21483 | 21.483 | 1347.4 | 0.24186 | 24.186 |  |  |  | 0.03708475 | 0.2063338 | 20.63338 | 1716.04639 | 0.2310923 | 23.10923
221.5 | 1.28756 | 10577.32227 | 0.93946 | 1715.7052 | 0.21493 | 21.493 | 1346.9 | 0.24198 | 24.198 |  |  |  | 0.03707759 | 0.2064315 | 20.64315 | 1715.7052 | 0.2312155 | 23.12155
221.59998 | 1.28802 | 10580.09863 | 0.94005 | 1716.15552 | 0.21507 | 21.507 | 1347.1 | 0.24215 | 24.215 |  |  |  | 0.03708703 | 0.2065643 | 20.65643 | 1716.15552 | 0.2313828 | 23.13828
221.7 | 1.28839 | 10578.36523 | 0.9402 | 1715.87427 | 0.2151 | 21.51 | 1346.8 | 0.2422 | 24.22 |  |  |  | 0.03708114 | 0.2066 | 20.66 | 1715.87427 | 0.2314278 | 23.14278
221.79997 | 1.289 | 10588.50684 | 0.94061 | 1717.51941 | 0.21519 | 21.519 | 1347.9 | 0.24232 | 24.232 |  |  |  | 0.03711563 | 0.2066859 | 20.66859 | 1717.51941 | 0.2315361 | 23.15361
221.89999 | 1.28946 | 10589.57715 | 0.94117 | 1717.69299 | 0.21532 | 21.532 | 1347.8 | 0.24248 | 24.248 |  |  |  | 0.03711927 | 0.2068132 | 20.68132 | 1717.69299 | 0.2316965 | 23.16965
222 | 1.29001 | 10595.74121 | 0.94161 | 1718.69287 | 0.21542 | 21.542 | 1348.4 | 0.24261 | 24.261 |  |  |  | 0.03714023 | 0.206909 | 20.6909 | 1718.69287 | 0.2318174 | 23.18174
222.09998 | 1.29044 | 10596.58887 | 0.94188 | 1718.83032 | 0.21548 | 21.548 | 1348.5 | 0.24269 | 24.269 |  |  |  | 0.03714312 | 0.2069701 | 20.69701 | 1718.83032 | 0.2318944 | 23.18944
222.2 | 1.29104 | 10603.54395 | 0.94238 | 1719.9585 | 0.2156 | 21.56 | 1349.1 | 0.24283 | 24.283 |  |  |  | 0.03716677 | 0.2070791 | 20.70791 | 1719.9585 | 0.2320318 | 23.20318
222.29997 | 1.29159 | 10608.34375 | 0.94263 | 1720.73706 | 0.21566 | 21.566 | 1349.7 | 0.24291 | 24.291 |  |  |  | 0.03718309 | 0.2071326 | 20.71326 | 1720.73706 | 0.2320993 | 23.20993
222.39999 | 1.2923 | 10619.19629 | 0.94326 | 1722.49731 | 0.2158 | 21.58 | 1350.8 | 0.24309 | 24.309 |  |  |  | 0.03722 | 0.2072683 | 20.72683 | 1722.49731 | 0.2322704 | 23.22704
222.5 | 1.29287 | 10622.6084 | 0.94367 | 1723.05078 | 0.21589 | 21.589 | 1351.1 | 0.24321 | 24.321 |  |  |  | 0.03723161 | 0.2073594 | 20.73594 | 1723.05078 | 0.2323854 | 23.23854
222.59998 | 1.2934 | 10625.10547 | 0.94415 | 1723.45593 | 0.216 | 21.6 | 1351.2 | 0.24335 | 24.335 |  |  |  | 0.0372401 | 0.2074673 | 20.74673 | 1723.45593 | 0.2325215 | 23.25215
222.7 | 1.2939 | 10626.64844 | 0.94451 | 1723.70618 | 0.21609 | 21.609 | 1351.2 | 0.24346 | 24.346 |  |  |  | 0.03724535 | 0.2075484 | 20.75484 | 1723.70618 | 0.2326239 | 23.26239
222.79997 | 1.29431 | 10622.375 | 0.94498 | 1723.01294 | 0.21619 | 21.619 | 1350.5 | 0.24359 | 24.359 |  |  |  | 0.03723081 | 0.2076593 | 20.76593 | 1723.01294 | 0.2327637 | 23.27637
222.89999 | 1.29478 | 10625.38574 | 0.94553 | 1723.50134 | 0.21632 | 21.632 | 1350.7 | 0.24375 | 24.375 |  |  |  | 0.03724105 | 0.2077827 | 20.77827 | 1723.50134 | 0.2329196 | 23.29196
223 | 1.29519 | 10622.29395 | 0.94578 | 1722.99988 | 0.21638 | 21.638 | 1350.2 | 0.24383 | 24.383 |  |  |  | 0.03723054 | 0.2078423 | 20.78423 | 1722.99988 | 0.2329948 | 23.29948
223.09998 | 1.29563 | 10623.3623 | 0.94613 | 1723.1731 | 0.21646 | 21.646 | 1350.2 | 0.24393 | 24.393 |  |  |  | 0.03723417 | 0.2079216 | 20.79216 | 1723.1731 | 0.2330949 | 23.30949
223.2 | 1.29606 | 10624.37109 | 0.94658 | 1723.33679 | 0.21656 | 21.656 | 1350.1 | 0.24406 | 24.406 |  |  |  | 0.0372376 | 0.2080237 | 20.80237 | 1723.33679 | 0.2332238 | 23.32238
223.29997 | 1.29659 | 10631.10938 | 0.94702 | 1724.42969 | 0.21666 | 21.666 | 1350.8 | 0.24419 | 24.419 |  |  |  | 0.03726052 | 0.2081191 | 20.81191 | 1724.42969 | 0.2333443 | 23.33443
223.39999 | 1.29708 | 10632.09277 | 0.94747 | 1724.58923 | 0.21676 | 21.676 | 1350.8 | 0.24432 | 24.432 |  |  |  | 0.03726386 | 0.2082213 | 20.82213 | 1724.58923 | 0.2334734 | 23.34734
223.5 | 1.29752 | 10635.63184 | 0.94789 | 1725.16333 | 0.21686 | 21.686 | 1351 | 0.24444 | 24.444 |  |  |  | 0.0372759 | 0.2083146 | 20.83146 | 1725.16333 | 0.2335912 | 23.35912
223.59998 | 1.29796 | 10636.18945 | 0.94835 | 1725.25378 | 0.21696 | 21.696 | 1350.9 | 0.24458 | 24.458 |  |  |  | 0.0372778 | 0.2084194 | 20.84194 | 1725.25378 | 0.2337236 | 23.37236
223.7 | 1.29836 | 10637.97852 | 0.94894 | 1725.54395 | 0.2171 | 21.71 | 1350.9 | 0.24475 | 24.475 |  |  |  | 0.03728388 | 0.208553 | 20.8553 | 1725.54395 | 0.2338924 | 23.38924
223.79997 | 1.29882 | 10640.10742 | 0.94938 | 1725.88928 | 0.2172 | 21.72 | 1351 | 0.24488 | 24.488 |  |  |  | 0.03729112 | 0.208652 | 20.8652 | 1725.88928 | 0.2340175 | 23.40175
223.89999 | 1.29921 | 10640.95508 | 0.94961 | 1726.02673 | 0.21725 | 21.725 | 1351 | 0.24494 | 24.494 |  |  |  | 0.037294 | 0.208704 | 20.8704 | 1726.02673 | 0.2340831 | 23.40831
224 | 1.29971 | 10645.05566 | 0.94999 | 1726.69189 | 0.21734 | 21.734 | 1351.4 | 0.24506 | 24.506 |  |  |  | 0.03730795 | 0.2087877 | 20.87877 | 1726.69189 | 0.234189 | 23.4189
224.09998 | 1.30021 | 10651.00293 | 0.95042 | 1727.65662 | 0.21744 | 21.744 | 1352 | 0.24518 | 24.518 |  |  |  | 0.03732817 | 0.2088814 | 20.88814 | 1727.65662 | 0.2343074 | 23.43074
224.2 | 1.30082 | 10657.55762 | 0.95078 | 1728.71985 | 0.21752 | 21.752 | 1352.7 | 0.24529 | 24.529 |  |  |  | 0.03735047 | 0.2089587 | 20.89587 | 1728.71985 | 0.2344051 | 23.44051
224.29997 | 1.30149 | 10667.72363 | 0.95111 | 1730.36877 | 0.2176 | 21.76 | 1353.8 | 0.24538 | 24.538 |  |  |  | 0.03738504 | 0.2090263 | 20.90263 | 1730.36877 | 0.2344905 | 23.44905
224.39999 | 1.30218 | 10677.30762 | 0.95167 | 1731.92334 | 0.21772 | 21.772 | 1354.8 | 0.24555 | 24.555 |  |  |  | 0.03741764 | 0.2091469 | 20.91469 | 1731.92334 | 0.2346431 | 23.46431
224.5 | 1.30275 | 10679.95605 | 0.95213 | 1732.35303 | 0.21783 | 21.783 | 1355 | 0.24568 | 24.568 |  |  |  | 0.03742664 | 0.2092501 | 20.92501 | 1732.35303 | 0.2347736 | 23.47736
224.59998 | 1.30326 | 10682.52246 | 0.95269 | 1732.76929 | 0.21796 | 21.796 | 1355.1 | 0.24585 | 24.585 |  |  |  | 0.03743537 | 0.2093762 | 20.93762 | 1732.76929 | 0.234933 | 23.4933
224.7 | 1.30375 | 10682.92773 | 0.95318 | 1732.83496 | 0.21807 | 21.807 | 1355 | 0.24599 | 24.599 |  |  |  | 0.03743675 | 0.209488 | 20.9488 | 1732.83496 | 0.2350744 | 23.50744
224.79997 | 1.30409 | 10677.12891 | 0.9535 | 1731.89441 | 0.21814 | 21.814 | 1354.1 | 0.24608 | 24.608 |  |  |  | 0.03741703 | 0.2095657 | 20.95657 | 1731.89441 | 0.2351728 | 23.51728
224.89999 | 1.3045 | 10678.16113 | 0.95382 | 1732.06177 | 0.21822 | 21.822 | 1354.1 | 0.24618 | 24.618 |  |  |  | 0.03742054 | 0.2096381 | 20.96381 | 1732.06177 | 0.2352644 | 23.52644
225 | 1.30489 | 10675.71387 | 0.95441 | 1731.66492 | 0.21835 | 21.835 | 1353.6 | 0.24635 | 24.635 |  |  |  | 0.03741222 | 0.209775 | 20.9775 | 1731.66492 | 0.2354375 | 23.54375
225.09998 | 1.30539 | 10680.55664 | 0.95456 | 1732.45044 | 0.21838 | 21.838 | 1354.1 | 0.24639 | 24.639 |  |  |  | 0.03742869 | 0.2098055 | 20.98055 | 1732.45044 | 0.2354762 | 23.54762
225.2 | 1.30606 | 10691.99414 | 0.95514 | 1734.30566 | 0.21852 | 21.852 | 1355.3 | 0.24656 | 24.656 |  |  |  | 0.03746758 | 0.2099293 | 20.99293 | 1734.30566 | 0.2356329 | 23.56329
225.29997 | 1.30664 | 10695.09082 | 0.95546 | 1734.80786 | 0.21859 | 21.859 | 1355.6 | 0.24666 | 24.666 |  |  |  | 0.03747812 | 0.2100001 | 21.00001 | 1734.80786 | 0.2357225 | 23.57225
225.39999 | 1.30717 | 10699.80078 | 0.95603 | 1735.5719 | 0.21872 | 21.872 | 1356 | 0.24682 | 24.682 |  |  |  | 0.03749413 | 0.2101268 | 21.01268 | 1735.5719 | 0.2358829 | 23.58829
225.5 | 1.30767 | 10701.22949 | 0.95641 | 1735.80359 | 0.21881 | 21.881 | 1356 | 0.24693 | 24.693 |  |  |  | 0.03749899 | 0.2102127 | 21.02127 | 1735.80359 | 0.2359916 | 23.59916
225.59998 | 1.30817 | 10704.88086 | 0.95681 | 1736.39587 | 0.2189 | 21.89 | 1356.3 | 0.24705 | 24.705 |  |  |  | 0.03751141 | 0.2103013 | 21.03013 | 1736.39587 | 0.2361038 | 23.61038
225.7 | 1.30857 | 10702.33301 | 0.9573 | 1735.98267 | 0.21901 | 21.901 | 1355.8 | 0.24719 | 24.719 |  |  |  | 0.03750275 | 0.2104154 | 21.04154 | 1735.98267 | 0.2362483 | 23.62483
225.79997 | 1.30892 | 10701.09668 | 0.95787 | 1735.7821 | 0.21914 | 21.914 | 1355.4 | 0.24736 | 24.736 |  |  |  | 0.03749854 | 0.2105468 | 21.05468 | 1735.7821 | 0.2364147 | 23.64147
225.89999 | 1.30919 | 10696.87305 | 0.9585 | 1735.09705 | 0.21929 | 21.929 | 1354.6 | 0.24755 | 24.755 |  |  |  | 0.03748418 | 0.2106942 | 21.06942 | 1735.09705 | 0.2366014 | 23.66014
226 | 1.30948 | 10690.38965 | 0.95831 | 1734.04541 | 0.21924 | 21.924 | 1353.9 | 0.24749 | 24.749 |  |  |  | 0.03746213 | 0.2106557 | 21.06557 | 1734.04541 | 0.2365527 | 23.65527
226.09998 | 1.30995 | 10696.24023 | 0.95891 | 1734.99438 | 0.21938 | 21.938 | 1354.4 | 0.24767 | 24.767 |  |  |  | 0.03748202 | 0.2107884 | 21.07884 | 1734.99438 | 0.2367209 | 23.67209
226.2 | 1.31056 | 10705.85547 | 0.95917 | 1736.55396 | 0.21944 | 21.944 | 1355.5 | 0.24774 | 24.774 |  |  |  | 0.03751472 | 0.2108404 | 21.08404 | 1736.55396 | 0.2367868 | 23.67868
226.29997 | 1.31129 | 10719.54688 | 0.95964 | 1738.77478 | 0.21955 | 21.955 | 1357 | 0.24788 | 24.788 |  |  |  | 0.03756129 | 0.2109373 | 21.09373 | 1738.77478 | 0.2369095 | 23.69095
226.39999 | 1.31188 | 10727.75781 | 0.96005 | 1740.10669 | 0.21964 | 21.964 | 1357.9 | 0.248 | 24.8 |  |  |  | 0.03758921 | 0.2110247 | 21.10247 | 1740.10669 | 0.2370203 | 23.70203
226.5 | 1.31264 | 10739.96094 | 0.9606 | 1742.08618 | 0.21977 | 21.977 | 1359.2 | 0.24816 | 24.816 |  |  |  | 0.03763072 | 0.211141 | 21.1141 | 1742.08618 | 0.2371677 | 23.71677
226.59998 | 1.3132 | 10740.90918 | 0.96103 | 1742.23999 | 0.21986 | 21.986 | 1359.2 | 0.24829 | 24.829 |  |  |  | 0.03763394 | 0.2112387 | 21.12387 | 1742.23999 | 0.2372915 | 23.72915
226.7 | 1.31387 | 10748.87695 | 0.96127 | 1743.53235 | 0.21992 | 21.992 | 1360.1 | 0.24836 | 24.836 |  |  |  | 0.03766104 | 0.2112874 | 21.12874 | 1743.53235 | 0.2373533 | 23.73533
226.79997 | 1.31433 | 10747.29688 | 0.96199 | 1743.276 | 0.22008 | 22.008 | 1359.6 | 0.24857 | 24.857 |  |  |  | 0.03765566 | 0.2114533 | 21.14533 | 1743.276 | 0.2375637 | 23.75637
226.89999 | 1.31464 | 10739.41309 | 0.96256 | 1741.99731 | 0.22021 | 22.021 | 1358.4 | 0.24874 | 24.874 |  |  |  | 0.03762885 | 0.2115898 | 21.15898 | 1741.99731 | 0.2377368 | 23.77368
227 | 1.31499 | 10737.60547 | 0.96323 | 1741.7041 | 0.22037 | 22.037 | 1357.9 | 0.24893 | 24.893 |  |  |  | 0.0376227 | 0.2117445 | 21.17445 | 1741.7041 | 0.237933 | 23.7933
227.09998 | 1.31525 | 10731.74707 | 0.96328 | 1740.75378 | 0.22038 | 22.038 | 1357.1 | 0.24895 | 24.895 |  |  |  | 0.03760278 | 0.2117605 | 21.17605 | 1740.75378 | 0.2379533 | 23.79533
227.2 | 1.31557 | 10727.68359 | 0.9635 | 1740.0946 | 0.22043 | 22.043 | 1356.5 | 0.24901 | 24.901 |  |  |  | 0.03758896 | 0.211814 | 21.1814 | 1740.0946 | 0.2380212 | 23.80212
227.29997 | 1.31606 | 10735.45215 | 0.96397 | 1741.35474 | 0.22054 | 22.054 | 1357.3 | 0.24915 | 24.915 |  |  |  | 0.03761538 | 0.2119155 | 21.19155 | 1741.35474 | 0.2381499 | 23.81499
227.39999 | 1.31657 | 10740.40332 | 0.96434 | 1742.15784 | 0.22062 | 22.062 | 1357.8 | 0.24926 | 24.926 |  |  |  | 0.03763222 | 0.2119963 | 21.19963 | 1742.15784 | 0.2382525 | 23.82525
227.5 | 1.31717 | 10749.56445 | 0.96483 | 1743.64392 | 0.22073 | 22.073 | 1358.8 | 0.2494 | 24.94 |  |  |  | 0.03766338 | 0.2121012 | 21.21012 | 1743.64392 | 0.2383857 | 23.83857
227.59998 | 1.3177 | 10754.16016 | 0.9652 | 1744.38928 | 0.22082 | 22.082 | 1359.2 | 0.24951 | 24.951 |  |  |  | 0.03767901 | 0.2121823 | 21.21823 | 1744.38928 | 0.2384886 | 23.84886
227.7 | 1.31828 | 10763.68262 | 0.96579 | 1745.93396 | 0.22095 | 22.095 | 1360.2 | 0.24969 | 24.969 |  |  |  | 0.03771139 | 0.2123099 | 21.23099 | 1745.93396 | 0.2386505 | 23.86505
227.79997 | 1.31882 | 10766.45313 | 0.96616 | 1746.3833 | 0.22104 | 22.104 | 1360.4 | 0.24979 | 24.979 |  |  |  | 0.03772081 | 0.2123924 | 21.23924 | 1746.3833 | 0.2387552 | 23.87552
227.89999 | 1.31926 | 10766.38477 | 0.9667 | 1746.37219 | 0.22116 | 22.116 | 1360.1 | 0.24995 | 24.995 |  |  |  | 0.03772058 | 0.2125159 | 21.25159 | 1746.37219 | 0.2389121 | 23.89121
228 | 1.31963 | 10766.5459 | 0.96698 | 1746.39832 | 0.22123 | 22.123 | 1360 | 0.25003 | 25.003 |  |  |  | 0.03772113 | 0.2125799 | 21.25799 | 1746.39832 | 0.2389933 | 23.89933
228.09998 | 1.32007 | 10768.4873 | 0.9674 | 1746.71326 | 0.22132 | 22.132 | 1360.1 | 0.25016 | 25.016 |  |  |  | 0.03772773 | 0.2126744 | 21.26744 | 1746.71326 | 0.2391134 | 23.91134
228.2 | 1.32055 | 10770.16309 | 0.96772 | 1746.98511 | 0.2214 | 22.14 | 1360.2 | 0.25025 | 25.025 |  |  |  | 0.03773343 | 0.2127463 | 21.27463 | 1746.98511 | 0.2392048 | 23.92048
228.29997 | 1.32101 | 10773.99023 | 0.96823 | 1747.60583 | 0.22151 | 22.151 | 1360.5 | 0.2504 | 25.04 |  |  |  | 0.03774645 | 0.21286 | 21.286 | 1747.60583 | 0.2393492 | 23.93492
228.39999 | 1.3215 | 10777.8252 | 0.96864 | 1748.22791 | 0.22161 | 22.161 | 1360.8 | 0.25052 | 25.052 |  |  |  | 0.03775949 | 0.2129508 | 21.29508 | 1748.22791 | 0.2394646 | 23.94646
228.5 | 1.32194 | 10778.92676 | 0.96895 | 1748.40662 | 0.22168 | 22.168 | 1360.8 | 0.25061 | 25.061 |  |  |  | 0.03776324 | 0.2130209 | 21.30209 | 1748.40662 | 0.2395536 | 23.95536
228.59998 | 1.32263 | 10790.45898 | 0.96938 | 1750.27722 | 0.22178 | 22.178 | 1362.1 | 0.25074 | 25.074 |  |  |  | 0.03780246 | 0.2131103 | 21.31103 | 1750.27722 | 0.2396672 | 23.96672
228.7 | 1.32325 | 10798.83203 | 0.96982 | 1751.63538 | 0.22188 | 22.188 | 1363 | 0.25087 | 25.087 |  |  |  | 0.03783093 | 0.2132044 | 21.32044 | 1751.63538 | 0.2397868 | 23.97868
228.79997 | 1.32386 | 10808.47168 | 0.97053 | 1753.19897 | 0.22204 | 22.204 | 1363.9 | 0.25108 | 25.108 |  |  |  | 0.03786372 | 0.2133594 | 21.33594 | 1753.19897 | 0.2399837 | 23.99837
228.89999 | 1.32432 | 10804.47852 | 0.97081 | 1752.55127 | 0.2221 | 22.21 | 1363.3 | 0.25116 | 25.116 |  |  |  | 0.03785014 | 0.2134265 | 21.34265 | 1752.55127 | 0.2400691 | 24.00691
229 | 1.3248 | 10804.96582 | 0.97113 | 1752.63025 | 0.22218 | 22.218 | 1363.2 | 0.25125 | 25.125 |  |  |  | 0.03785179 | 0.2134993 | 21.34993 | 1752.63025 | 0.2401617 | 24.01617
229.09998 | 1.3254 | 10811.39648 | 0.97167 | 1753.67334 | 0.2223 | 22.23 | 1363.8 | 0.25141 | 25.141 |  |  |  | 0.03787366 | 0.2136179 | 21.36179 | 1753.67334 | 0.2403124 | 24.03124
229.2 | 1.32582 | 10810.23633 | 0.97216 | 1753.48523 | 0.22241 | 22.241 | 1363.5 | 0.25156 | 25.156 |  |  |  | 0.03786972 | 0.2137309 | 21.37309 | 1753.48523 | 0.2404561 | 24.04561
229.29997 | 1.32623 | 10808.08594 | 0.97262 | 1753.13635 | 0.22252 | 22.252 | 1363 | 0.25169 | 25.169 |  |  |  | 0.0378624 | 0.2138378 | 21.38378 | 1753.13635 | 0.2405921 | 24.05921
229.39999 | 1.32667 | 10810.77344 | 0.97308 | 1753.57239 | 0.22262 | 22.262 | 1363.2 | 0.25183 | 25.183 |  |  |  | 0.03787154 | 0.2139409 | 21.39409 | 1753.57239 | 0.2407233 | 24.07233
229.5 | 1.32697 | 10807.00391 | 0.97344 | 1752.96094 | 0.2227 | 22.27 | 1362.6 | 0.25193 | 25.193 |  |  |  | 0.03785872 | 0.2140262 | 21.40262 | 1752.96094 | 0.2408318 | 24.08318
229.59998 | 1.32738 | 10806.24805 | 0.97377 | 1752.83826 | 0.22278 | 22.278 | 1362.3 | 0.25203 | 25.203 |  |  |  | 0.03785615 | 0.2141023 | 21.41023 | 1752.83826 | 0.2409286 | 24.09286
229.7 | 1.32785 | 10810.00195 | 0.97414 | 1753.44714 | 0.22286 | 22.286 | 1362.7 | 0.25214 | 25.214 |  |  |  | 0.03786892 | 0.214184 | 21.4184 | 1753.44714 | 0.2410326 | 24.10326
229.79997 | 1.32839 | 10816.50293 | 0.97456 | 1754.50171 | 0.22296 | 22.296 | 1363.3 | 0.25226 | 25.226 |  |  |  | 0.03789103 | 0.214275 | 21.4275 | 1754.50171 | 0.2411484 | 24.11484
229.89999 | 1.32887 | 10817.84863 | 0.9748 | 1754.71997 | 0.22302 | 22.302 | 1363.4 | 0.25233 | 25.233 |  |  |  | 0.03789561 | 0.2143289 | 21.43289 | 1754.71997 | 0.241217 | 24.1217
230 | 1.32959 | 10832.12305 | 0.97531 | 1757.0354 | 0.22313 | 22.313 | 1365 | 0.25248 | 25.248 |  |  |  | 0.03794415 | 0.2144344 | 21.44344 | 1757.0354 | 0.2413514 | 24.13514
230.09998 | 1.33024 | 10839.93262 | 0.97575 | 1758.30212 | 0.22323 | 22.323 | 1365.8 | 0.25261 | 25.261 |  |  |  | 0.03797071 | 0.214529 | 21.4529 | 1758.30212 | 0.2414718 | 24.14718
230.2 | 1.33076 | 10842.48437 | 0.97635 | 1758.71606 | 0.22337 | 22.337 | 1365.9 | 0.25279 | 25.279 |  |  |  | 0.03797939 | 0.2146643 | 21.46643 | 1758.71606 | 0.241644 | 24.1644
230.29997 | 1.33117 | 10839.57617 | 0.97658 | 1758.24426 | 0.22342 | 22.342 | 1365.4 | 0.25286 | 25.286 |  |  |  | 0.0379695 | 0.2147192 | 21.47192 | 1758.24426 | 0.2417139 | 24.17139
230.39999 | 1.33162 | 10840.91797 | 0.9771 | 1758.46191 | 0.22354 | 22.354 | 1365.4 | 0.25301 | 25.301 |  |  |  | 0.03797406 | 0.2148371 | 21.48371 | 1758.46191 | 0.241864 | 24.1864
230.5 | 1.33222 | 10847.74609 | 0.9775 | 1759.56958 | 0.22363 | 22.363 | 1366.1 | 0.25313 | 25.313 |  |  |  | 0.03799729 | 0.2149233 | 21.49233 | 1759.56958 | 0.2419738 | 24.19738
230.59998 | 1.33269 | 10849.19531 | 0.97795 | 1759.80457 | 0.22374 | 22.374 | 1366.1 | 0.25326 | 25.326 |  |  |  | 0.03800222 | 0.2150251 | 21.50251 | 1759.80457 | 0.2421035 | 24.21035
230.7 | 1.33327 | 10855.88281 | 0.97859 | 1760.8894 | 0.22388 | 22.388 | 1366.7 | 0.25345 | 25.345 |  |  |  | 0.03802496 | 0.2151663 | 21.51663 | 1760.8894 | 0.2422834 | 24.22834
230.79997 | 1.33363 | 10851.25977 | 0.97889 | 1760.1394 | 0.22395 | 22.395 | 1366 | 0.25354 | 25.354 |  |  |  | 0.03800924 | 0.2152385 | 21.52385 | 1760.1394 | 0.2423755 | 24.23755
230.89999 | 1.33402 | 10849.55078 | 0.97934 | 1759.8623 | 0.22405 | 22.405 | 1365.6 | 0.25367 | 25.367 |  |  |  | 0.03800342 | 0.2153428 | 21.53428 | 1759.8623 | 0.2425083 | 24.25083
231 | 1.33449 | 10853.12891 | 0.97966 | 1760.44263 | 0.22413 | 22.413 | 1365.9 | 0.25377 | 25.377 |  |  |  | 0.03801559 | 0.2154132 | 21.54132 | 1760.44263 | 0.2425981 | 24.25981
231.09998 | 1.33491 | 10854.37695 | 0.97997 | 1760.64514 | 0.2242 | 22.42 | 1365.9 | 0.25386 | 25.386 |  |  |  | 0.03801984 | 0.2154832 | 21.54832 | 1760.64514 | 0.2426872 | 24.26872
231.2 | 1.33546 | 10858.99023 | 0.98042 | 1761.39343 | 0.2243 | 22.43 | 1366.3 | 0.25399 | 25.399 |  |  |  | 0.03803553 | 0.2155825 | 21.55825 | 1761.39343 | 0.2428139 | 24.28139
231.29997 | 1.33591 | 10861.85254 | 0.98089 | 1761.85767 | 0.22441 | 22.441 | 1366.5 | 0.25413 | 25.413 |  |  |  | 0.03804526 | 0.2156878 | 21.56878 | 1761.85767 | 0.2429481 | 24.29481
231.39999 | 1.33633 | 10864.33203 | 0.98135 | 1762.25989 | 0.22451 | 22.451 | 1366.6 | 0.25427 | 25.427 |  |  |  | 0.03805369 | 0.2157911 | 21.57911 | 1762.25989 | 0.2430799 | 24.30799
231.5 | 1.33677 | 10864.81543 | 0.98159 | 1762.33826 | 0.22457 | 22.457 | 1366.6 | 0.25434 | 25.434 |  |  |  | 0.03805534 | 0.2158456 | 21.58456 | 1762.33826 | 0.2431494 | 24.31494
231.59998 | 1.33725 | 10868.7041 | 0.98226 | 1762.96899 | 0.22472 | 22.472 | 1366.8 | 0.25453 | 25.453 |  |  |  | 0.03806856 | 0.2159959 | 21.59959 | 1762.96899 | 0.243341 | 24.3341
231.7 | 1.33766 | 10869.36914 | 0.98249 | 1763.0769 | 0.22477 | 22.477 | 1366.8 | 0.2546 | 25.46 |  |  |  | 0.03807083 | 0.216048 | 21.6048 | 1763.0769 | 0.2434075 | 24.34075
231.79997 | 1.33813 | 10873.7832 | 0.98298 | 1763.79285 | 0.22489 | 22.489 | 1367.1 | 0.25475 | 25.475 |  |  |  | 0.03808584 | 0.2161566 | 21.61566 | 1763.79285 | 0.2435461 | 24.35461
231.89999 | 1.33875 | 10880.41113 | 0.98326 | 1764.86804 | 0.22495 | 22.495 | 1367.9 | 0.25483 | 25.483 |  |  |  | 0.03810838 | 0.2162155 | 21.62155 | 1764.86804 | 0.2436212 | 24.36212
232 | 1.33931 | 10887.18945 | 0.98377 | 1765.96753 | 0.22507 | 22.507 | 1368.5 | 0.25498 | 25.498 |  |  |  | 0.03813143 | 0.2163269 | 21.63269 | 1765.96753 | 0.2437634 | 24.37634
232.09998 | 1.34001 | 10897.5791 | 0.98428 | 1767.65271 | 0.22518 | 22.518 | 1369.6 | 0.25513 | 25.513 |  |  |  | 0.03816677 | 0.2164355 | 21.64355 | 1767.65271 | 0.2439019 | 24.39019
232.2 | 1.34052 | 10898.57812 | 0.98475 | 1767.81482 | 0.22529 | 22.529 | 1369.5 | 0.25527 | 25.527 |  |  |  | 0.03817016 | 0.2165423 | 21.65423 | 1767.81482 | 0.2440382 | 24.40382
232.29997 | 1.3411 | 10901.91406 | 0.98507 | 1768.35583 | 0.22536 | 22.536 | 1369.8 | 0.25536 | 25.536 |  |  |  | 0.03818151 | 0.2166129 | 21.66129 | 1768.35583 | 0.2441283 | 24.41283
232.39999 | 1.34165 | 10904.91895 | 0.9856 | 1768.84326 | 0.22549 | 22.549 | 1370 | 0.25552 | 25.552 |  |  |  | 0.03819173 | 0.2167318 | 21.67318 | 1768.84326 | 0.2442801 | 24.42801
232.5 | 1.34215 | 10907.7041 | 0.986 | 1769.29504 | 0.22558 | 22.558 | 1370.2 | 0.25564 | 25.564 |  |  |  | 0.0382012 | 0.2168211 | 21.68211 | 1769.29504 | 0.2443941 | 24.43941
232.59998 | 1.34254 | 10904.9541 | 0.98655 | 1768.849 | 0.2257 | 22.57 | 1369.6 | 0.2558 | 25.58 |  |  |  | 0.03819185 | 0.2169491 | 21.69491 | 1768.849 | 0.2445575 | 24.45575
232.7 | 1.34287 | 10901.56445 | 0.98696 | 1768.29919 | 0.2258 | 22.58 | 1369 | 0.25592 | 25.592 |  |  |  | 0.03818032 | 0.2170455 | 21.70455 | 1768.29919 | 0.2446807 | 24.46807
232.79997 | 1.34326 | 10900.54297 | 0.98736 | 1768.13354 | 0.22589 | 22.589 | 1368.7 | 0.25604 | 25.604 |  |  |  | 0.03817685 | 0.2171378 | 21.71378 | 1768.13354 | 0.2447986 | 24.47986
232.89999 | 1.34374 | 10902.44336 | 0.98755 | 1768.44177 | 0.22593 | 22.593 | 1368.9 | 0.2561 | 25.61 |  |  |  | 0.03818331 | 0.2171798 | 21.71798 | 1768.44177 | 0.2448522 | 24.48522
233 | 1.34432 | 10909.46484 | 0.9879 | 1769.58069 | 0.22601 | 22.601 | 1369.6 | 0.2562 | 25.62 |  |  |  | 0.03820719 | 0.2172544 | 21.72544 | 1769.58069 | 0.2449475 | 24.49475
233.09998 | 1.34494 | 10918.11523 | 0.98847 | 1770.98376 | 0.22614 | 22.614 | 1370.5 | 0.25637 | 25.637 |  |  |  | 0.03823661 | 0.2173781 | 21.73781 | 1770.98376 | 0.2451055 | 24.51055
233.2 | 1.34548 | 10923.31836 | 0.98899 | 1771.82776 | 0.22626 | 22.626 | 1370.9 | 0.25652 | 25.652 |  |  |  | 0.0382543 | 0.217493 | 21.7493 | 1771.82776 | 0.2452524 | 24.52524
233.29997 | 1.34611 | 10929.20996 | 0.98957 | 1772.78345 | 0.22639 | 22.639 | 1371.4 | 0.25669 | 25.669 |  |  |  | 0.03827434 | 0.2176211 | 21.76211 | 1772.78345 | 0.2454161 | 24.54161
233.39999 | 1.34659 | 10931.64648 | 0.98996 | 1773.17871 | 0.22648 | 22.648 | 1371.6 | 0.25681 | 25.681 |  |  |  | 0.03828263 | 0.2177084 | 21.77084 | 1773.17871 | 0.2455277 | 24.55277
233.5 | 1.34711 | 10936.44141 | 0.99043 | 1773.95642 | 0.22659 | 22.659 | 1372 | 0.25695 | 25.695 |  |  |  | 0.03829893 | 0.2178122 | 21.78122 | 1773.95642 | 0.2456604 | 24.56604
233.59998 | 1.34745 | 10929.30957 | 0.99078 | 1772.79956 | 0.22667 | 22.667 | 1371 | 0.25705 | 25.705 |  |  |  | 0.03827468 | 0.2178978 | 21.78978 | 1772.79956 | 0.2457698 | 24.57698
233.7 | 1.3477 | 10922.88086 | 0.99139 | 1771.75684 | 0.22681 | 22.681 | 1369.9 | 0.25723 | 25.723 |  |  |  | 0.03825282 | 0.2180423 | 21.80423 | 1771.75684 | 0.2459547 | 24.59547
233.79997 | 1.34802 | 10920.20508 | 0.99154 | 1771.32275 | 0.22685 | 22.685 | 1369.5 | 0.25728 | 25.728 |  |  |  | 0.03824372 | 0.2180787 | 21.80787 | 1771.32275 | 0.2460012 | 24.60012
233.89999 | 1.34855 | 10929.5918 | 0.99201 | 1772.84534 | 0.22695 | 22.695 | 1370.5 | 0.25741 | 25.741 |  |  |  | 0.03827564 | 0.2181789 | 21.81789 | 1772.84534 | 0.2461294 | 24.61294
234 | 1.34903 | 10933.46289 | 0.99231 | 1773.47327 | 0.22702 | 22.702 | 1370.9 | 0.2575 | 25.75 |  |  |  | 0.0382888 | 0.2182446 | 21.82446 | 1773.47327 | 0.2462133 | 24.62133
234.09998 | 1.3497 | 10943.03418 | 0.99282 | 1775.02588 | 0.22714 | 22.714 | 1371.9 | 0.25765 | 25.765 |  |  |  | 0.03832136 | 0.2183538 | 21.83538 | 1775.02588 | 0.2463531 | 24.63531
234.2 | 1.35041 | 10955.22754 | 0.99304 | 1777.00366 | 0.22719 | 22.719 | 1373.3 | 0.25772 | 25.772 |  |  |  | 0.03836282 | 0.2183946 | 21.83946 | 1777.00366 | 0.2464053 | 24.64053
234.29997 | 1.35102 | 10962.31055 | 0.9936 | 1778.15259 | 0.22732 | 22.732 | 1373.9 | 0.25789 | 25.789 |  |  |  | 0.03838691 | 0.2185172 | 21.85172 | 1778.15259 | 0.2465622 | 24.65622
234.39999 | 1.35158 | 10964.05469 | 0.99409 | 1778.43542 | 0.22743 | 22.743 | 1374 | 0.25803 | 25.803 |  |  |  | 0.03839285 | 0.218628 | 21.8628 | 1778.43542 | 0.2467039 | 24.67039
234.5 | 1.35213 | 10966.58398 | 0.99455 | 1778.8457 | 0.22753 | 22.753 | 1374.1 | 0.25817 | 25.817 |  |  |  | 0.03840145 | 0.2187312 | 21.87312 | 1778.8457 | 0.246836 | 24.6836
234.59998 | 1.35258 | 10966.32129 | 0.99513 | 1778.8031 | 0.22767 | 22.767 | 1373.8 | 0.25834 | 25.834 |  |  |  | 0.03840055 | 0.2188641 | 21.88641 | 1778.8031 | 0.2470062 | 24.70062
234.7 | 1.35293 | 10962.2666 | 0.99534 | 1778.14539 | 0.22771 | 22.771 | 1373.2 | 0.2584 | 25.84 |  |  |  | 0.03838676 | 0.2189153 | 21.89153 | 1778.14539 | 0.2470717 | 24.70717
234.79997 | 1.35337 | 10965.43262 | 0.99587 | 1778.65894 | 0.22784 | 22.784 | 1373.4 | 0.25856 | 25.856 |  |  |  | 0.03839753 | 0.2190341 | 21.90341 | 1778.65894 | 0.2472238 | 24.72238
234.89999 | 1.35385 | 10966.83008 | 0.99634 | 1778.88562 | 0.22794 | 22.794 | 1373.4 | 0.2587 | 25.87 |  |  |  | 0.03840228 | 0.2191405 | 21.91405 | 1778.88562 | 0.2473601 | 24.73601
235 | 1.35415 | 10961.73633 | 0.99655 | 1778.05945 | 0.22799 | 22.799 | 1372.7 | 0.25876 | 25.876 |  |  |  | 0.03838496 | 0.2191925 | 21.91925 | 1778.05945 | 0.2474267 | 24.74267
235.09998 | 1.35456 | 10963.77441 | 0.99708 | 1778.39001 | 0.22811 | 22.811 | 1372.7 | 0.25892 | 25.892 |  |  |  | 0.03839189 | 0.2193122 | 21.93122 | 1778.39001 | 0.2475799 | 24.75799
235.2 | 1.35495 | 10965.26465 | 0.99746 | 1778.63171 | 0.2282 | 22.82 | 1372.7 | 0.25903 | 25.903 |  |  |  | 0.03839696 | 0.219398 | 21.9398 | 1778.63171 | 0.2476898 | 24.76898
235.29997 | 1.35546 | 10969.24805 | 0.9979 | 1779.27783 | 0.2283 | 22.83 | 1373.1 | 0.25916 | 25.916 |  |  |  | 0.03841051 | 0.2194955 | 21.94955 | 1779.27783 | 0.2478148 | 24.78148
235.39999 | 1.35584 | 10970.00977 | 0.99835 | 1779.40137 | 0.2284 | 22.84 | 1373 | 0.25929 | 25.929 |  |  |  | 0.0384131 | 0.2195979 | 21.95979 | 1779.40137 | 0.2479459 | 24.79459
235.5 | 1.35647 | 10980.23242 | 0.99845 | 1781.05957 | 0.22843 | 22.843 | 1374.2 | 0.25932 | 25.932 |  |  |  | 0.03844786 | 0.2196128 | 21.96128 | 1781.05957 | 0.247965 | 24.7965
235.59998 | 1.35705 | 10985.95215 | 0.99921 | 1781.98743 | 0.2286 | 22.86 | 1374.6 | 0.25955 | 25.955 |  |  |  | 0.03846732 | 0.2197822 | 21.97822 | 1781.98743 | 0.2481822 | 24.81822
235.7 | 1.35757 | 10990.97656 | 0.99968 | 1782.80237 | 0.22871 | 22.871 | 1375.1 | 0.25969 | 25.969 |  |  |  | 0.0384844 | 0.2198858 | 21.98858 | 1782.80237 | 0.248315 | 24.8315
235.79997 | 1.35809 | 10994.55078 | 0.99979 | 1783.38208 | 0.22873 | 22.873 | 1375.5 | 0.25972 | 25.972 |  |  |  | 0.03849656 | 0.2199082 | 21.99082 | 1783.38208 | 0.2483437 | 24.83437
235.89999 | 1.35873 | 11004.78809 | 1.0006 | 1785.04272 | 0.22892 | 22.892 | 1376.4 | 0.25996 | 25.996 |  |  |  | 0.03853138 | 0.2200855 | 22.00855 | 1785.04272 | 0.248571 | 24.8571
236 | 1.35915 | 11003.12207 | 1.00102 | 1784.77246 | 0.22901 | 22.901 | 1376 | 0.26008 | 26.008 |  |  |  | 0.03852571 | 0.2201829 | 22.01829 | 1784.77246 | 0.2486959 | 24.86959
236.09998 | 1.35954 | 11000.55664 | 1.00115 | 1784.35632 | 0.22904 | 22.904 | 1375.7 | 0.26012 | 26.012 |  |  |  | 0.03851699 | 0.2202146 | 22.02146 | 1784.35632 | 0.2487366 | 24.87366
236.2 | 1.36 | 11001.91895 | 1.00156 | 1784.57727 | 0.22914 | 22.914 | 1375.7 | 0.26025 | 26.025 |  |  |  | 0.03852162 | 0.2203074 | 22.03074 | 1784.57727 | 0.2488555 | 24.88555
236.29997 | 1.36059 | 11006.5166 | 1.0019 | 1785.323 | 0.22922 | 22.922 | 1376.1 | 0.26035 | 26.035 |  |  |  | 0.03853726 | 0.2203816 | 22.03816 | 1785.323 | 0.2489507 | 24.89507
236.39999 | 1.36117 | 11014.38086 | 1.00239 | 1786.59863 | 0.22933 | 22.933 | 1376.9 | 0.26049 | 26.049 |  |  |  | 0.038564 | 0.2204875 | 22.04875 | 1786.59863 | 0.2490866 | 24.90866
236.5 | 1.36181 | 11020.76758 | 1.00287 | 1787.63464 | 0.22944 | 22.944 | 1377.5 | 0.26063 | 26.063 |  |  |  | 0.03858572 | 0.2205924 | 22.05924 | 1787.63464 | 0.2492211 | 24.92211
236.59998 | 1.36236 | 11023.81738 | 1.00349 | 1788.12939 | 0.22958 | 22.958 | 1377.6 | 0.26082 | 26.082 |  |  |  | 0.03859609 | 0.2207318 | 22.07318 | 1788.12939 | 0.2494001 | 24.94001
236.7 | 1.36299 | 11029.94824 | 1.00379 | 1789.12378 | 0.22965 | 22.965 | 1378.3 | 0.26091 | 26.091 |  |  |  | 0.03861695 | 0.2207957 | 22.07957 | 1789.12378 | 0.249482 | 24.9482
236.79997 | 1.36354 | 11032.49805 | 1.00442 | 1789.53735 | 0.22979 | 22.979 | 1378.3 | 0.26109 | 26.109 |  |  |  | 0.03862562 | 0.2209378 | 22.09378 | 1789.53735 | 0.2496644 | 24.96644
236.89999 | 1.36392 | 11028 | 1.00476 | 1788.80774 | 0.22987 | 22.987 | 1377.6 | 0.2612 | 26.12 |  |  |  | 0.03861032 | 0.2210191 | 22.10191 | 1788.80774 | 0.2497688 | 24.97688
237 | 1.36429 | 11024.50781 | 1.00513 | 1788.24133 | 0.22995 | 22.995 | 1377 | 0.26131 | 26.131 |  |  |  | 0.03859844 | 0.2211065 | 22.11065 | 1788.24133 | 0.2498809 | 24.98809
237.09998 | 1.36462 | 11022.31445 | 1.00546 | 1787.8855 | 0.23003 | 23.003 | 1376.6 | 0.2614 | 26.14 |  |  |  | 0.03859098 | 0.2211837 | 22.11837 | 1787.8855 | 0.24998 | 24.998
237.2 | 1.36507 | 11023.49805 | 1.00607 | 1788.07751 | 0.23017 | 23.017 | 1376.5 | 0.26158 | 26.158 |  |  |  | 0.03859501 | 0.2213223 | 22.13223 | 1788.07751 | 0.250158 | 25.0158
237.29997 | 1.36544 | 11023.17773 | 1.00645 | 1788.02563 | 0.23026 | 23.026 | 1376.3 | 0.2617 | 26.17 |  |  |  | 0.03859392 | 0.2214095 | 22.14095 | 1788.02563 | 0.25027 | 25.027
237.39999 | 1.36591 | 11028.46289 | 1.00676 | 1788.88281 | 0.23033 | 23.033 | 1376.9 | 0.26179 | 26.179 |  |  |  | 0.03861189 | 0.2214763 | 22.14763 | 1788.88281 | 0.2503558 | 25.03558
237.5 | 1.36642 | 11031.11035 | 1.00717 | 1789.31226 | 0.23042 | 23.042 | 1377 | 0.26191 | 26.191 |  |  |  | 0.0386209 | 0.221568 | 22.1568 | 1789.31226 | 0.2504737 | 25.04737
237.59998 | 1.36688 | 11033.12305 | 1.00753 | 1789.63879 | 0.2305 | 23.05 | 1377.1 | 0.26202 | 26.202 |  |  |  | 0.03862774 | 0.2216488 | 22.16488 | 1789.63879 | 0.2505774 | 25.05774
237.7 | 1.36749 | 11044.70508 | 1.0082 | 1791.51746 | 0.23066 | 23.066 | 1378.3 | 0.26222 | 26.222 |  |  |  | 0.03866713 | 0.2217931 | 22.17931 | 1791.51746 | 0.2507628 | 25.07628
237.79997 | 1.36798 | 11045.52832 | 1.00839 | 1791.651 | 0.2307 | 23.07 | 1378.3 | 0.26227 | 26.227 |  |  |  | 0.03866993 | 0.2218359 | 22.18359 | 1791.651 | 0.2508178 | 25.08178
237.89999 | 1.36856 | 11052.05273 | 1.00882 | 1792.70923 | 0.2308 | 23.08 | 1379 | 0.2624 | 26.24 |  |  |  | 0.03869212 | 0.2219292 | 22.19292 | 1792.70923 | 0.2509377 | 25.09377
238 | 1.3692 | 11061.2373 | 1.0093 | 1794.1991 | 0.23091 | 23.091 | 1379.9 | 0.26254 | 26.254 |  |  |  | 0.03872336 | 0.2220318 | 22.20318 | 1794.1991 | 0.2510697 | 25.10697
238.09998 | 1.36982 | 11066.4248 | 1.00948 | 1795.04053 | 0.23095 | 23.095 | 1380.5 | 0.2626 | 26.26 |  |  |  | 0.038741 | 0.222069 | 22.2069 | 1795.04053 | 0.2511174 | 25.11174
238.2 | 1.37051 | 11075.66895 | 1.0102 | 1796.53992 | 0.23111 | 23.111 | 1381.3 | 0.26281 | 26.281 |  |  |  | 0.03877244 | 0.2222265 | 22.22265 | 1796.53992 | 0.2513199 | 25.13199
238.29997 | 1.37099 | 11073.1084 | 1.01058 | 1796.12463 | 0.2312 | 23.12 | 1380.9 | 0.26293 | 26.293 |  |  |  | 0.03876373 | 0.2223154 | 22.23154 | 1796.12463 | 0.2514343 | 25.14343
238.39999 | 1.37139 | 11071.25684 | 1.01121 | 1795.82434 | 0.23135 | 23.135 | 1380.4 | 0.26311 | 26.311 |  |  |  | 0.03875743 | 0.222461 | 22.2461 | 1795.82434 | 0.2516214 | 25.16214
238.5 | 1.3718 | 11069.81445 | 1.0116 | 1795.59033 | 0.23143 | 23.143 | 1380 | 0.26323 | 26.323 |  |  |  | 0.03875253 | 0.2225513 | 22.25513 | 1795.59033 | 0.2517376 | 25.17376
238.59998 | 1.37216 | 11068.57715 | 1.01247 | 1795.38965 | 0.23163 | 23.163 | 1379.5 | 0.26349 | 26.349 |  |  |  | 0.03874832 | 0.2227513 | 22.27513 | 1795.38965 | 0.2519949 | 25.19949
238.7 | 1.37246 | 11061.91992 | 1.01233 | 1794.30981 | 0.2316 | 23.16 | 1378.7 | 0.26345 | 26.345 |  |  |  | 0.03872568 | 0.2227245 | 22.27245 | 1794.30981 | 0.2519604 | 25.19604
238.79997 | 1.37302 | 11070.25293 | 1.01268 | 1795.6615 | 0.23168 | 23.168 | 1379.6 | 0.26355 | 26.355 |  |  |  | 0.03875402 | 0.222798 | 22.2798 | 1795.6615 | 0.252055 | 25.2055
238.89999 | 1.37353 | 11072.62793 | 1.01308 | 1796.04675 | 0.23177 | 23.177 | 1379.8 | 0.26367 | 26.367 |  |  |  | 0.0387621 | 0.2228877 | 22.28877 | 1796.04675 | 0.2521704 | 25.21704
239 | 1.37406 | 11078.63086 | 1.01357 | 1797.02039 | 0.23189 | 23.189 | 1380.3 | 0.26382 | 26.382 |  |  |  | 0.03878251 | 0.2229951 | 22.29951 | 1797.02039 | 0.2523086 | 25.23086
239.09998 | 1.37463 | 11084.34277 | 1.014 | 1797.9469 | 0.23198 | 23.198 | 1380.9 | 0.26394 | 26.394 |  |  |  | 0.03880194 | 0.223089 | 22.3089 | 1797.9469 | 0.2524295 | 25.24295
239.2 | 1.37506 | 11084.35352 | 1.0143 | 1797.94861 | 0.23205 | 23.205 | 1380.7 | 0.26403 | 26.403 |  |  |  | 0.03880197 | 0.2231577 | 22.31577 | 1797.94861 | 0.2525179 | 25.25179
239.29997 | 1.37547 | 11086.57715 | 1.01481 | 1798.30933 | 0.23217 | 23.217 | 1380.8 | 0.26419 | 26.419 |  |  |  | 0.03880954 | 0.2232726 | 22.32726 | 1798.30933 | 0.2526658 | 25.26658
239.39999 | 1.37603 | 11092.20898 | 1.01532 | 1799.2229 | 0.23229 | 23.229 | 1381.3 | 0.26434 | 26.434 |  |  |  | 0.03882869 | 0.2233849 | 22.33849 | 1799.2229 | 0.2528104 | 25.28104
239.5 | 1.37649 | 11092.11621 | 1.01571 | 1799.20776 | 0.23237 | 23.237 | 1381.1 | 0.26445 | 26.445 |  |  |  | 0.03882837 | 0.2234742 | 22.34742 | 1799.20776 | 0.2529254 | 25.29254
239.59998 | 1.3769 | 11093.38379 | 1.01599 | 1799.41345 | 0.23244 | 23.244 | 1381.2 | 0.26454 | 26.454 |  |  |  | 0.03883269 | 0.2235372 | 22.35372 | 1799.41345 | 0.2530066 | 25.30066
239.7 | 1.37742 | 11097.67969 | 1.01648 | 1800.11023 | 0.23255 | 23.255 | 1381.5 | 0.26468 | 26.468 |  |  |  | 0.0388473 | 0.223646 | 22.3646 | 1800.11023 | 0.2531467 | 25.31467
239.79997 | 1.37792 | 11102.66113 | 1.01685 | 1800.91821 | 0.23264 | 23.264 | 1382 | 0.26479 | 26.479 |  |  |  | 0.03886424 | 0.2237268 | 22.37268 | 1800.91821 | 0.2532507 | 25.32507
239.89999 | 1.37858 | 11112.61914 | 1.01733 | 1802.53357 | 0.23275 | 23.275 | 1383 | 0.26494 | 26.494 |  |  |  | 0.0388981 | 0.2238288 | 22.38288 | 1802.53357 | 0.2533822 | 25.33822
240 | 1.37898 | 11108.22656 | 1.01765 | 1801.82104 | 0.23282 | 23.282 | 1382.3 | 0.26503 | 26.503 |  |  |  | 0.03888317 | 0.2239054 | 22.39054 | 1801.82104 | 0.2534809 | 25.34809
240.09998 | 1.37956 | 11116.02832 | 1.01804 | 1803.08655 | 0.23291 | 23.291 | 1383.1 | 0.26515 | 26.515 |  |  |  | 0.0389097 | 0.2239886 | 22.39886 | 1803.08655 | 0.2535881 | 25.35881
240.2 | 1.38013 | 11122.19922 | 1.01867 | 1804.08752 | 0.23305 | 23.305 | 1383.6 | 0.26534 | 26.534 |  |  |  | 0.03893069 | 0.2241279 | 22.41279 | 1804.08752 | 0.2537676 | 25.37676
240.29997 | 1.38068 | 11125.83984 | 1.0191 | 1804.67798 | 0.23315 | 23.315 | 1383.9 | 0.26546 | 26.546 |  |  |  | 0.03894307 | 0.2242234 | 22.42234 | 1804.67798 | 0.2538908 | 25.38908
240.39999 | 1.38103 | 11121.22656 | 1.01934 | 1803.92969 | 0.23321 | 23.321 | 1383.2 | 0.26554 | 26.554 |  |  |  | 0.03892738 | 0.2242819 | 22.42819 | 1803.92969 | 0.2539662 | 25.39662
240.5 | 1.38137 | 11119.08691 | 1.02 | 1803.58264 | 0.23336 | 23.336 | 1382.7 | 0.26573 | 26.573 |  |  |  | 0.0389201 | 0.2244346 | 22.44346 | 1803.58264 | 0.254163 | 25.4163
240.59998 | 1.38177 | 11117.06738 | 1.02042 | 1803.255 | 0.23345 | 23.345 | 1382.3 | 0.26586 | 26.586 |  |  |  | 0.03891323 | 0.2245322 | 22.45322 | 1803.255 | 0.2542889 | 25.42889
240.7 | 1.38231 | 11123.81934 | 1.02059 | 1804.35022 | 0.23349 | 23.349 | 1383.1 | 0.26591 | 26.591 |  |  |  | 0.0389362 | 0.2245659 | 22.45659 | 1804.35022 | 0.2543322 | 25.43322
240.79997 | 1.3829 | 11133.07422 | 1.02114 | 1805.85144 | 0.23362 | 23.362 | 1384 | 0.26607 | 26.607 |  |  |  | 0.03896767 | 0.2246845 | 22.46845 | 1805.85144 | 0.2544852 | 25.44852
240.89999 | 1.38334 | 11132.73145 | 1.02154 | 1805.7959 | 0.23371 | 23.371 | 1383.8 | 0.26619 | 26.619 |  |  |  | 0.0389665 | 0.2247763 | 22.47763 | 1805.7959 | 0.2546036 | 25.46036
241 | 1.38388 | 11138.45313 | 1.02189 | 1806.724 | 0.23379 | 23.379 | 1384.3 | 0.2663 | 26.63 |  |  |  | 0.03898596 | 0.2248519 | 22.48519 | 1806.724 | 0.2547012 | 25.47012
241.09998 | 1.38449 | 11144.99414 | 1.0224 | 1807.78491 | 0.23391 | 23.391 | 1384.9 | 0.26645 | 26.645 |  |  |  | 0.03900821 | 0.2249635 | 22.49635 | 1807.78491 | 0.2548451 | 25.48451
241.2 | 1.38502 | 11150.09668 | 1.02285 | 1808.61255 | 0.23401 | 23.401 | 1385.4 | 0.26658 | 26.658 |  |  |  | 0.03902556 | 0.2250624 | 22.50624 | 1808.61255 | 0.2549728 | 25.49728
241.29997 | 1.38557 | 11154.53027 | 1.02335 | 1809.33179 | 0.23412 | 23.412 | 1385.7 | 0.26673 | 26.673 |  |  |  | 0.03904064 | 0.2251734 | 22.51734 | 1809.33179 | 0.255116 | 25.5116
241.39999 | 1.38599 | 11153.03027 | 1.02365 | 1809.0885 | 0.23419 | 23.419 | 1385.4 | 0.26682 | 26.682 |  |  |  | 0.03903554 | 0.2252432 | 22.52432 | 1809.0885 | 0.2552061 | 25.52061
241.5 | 1.38647 | 11153.56445 | 1.02412 | 1809.17505 | 0.2343 | 23.43 | 1385.3 | 0.26696 | 26.696 |  |  |  | 0.03903736 | 0.2253503 | 22.53503 | 1809.17505 | 0.2553443 | 25.53443
241.59998 | 1.38681 | 11151.12793 | 1.02464 | 1808.77991 | 0.23442 | 23.442 | 1384.8 | 0.26712 | 26.712 |  |  |  | 0.03902907 | 0.2254711 | 22.54711 | 1808.77991 | 0.2555003 | 25.55003
241.7 | 1.38717 | 11149.87109 | 1.02496 | 1808.57605 | 0.23449 | 23.449 | 1384.5 | 0.26721 | 26.721 |  |  |  | 0.0390248 | 0.2255453 | 22.55453 | 1808.57605 | 0.2555961 | 25.55961
241.79997 | 1.38774 | 11155.98047 | 1.02511 | 1809.56702 | 0.23453 | 23.453 | 1385.2 | 0.26726 | 26.726 |  |  |  | 0.03904557 | 0.2255749 | 22.55749 | 1809.56702 | 0.2556343 | 25.56343
241.89999 | 1.3884 | 11164.36914 | 1.02563 | 1810.92773 | 0.23464 | 23.464 | 1386 | 0.26741 | 26.741 |  |  |  | 0.0390741 | 0.2256873 | 22.56873 | 1810.92773 | 0.2557795 | 25.57795
242 | 1.38897 | 11172.03418 | 1.02623 | 1812.17102 | 0.23478 | 23.478 | 1386.7 | 0.26759 | 26.759 |  |  |  | 0.03910017 | 0.2258186 | 22.58186 | 1812.17102 | 0.2559491 | 25.59491
242.09998 | 1.38966 | 11180.4043 | 1.02656 | 1813.52869 | 0.23486 | 23.486 | 1387.6 | 0.26769 | 26.769 |  |  |  | 0.03912864 | 0.2258876 | 22.58876 | 1813.52869 | 0.2560382 | 25.60382
242.2 | 1.39035 | 11188.52344 | 1.02684 | 1814.8457 | 0.23492 | 23.492 | 1388.5 | 0.26778 | 26.778 |  |  |  | 0.03915625 | 0.2259453 | 22.59453 | 1814.8457 | 0.2561127 | 25.61127
242.29997 | 1.39092 | 11193.43848 | 1.02755 | 1815.64294 | 0.23508 | 23.508 | 1388.8 | 0.26799 | 26.799 |  |  |  | 0.03917297 | 0.2261039 | 22.61039 | 1815.64294 | 0.2563177 | 25.63177
242.39999 | 1.39141 | 11191.76953 | 1.02812 | 1815.37219 | 0.23521 | 23.521 | 1388.4 | 0.26816 | 26.816 |  |  |  | 0.03916729 | 0.2262356 | 22.62356 | 1815.37219 | 0.2564878 | 25.64878
242.5 | 1.3917 | 11182.74512 | 1.02853 | 1813.90833 | 0.23531 | 23.531 | 1387.1 | 0.26828 | 26.828 |  |  |  | 0.0391366 | 0.2263364 | 22.63364 | 1813.90833 | 0.2566181 | 25.66181
242.59998 | 1.3921 | 11180.94922 | 1.0288 | 1813.61707 | 0.23537 | 23.537 | 1386.7 | 0.26836 | 26.836 |  |  |  | 0.03913049 | 0.2263996 | 22.63996 | 1813.61707 | 0.2566998 | 25.66998
242.7 | 1.39249 | 11179.66992 | 1.02933 | 1813.40955 | 0.23549 | 23.549 | 1386.4 | 0.26852 | 26.852 |  |  |  | 0.03912614 | 0.2265218 | 22.65218 | 1813.40955 | 0.2568578 | 25.68578
242.79997 | 1.39288 | 11179.06836 | 1.02966 | 1813.31201 | 0.23557 | 23.557 | 1386.2 | 0.26862 | 26.862 |  |  |  | 0.03912409 | 0.2265978 | 22.65978 | 1813.31201 | 0.256956 | 25.6956
242.89999 | 1.39327 | 11179.9834 | 1.03012 | 1813.46045 | 0.23567 | 23.567 | 1386.1 | 0.26876 | 26.876 |  |  |  | 0.03912721 | 0.2267023 | 22.67023 | 1813.46045 | 0.2570912 | 25.70912
243 | 1.39375 | 11185.5498 | 1.03057 | 1814.36328 | 0.23577 | 23.577 | 1386.6 | 0.26889 | 26.889 |  |  |  | 0.03914614 | 0.2268009 | 22.68009 | 1814.36328 | 0.2572187 | 25.72187
243.09998 | 1.39421 | 11188.47559 | 1.03104 | 1814.83789 | 0.23588 | 23.588 | 1386.8 | 0.26903 | 26.903 |  |  |  | 0.03915609 | 0.2269061 | 22.69061 | 1814.83789 | 0.2573548 | 25.73548
243.2 | 1.39466 | 11192.93457 | 1.03128 | 1815.56116 | 0.23594 | 23.594 | 1387.2 | 0.2691 | 26.91 |  |  |  | 0.03917125 | 0.2269576 | 22.69576 | 1815.56116 | 0.2574214 | 25.74214
243.29997 | 1.39516 | 11195.30762 | 1.03152 | 1815.94604 | 0.23599 | 23.599 | 1387.4 | 0.26918 | 26.918 |  |  |  | 0.03917932 | 0.2270106 | 22.70106 | 1815.94604 | 0.25749 | 25.749
243.39999 | 1.39587 | 11209.44238 | 1.03223 | 1818.23877 | 0.23615 | 23.615 | 1388.9 | 0.26939 | 26.939 |  |  |  | 0.03922739 | 0.2271621 | 22.71621 | 1818.23877 | 0.2576859 | 25.76859
243.5 | 1.39631 | 11210.94141 | 1.03274 | 1818.48193 | 0.23627 | 23.627 | 1388.8 | 0.26954 | 26.954 |  |  |  | 0.03923249 | 0.2272776 | 22.72776 | 1818.48193 | 0.2578354 | 25.78354
243.59998 | 1.39678 | 11211.18848 | 1.03305 | 1818.52209 | 0.23634 | 23.634 | 1388.7 | 0.26963 | 26.963 |  |  |  | 0.03923333 | 0.2273483 | 22.73483 | 1818.52209 | 0.2579269 | 25.79269
243.7 | 1.3973 | 11214.72559 | 1.03342 | 1819.09583 | 0.23643 | 23.643 | 1389 | 0.26975 | 26.975 |  |  |  | 0.03924536 | 0.2274302 | 22.74302 | 1819.09583 | 0.2580329 | 25.80329
243.79997 | 1.39767 | 11214.90723 | 1.03415 | 1819.12524 | 0.23659 | 23.659 | 1388.7 | 0.26996 | 26.996 |  |  |  | 0.03924598 | 0.227597 | 22.7597 | 1819.12524 | 0.2582489 | 25.82489
243.89999 | 1.398 | 11211.76172 | 1.03431 | 1818.61499 | 0.23663 | 23.663 | 1388.3 | 0.27001 | 27.001 |  |  |  | 0.03923528 | 0.2276361 | 22.76361 | 1818.61499 | 0.2582994 | 25.82994
244 | 1.39846 | 11214.63867 | 1.03464 | 1819.08167 | 0.23671 | 23.671 | 1388.5 | 0.27011 | 27.011 |  |  |  | 0.03924507 | 0.2277093 | 22.77093 | 1819.08167 | 0.2583943 | 25.83943
244.09998 | 1.39899 | 11219.64258 | 1.03507 | 1819.89331 | 0.2368 | 23.68 | 1388.9 | 0.27024 | 27.024 |  |  |  | 0.03926208 | 0.2278038 | 22.78038 | 1819.89331 | 0.2585166 | 25.85166
244.2 | 1.39964 | 11230.21484 | 1.03546 | 1821.60828 | 0.23689 | 23.689 | 1390.1 | 0.27036 | 27.036 |  |  |  | 0.03929804 | 0.2278848 | 22.78848 | 1821.60828 | 0.2586215 | 25.86215
244.29997 | 1.40029 | 11239.50586 | 1.03587 | 1823.11536 | 0.23699 | 23.699 | 1391.1 | 0.27048 | 27.048 |  |  |  | 0.03932964 | 0.2279714 | 22.79714 | 1823.11536 | 0.2587336 | 25.87336
244.39999 | 1.40093 | 11245.02539 | 1.03647 | 1824.01062 | 0.23712 | 23.712 | 1391.5 | 0.27066 | 27.066 |  |  |  | 0.03934841 | 0.2281043 | 22.81043 | 1824.01062 | 0.2589059 | 25.89059
244.5 | 1.40148 | 11248.72656 | 1.0368 | 1824.61096 | 0.2372 | 23.72 | 1391.8 | 0.27076 | 27.076 |  |  |  | 0.039361 | 0.2281769 | 22.81769 | 1824.61096 | 0.259 | 25.9
244.59998 | 1.4021 | 11254.97754 | 1.03725 | 1825.62488 | 0.2373 | 23.73 | 1392.4 | 0.27089 | 27.089 |  |  |  | 0.03938226 | 0.228275 | 22.8275 | 1825.62488 | 0.259127 | 25.9127
244.7 | 1.40244 | 11249.53125 | 1.03787 | 1824.74146 | 0.23744 | 23.744 | 1391.5 | 0.27108 | 27.108 |  |  |  | 0.03936373 | 0.2284211 | 22.84211 | 1824.74146 | 0.2593163 | 25.93163
244.79997 | 1.40279 | 11245.56934 | 1.03817 | 1824.09888 | 0.23751 | 23.751 | 1390.9 | 0.27117 | 27.117 |  |  |  | 0.03935026 | 0.2284928 | 22.84928 | 1824.09888 | 0.2594093 | 25.94093
244.89999 | 1.40308 | 11241.80664 | 1.03872 | 1823.48853 | 0.23764 | 23.764 | 1390.2 | 0.27133 | 27.133 |  |  |  | 0.03933746 | 0.2286216 | 22.86216 | 1823.48853 | 0.2595762 | 25.95762
245 | 1.40344 | 11237.70117 | 1.03904 | 1822.82263 | 0.23771 | 23.771 | 1389.5 | 0.27143 | 27.143 |  |  |  | 0.0393235 | 0.228698 | 22.8698 | 1822.82263 | 0.2596752 | 25.96752
245.09998 | 1.40374 | 11236.54102 | 1.03949 | 1822.6344 | 0.23782 | 23.782 | 1389.2 | 0.27157 | 27.157 |  |  |  | 0.03931956 | 0.2288018 | 22.88018 | 1822.6344 | 0.2598099 | 25.98099
245.2 | 1.40399 | 11234.31348 | 1.03969 | 1822.27307 | 0.23786 | 23.786 | 1388.8 | 0.27163 | 27.163 |  |  |  | 0.03931198 | 0.2288493 | 22.88493 | 1822.27307 | 0.2598714 | 25.98714
245.29997 | 1.40445 | 11238.52832 | 1.04023 | 1822.95679 | 0.23798 | 23.798 | 1389.1 | 0.27179 | 27.179 |  |  |  | 0.03932631 | 0.2289695 | 22.89695 | 1822.95679 | 0.2600274 | 26.00274
245.39999 | 1.40487 | 11240.05957 | 1.04052 | 1823.20508 | 0.23805 | 23.805 | 1389.2 | 0.27188 | 27.188 |  |  |  | 0.03933152 | 0.2290347 | 22.90347 | 1823.20508 | 0.2601119 | 26.01119
245.5 | 1.40537 | 11250.00879 | 1.0409 | 1824.81897 | 0.23814 | 23.814 | 1390.3 | 0.27199 | 27.199 |  |  |  | 0.03936536 | 0.2291139 | 22.91139 | 1824.81897 | 0.2602146 | 26.02146
245.59998 | 1.40609 | 11263.75 | 1.04136 | 1827.04785 | 0.23824 | 23.824 | 1391.8 | 0.27213 | 27.213 |  |  |  | 0.03941209 | 0.2292084 | 22.92084 | 1827.04785 | 0.2603373 | 26.03373
245.7 | 1.40677 | 11273.57617 | 1.04167 | 1828.64172 | 0.23831 | 23.831 | 1392.9 | 0.27222 | 27.222 |  |  |  | 0.03944551 | 0.2292717 | 22.92717 | 1828.64172 | 0.2604193 | 26.04193
245.79997 | 1.40756 | 11288.79297 | 1.04214 | 1831.10999 | 0.23842 | 23.842 | 1394.5 | 0.27236 | 27.236 |  |  |  | 0.03949726 | 0.2293674 | 22.93674 | 1831.10999 | 0.2605435 | 26.05435
245.89999 | 1.4082 | 11292.45508 | 1.04265 | 1831.70398 | 0.23854 | 23.854 | 1394.8 | 0.27252 | 27.252 |  |  |  | 0.03950972 | 0.2294812 | 22.94812 | 1831.70398 | 0.2606912 | 26.06912
246 | 1.40885 | 11297.87207 | 1.04286 | 1832.58264 | 0.23859 | 23.859 | 1395.4 | 0.27258 | 27.258 |  |  |  | 0.03952814 | 0.229525 | 22.9525 | 1832.58264 | 0.2607481 | 26.07481
246.09998 | 1.40955 | 11302.6709 | 1.04365 | 1833.36108 | 0.23877 | 23.877 | 1395.6 | 0.27282 | 27.282 |  |  |  | 0.03954446 | 0.229702 | 22.9702 | 1833.36108 | 0.2609778 | 26.09778
246.2 | 1.40999 | 11297.95898 | 1.04413 | 1832.5968 | 0.23888 | 23.888 | 1394.8 | 0.27296 | 27.296 |  |  |  | 0.03952843 | 0.2298155 | 22.98155 | 1832.5968 | 0.2611251 | 26.11251
246.29997 | 1.41046 | 11296.27441 | 1.04466 | 1832.32349 | 0.239 | 23.9 | 1394.4 | 0.27312 | 27.312 |  |  |  | 0.0395227 | 0.229938 | 22.9938 | 1832.32349 | 0.2612843 | 26.12843
246.39999 | 1.41081 | 11292.42285 | 1.04519 | 1831.69873 | 0.23912 | 23.912 | 1393.7 | 0.27328 | 27.328 |  |  |  | 0.03950961 | 0.2300623 | 23.00623 | 1831.69873 | 0.2614456 | 26.14456
246.5 | 1.41106 | 11284.32227 | 1.04557 | 1830.38477 | 0.23921 | 23.921 | 1392.5 | 0.27339 | 27.339 |  |  |  | 0.03948206 | 0.2301555 | 23.01555 | 1830.38477 | 0.2615667 | 26.15667
246.59998 | 1.41133 | 11279.81543 | 1.0458 | 1829.65381 | 0.23926 | 23.926 | 1391.9 | 0.27346 | 27.346 |  |  |  | 0.03946673 | 0.2302116 | 23.02116 | 1829.65381 | 0.2616396 | 26.16396
246.7 | 1.41168 | 11279.59473 | 1.04633 | 1829.61792 | 0.23938 | 23.938 | 1391.6 | 0.27362 | 27.362 |  |  |  | 0.03946598 | 0.230333 | 23.0333 | 1829.61792 | 0.2617974 | 26.17974
246.79997 | 1.41203 | 11279.46094 | 1.04649 | 1829.59631 | 0.23942 | 23.942 | 1391.6 | 0.27367 | 27.367 |  |  |  | 0.03946552 | 0.2303697 | 23.03697 | 1829.59631 | 0.2618451 | 26.18451
246.89999 | 1.41256 | 11288.75586 | 1.04711 | 1831.104 | 0.23956 | 23.956 | 1392.4 | 0.27386 | 27.386 |  |  |  | 0.03949713 | 0.2305043 | 23.05043 | 1831.104 | 0.26202 | 26.202
247 | 1.41305 | 11291.45996 | 1.04737 | 1831.5426 | 0.23962 | 23.962 | 1392.7 | 0.27393 | 27.393 |  |  |  | 0.03950633 | 0.2305617 | 23.05617 | 1831.5426 | 0.2620945 | 26.20945
247.09998 | 1.41366 | 11302.19336 | 1.0477 | 1833.28357 | 0.23969 | 23.969 | 1393.9 | 0.27403 | 27.403 |  |  |  | 0.03954283 | 0.2306289 | 23.06289 | 1833.28357 | 0.2621818 | 26.21818
247.2 | 1.41424 | 11308.45313 | 1.04821 | 1834.29895 | 0.23981 | 23.981 | 1394.4 | 0.27419 | 27.419 |  |  |  | 0.03956412 | 0.2307407 | 23.07407 | 1834.29895 | 0.2623271 | 26.23271
247.29997 | 1.41479 | 11313.66992 | 1.04863 | 1835.14514 | 0.23991 | 23.991 | 1394.9 | 0.27431 | 27.431 |  |  |  | 0.03958187 | 0.2308327 | 23.08327 | 1835.14514 | 0.2624468 | 26.24468
247.39999 | 1.41539 | 11320.91602 | 1.04908 | 1836.32056 | 0.24001 | 24.001 | 1395.6 | 0.27445 | 27.445 |  |  |  | 0.03960651 | 0.23093 | 23.093 | 1836.32056 | 0.2625733 | 26.25733
247.5 | 1.41607 | 11331.77344 | 1.04934 | 1838.08167 | 0.24007 | 24.007 | 1396.8 | 0.27453 | 27.453 |  |  |  | 0.03964343 | 0.230981 | 23.0981 | 1838.08167 | 0.2626396 | 26.26396
247.59998 | 1.41666 | 11333.63965 | 1.04998 | 1838.3844 | 0.24021 | 24.021 | 1396.8 | 0.27472 | 27.472 |  |  |  | 0.03964978 | 0.231126 | 23.1126 | 1838.3844 | 0.2628281 | 26.28281
247.7 | 1.41721 | 11337.625 | 1.05049 | 1839.03076 | 0.24033 | 24.033 | 1397.1 | 0.27487 | 27.487 |  |  |  | 0.03966334 | 0.2312395 | 23.12395 | 1839.03076 | 0.2629759 | 26.29759
247.79997 | 1.41767 | 11336.2334 | 1.05093 | 1838.80505 | 0.24043 | 24.043 | 1396.7 | 0.27501 | 27.501 |  |  |  | 0.0396586 | 0.2313413 | 23.13413 | 1838.80505 | 0.2631082 | 26.31082
247.89999 | 1.41806 | 11331.74805 | 1.05131 | 1838.07751 | 0.24052 | 24.052 | 1396 | 0.27512 | 27.512 |  |  |  | 0.03964335 | 0.2314317 | 23.14317 | 1838.07751 | 0.2632258 | 26.32258
248 | 1.41844 | 11330.90625 | 1.05175 | 1837.94104 | 0.24062 | 24.062 | 1395.7 | 0.27525 | 27.525 |  |  |  | 0.03964049 | 0.231533 | 23.1533 | 1837.94104 | 0.2633577 | 26.33577
248.09998 | 1.41882 | 11328.40625 | 1.05232 | 1837.53552 | 0.24075 | 24.075 | 1395.1 | 0.27542 | 27.542 |  |  |  | 0.03963198 | 0.2316654 | 23.16654 | 1837.53552 | 0.2635299 | 26.35299
248.2 | 1.4191 | 11324.05957 | 1.05262 | 1836.83044 | 0.24082 | 24.082 | 1394.5 | 0.27551 | 27.551 |  |  |  | 0.0396172 | 0.2317374 | 23.17374 | 1836.83044 | 0.2636236 | 26.36236
248.29997 | 1.41947 | 11323.88477 | 1.0529 | 1836.80212 | 0.24088 | 24.088 | 1394.3 | 0.2756 | 27.56 |  |  |  | 0.03961661 | 0.2318016 | 23.18016 | 1836.80212 | 0.2637072 | 26.37072
248.39999 | 1.41985 | 11325.87598 | 1.05336 | 1837.125 | 0.24099 | 24.099 | 1394.4 | 0.27574 | 27.574 |  |  |  | 0.03962338 | 0.2319052 | 23.19052 | 1837.125 | 0.2638422 | 26.38422
248.5 | 1.42039 | 11331.06348 | 1.05347 | 1837.96655 | 0.24101 | 24.101 | 1395 | 0.27577 | 27.577 |  |  |  | 0.03964102 | 0.2319264 | 23.19264 | 1837.96655 | 0.2638697 | 26.38697
248.59998 | 1.4211 | 11346.73047 | 1.05408 | 1840.50781 | 0.24115 | 24.115 | 1396.7 | 0.27596 | 27.596 |  |  |  | 0.0396943 | 0.2320537 | 23.20537 | 1840.50781 | 0.2640355 | 26.40355
248.7 | 1.42166 | 11353.8125 | 1.05455 | 1841.65649 | 0.24126 | 24.126 | 1397.3 | 0.2761 | 27.61 |  |  |  | 0.03971839 | 0.2321557 | 23.21557 | 1841.65649 | 0.2641683 | 26.41683
248.79997 | 1.42224 | 11358.55273 | 1.05487 | 1842.42542 | 0.24133 | 24.133 | 1397.8 | 0.27619 | 27.619 |  |  |  | 0.03973451 | 0.2322252 | 23.22252 | 1842.42542 | 0.2642589 | 26.42589
248.89999 | 1.42286 | 11366.32129 | 1.05534 | 1843.68555 | 0.24144 | 24.144 | 1398.5 | 0.27634 | 27.633 |  |  |  | 0.03976093 | 0.2323267 | 23.23267 | 1843.68555 | 0.264391 | 26.4391
249 | 1.42344 | 11372.42285 | 1.05604 | 1844.67529 | 0.2416 | 24.16 | 1399 | 0.27655 | 27.655 |  |  |  | 0.03978168 | 0.2324821 | 23.24821 | 1844.67529 | 0.2645935 | 26.45935
249.09998 | 1.42392 | 11369.94141 | 1.05646 | 1844.27271 | 0.2417 | 24.17 | 1398.5 | 0.27667 | 27.667 |  |  |  | 0.03977324 | 0.2325801 | 23.25801 | 1844.27271 | 0.2647212 | 26.47212
249.2 | 1.4243 | 11368.28418 | 1.05693 | 1844.00391 | 0.2418 | 24.18 | 1398.1 | 0.27681 | 27.681 |  |  |  | 0.03976761 | 0.2326889 | 23.26889 | 1844.00391 | 0.264863 | 26.4863
249.29997 | 1.42461 | 11363.35742 | 1.05731 | 1843.20471 | 0.24189 | 24.189 | 1397.3 | 0.27693 | 27.693 |  |  |  | 0.03975085 | 0.2327797 | 23.27797 | 1843.20471 | 0.2649813 | 26.49813
249.39999 | 1.42501 | 11362.98535 | 1.0575 | 1843.14441 | 0.24194 | 24.194 | 1397.2 | 0.27699 | 27.699 |  |  |  | 0.03974958 | 0.2328234 | 23.28234 | 1843.14441 | 0.2650383 | 26.50383
249.5 | 1.42552 | 11365.78711 | 1.05794 | 1843.59888 | 0.24204 | 24.204 | 1397.4 | 0.27712 | 27.712 |  |  |  | 0.03975911 | 0.2329219 | 23.29219 | 1843.59888 | 0.2651667 | 26.51667
249.59998 | 1.42595 | 11369.75293 | 1.05862 | 1844.24219 | 0.24219 | 24.219 | 1397.6 | 0.27732 | 27.732 |  |  |  | 0.0397726 | 0.2330744 | 23.30744 | 1844.24219 | 0.2653655 | 26.53655
249.7 | 1.42642 | 11371.93066 | 1.05888 | 1844.59546 | 0.24225 | 24.225 | 1397.7 | 0.2774 | 27.74 |  |  |  | 0.03978001 | 0.2331322 | 23.31322 | 1844.59546 | 0.2654408 | 26.54408
249.79997 | 1.42688 | 11375.30762 | 1.05907 | 1845.14319 | 0.24229 | 24.229 | 1398.1 | 0.27746 | 27.746 |  |  |  | 0.03979149 | 0.233173 | 23.3173 | 1845.14319 | 0.2654941 | 26.54941
249.89999 | 1.42747 | 11382.72656 | 1.05943 | 1846.34656 | 0.24238 | 24.238 | 1398.8 | 0.27757 | 27.757 |  |  |  | 0.03981672 | 0.2332496 | 23.32496 | 1846.34656 | 0.2655939 | 26.55939
250 | 1.4282 | 11393.76367 | 1.05969 | 1848.13684 | 0.24244 | 24.244 | 1400.1 | 0.27765 | 27.765 |  |  |  | 0.03985426 | 0.2333005 | 23.33005 | 1848.13684 | 0.2656603 | 26.56603
250.09998 | 1.42903 | 11410.36523 | 1.06045 | 1850.82971 | 0.24261 | 24.261 | 1401.8 | 0.27788 | 27.788 |  |  |  | 0.03991072 | 0.2334614 | 23.34614 | 1850.82971 | 0.2658703 | 26.58703
250.2 | 1.42951 | 11408.09961 | 1.06107 | 1850.46228 | 0.24275 | 24.275 | 1401.3 | 0.27806 | 27.806 |  |  |  | 0.03990302 | 0.233605 | 23.3605 | 1850.46228 | 0.2660576 | 26.60576
250.29997 | 1.43 | 11408.42383 | 1.06164 | 1850.51477 | 0.24288 | 24.288 | 1401.1 | 0.27824 | 27.824 |  |  |  | 0.03990412 | 0.2337352 | 23.37352 | 1850.51477 | 0.2662274 | 26.62274
250.39999 | 1.43024 | 11399.58984 | 1.06196 | 1849.08191 | 0.24296 | 24.296 | 1399.8 | 0.27833 | 27.833 |  |  |  | 0.03987407 | 0.2338152 | 23.38152 | 1849.08191 | 0.2663319 | 26.63319
250.5 | 1.43057 | 11395.3457 | 1.06212 | 1848.39343 | 0.24299 | 24.299 | 1399.2 | 0.27838 | 27.838 |  |  |  | 0.03985964 | 0.2338551 | 23.38551 | 1848.39343 | 0.266384 | 26.6384
250.59998 | 1.4311 | 11400.07031 | 1.06258 | 1849.15979 | 0.2431 | 24.31 | 1399.6 | 0.27852 | 27.852 |  |  |  | 0.03987571 | 0.2339567 | 23.39567 | 1849.15979 | 0.2665166 | 26.65166
250.7 | 1.43159 | 11401.62305 | 1.0629 | 1849.41174 | 0.24317 | 24.317 | 1399.7 | 0.27862 | 27.862 |  |  |  | 0.03988099 | 0.2340287 | 23.40287 | 1849.41174 | 0.2666106 | 26.66106
250.79997 | 1.43212 | 11409.54199 | 1.06348 | 1850.69617 | 0.2433 | 24.33 | 1400.4 | 0.27879 | 27.879 |  |  |  | 0.03990792 | 0.2341552 | 23.41552 | 1850.69617 | 0.2667758 | 26.67758
250.89999 | 1.43262 | 11411.40039 | 1.06379 | 1850.99768 | 0.24337 | 24.337 | 1400.5 | 0.27889 | 27.889 |  |  |  | 0.03991424 | 0.2342247 | 23.42247 | 1850.99768 | 0.2668665 | 26.68665
251 | 1.43306 | 11414.56836 | 1.06425 | 1851.51147 | 0.24348 | 24.348 | 1400.7 | 0.27903 | 27.903 |  |  |  | 0.03992502 | 0.2343275 | 23.43275 | 1851.51147 | 0.2670007 | 26.70007
251.09998 | 1.43349 | 11412.95996 | 1.06479 | 1851.25061 | 0.2436 | 24.36 | 1400.3 | 0.27919 | 27.919 |  |  |  | 0.03991955 | 0.2344522 | 23.44522 | 1851.25061 | 0.2671637 | 26.71637
251.2 | 1.43397 | 11416.75977 | 1.06509 | 1851.86694 | 0.24367 | 24.367 | 1400.6 | 0.27928 | 27.928 |  |  |  | 0.03993247 | 0.2345179 | 23.45179 | 1851.86694 | 0.2672495 | 26.72495
251.29997 | 1.43444 | 11420.3125 | 1.06552 | 1852.44324 | 0.24377 | 24.377 | 1400.9 | 0.27941 | 27.941 |  |  |  | 0.03994455 | 0.2346135 | 23.46135 | 1852.44324 | 0.2673744 | 26.73744
251.39999 | 1.43506 | 11430.09082 | 1.06599 | 1854.0293 | 0.24388 | 24.388 | 1401.9 | 0.27955 | 27.955 |  |  |  | 0.03997781 | 0.2347134 | 23.47134 | 1854.0293 | 0.2675049 | 26.75049
251.5 | 1.43553 | 11431.91797 | 1.06646 | 1854.32568 | 0.24399 | 24.399 | 1401.9 | 0.27969 | 27.969 |  |  |  | 0.03998402 | 0.2348195 | 23.48195 | 1854.32568 | 0.2676436 | 26.76436
251.59998 | 1.43608 | 11436.27344 | 1.06673 | 1855.03223 | 0.24405 | 24.405 | 1402.3 | 0.27978 | 27.978 |  |  |  | 0.03999883 | 0.2348779 | 23.48779 | 1855.03223 | 0.2677199 | 26.77199
251.7 | 1.43666 | 11445.57031 | 1.0673 | 1856.54016 | 0.24418 | 24.418 | 1403.2 | 0.27995 | 27.995 |  |  |  | 0.04003045 | 0.2350011 | 23.50011 | 1856.54016 | 0.2678808 | 26.78808
251.79997 | 1.43712 | 11444.14062 | 1.06782 | 1856.30835 | 0.2443 | 24.43 | 1402.8 | 0.28011 | 28.011 |  |  |  | 0.04002559 | 0.2351211 | 23.51211 | 1856.30835 | 0.2680378 | 26.80378
251.89999 | 1.43756 | 11442.50684 | 1.06804 | 1856.04333 | 0.24435 | 24.435 | 1402.5 | 0.28017 | 28.017 |  |  |  | 0.04002003 | 0.2351727 | 23.51727 | 1856.04333 | 0.2681053 | 26.81053
252 | 1.43822 | 11451.41992 | 1.06848 | 1857.48901 | 0.24445 | 24.445 | 1403.4 | 0.28031 | 28.031 |  |  |  | 0.04005035 | 0.2352665 | 23.52665 | 1857.48901 | 0.2682278 | 26.82278
252.09998 | 1.43866 | 11452.39258 | 1.06921 | 1857.64685 | 0.24461 | 24.461 | 1403.2 | 0.28053 | 28.053 |  |  |  | 0.04005365 | 0.2354327 | 23.54327 | 1857.64685 | 0.2684452 | 26.84452
252.2 | 1.43908 | 11451.57617 | 1.06951 | 1857.5144 | 0.24468 | 24.468 | 1403 | 0.28062 | 28.062 |  |  |  | 0.04005088 | 0.235502 | 23.5502 | 1857.5144 | 0.2685358 | 26.85358
252.29997 | 1.43951 | 11452.91895 | 1.06997 | 1857.73218 | 0.24479 | 24.479 | 1403 | 0.28076 | 28.076 |  |  |  | 0.04005544 | 0.2356061 | 23.56061 | 1857.73218 | 0.2686721 | 26.86721
252.39999 | 1.43994 | 11453.42773 | 1.07031 | 1857.8147 | 0.24487 | 24.487 | 1402.9 | 0.28086 | 28.086 |  |  |  | 0.04005717 | 0.2356835 | 23.56835 | 1857.8147 | 0.2687733 | 26.87733
252.5 | 1.44043 | 11457.52246 | 1.07065 | 1858.47888 | 0.24494 | 24.494 | 1403.3 | 0.28096 | 28.096 |  |  |  | 0.0400711 | 0.2357581 | 23.57581 | 1858.47888 | 0.2688709 | 26.88709
252.59998 | 1.44097 | 11463.35156 | 1.07102 | 1859.42444 | 0.24503 | 24.503 | 1403.8 | 0.28108 | 28.108 |  |  |  | 0.04009092 | 0.2358382 | 23.58382 | 1859.42444 | 0.2689758 | 26.89758
252.7 | 1.44154 | 11468.82422 | 1.07152 | 1860.31213 | 0.24514 | 24.514 | 1404.3 | 0.28123 | 28.123 |  |  |  | 0.04010954 | 0.2359484 | 23.59484 | 1860.31213 | 0.2691199 | 26.91199
252.79997 | 1.44201 | 11470.03906 | 1.07202 | 1860.50916 | 0.24526 | 24.526 | 1404.2 | 0.28138 | 28.138 |  |  |  | 0.04011367 | 0.2360618 | 23.60618 | 1860.50916 | 0.2692684 | 26.92684
252.89999 | 1.44234 | 11466.17578 | 1.07255 | 1859.88257 | 0.24538 | 24.538 | 1403.5 | 0.28154 | 28.154 |  |  |  | 0.04010053 | 0.236186 | 23.6186 | 1859.88257 | 0.269431 | 26.9431
253 | 1.44271 | 11468.07422 | 1.07297 | 1860.19043 | 0.24547 | 24.547 | 1403.6 | 0.28167 | 28.167 |  |  |  | 0.04010699 | 0.2362806 | 23.62806 | 1860.19043 | 0.2695549 | 26.95549
253.09998 | 1.44303 | 11462.8623 | 1.07318 | 1859.34509 | 0.24552 | 24.552 | 1402.8 | 0.28173 | 28.173 |  |  |  | 0.04008926 | 0.2363327 | 23.63327 | 1859.34509 | 0.2696231 | 26.96231
253.2 | 1.44351 | 11467.46777 | 1.07366 | 1860.09204 | 0.24563 | 24.563 | 1403.2 | 0.28188 | 28.188 |  |  |  | 0.04010492 | 0.236439 | 23.6439 | 1860.09204 | 0.2697622 | 26.97622
253.29997 | 1.44398 | 11472.75684 | 1.07412 | 1860.95007 | 0.24574 | 24.574 | 1403.6 | 0.28202 | 28.202 |  |  |  | 0.04012291 | 0.2365401 | 23.65401 | 1860.95007 | 0.2698946 | 26.98946
253.39999 | 1.44455 | 11479.90918 | 1.07436 | 1862.11011 | 0.24579 | 24.579 | 1404.4 | 0.28209 | 28.209 |  |  |  | 0.04014724 | 0.2365894 | 23.65894 | 1862.11011 | 0.2699593 | 26.99593
253.5 | 1.4451 | 11485.58594 | 1.07484 | 1863.03101 | 0.2459 | 24.59 | 1404.9 | 0.28223 | 28.223 |  |  |  | 0.04016654 | 0.2366948 | 23.66948 | 1863.03101 | 0.2700973 | 27.00973
253.59998 | 1.44575 | 11496.59375 | 1.07529 | 1864.81653 | 0.24601 | 24.601 | 1406.1 | 0.28237 | 28.237 |  |  |  | 0.04020398 | 0.2367892 | 23.67892 | 1864.81653 | 0.270221 | 27.0221
253.7 | 1.44645 | 11503.99414 | 1.07556 | 1866.01685 | 0.24607 | 24.607 | 1406.9 | 0.28245 | 28.245 |  |  |  | 0.04022915 | 0.2368452 | 23.68452 | 1866.01685 | 0.2702944 | 27.02944
253.79997 | 1.44724 | 11517.91504 | 1.07604 | 1868.2749 | 0.24618 | 24.618 | 1408.3 | 0.2826 | 28.26 |  |  |  | 0.04027649 | 0.2369442 | 23.69442 | 1868.2749 | 0.2704241 | 27.04241
253.89999 | 1.44778 | 11519.5957 | 1.07648 | 1868.54761 | 0.24628 | 24.628 | 1408.4 | 0.28273 | 28.273 |  |  |  | 0.04028221 | 0.2370435 | 23.70435 | 1868.54761 | 0.2705543 | 27.05543
254 | 1.44827 | 11518.42773 | 1.07706 | 1868.35815 | 0.24641 | 24.641 | 1408 | 0.28291 | 28.291 |  |  |  | 0.04027823 | 0.2371771 | 23.71771 | 1868.35815 | 0.2707294 | 27.07294
254.09998 | 1.44875 | 11518.83398 | 1.07744 | 1868.42395 | 0.2465 | 24.65 | 1407.9 | 0.28302 | 28.302 |  |  |  | 0.04027962 | 0.2372637 | 23.72637 | 1868.42395 | 0.2708429 | 27.08429
254.2 | 1.44922 | 11518.12695 | 1.07794 | 1868.30933 | 0.24661 | 24.661 | 1407.6 | 0.28317 | 28.317 |  |  |  | 0.04027721 | 0.2373787 | 23.73787 | 1868.30933 | 0.2709936 | 27.09936
254.29997 | 1.44965 | 11515.46484 | 1.0784 | 1867.87756 | 0.24672 | 24.672 | 1407 | 0.28331 | 28.331 |  |  |  | 0.04026816 | 0.237486 | 23.7486 | 1867.87756 | 0.2711343 | 27.11343
254.39999 | 1.45012 | 11518.28906 | 1.07882 | 1868.33557 | 0.24681 | 24.681 | 1407.2 | 0.28344 | 28.344 |  |  |  | 0.04027776 | 0.2375798 | 23.75798 | 1868.33557 | 0.2712575 | 27.12575
254.5 | 1.45056 | 11518.08984 | 1.07938 | 1868.30334 | 0.24694 | 24.694 | 1406.9 | 0.28361 | 28.361 |  |  |  | 0.04027709 | 0.2377081 | 23.77081 | 1868.30334 | 0.2714257 | 27.14257
254.59998 | 1.45096 | 11516.2334 | 1.07971 | 1868.0022 | 0.24702 | 24.702 | 1406.6 | 0.28371 | 28.371 |  |  |  | 0.04027077 | 0.237785 | 23.7785 | 1868.0022 | 0.2715267 | 27.15267
254.7 | 1.45135 | 11517.5752 | 1.08015 | 1868.21985 | 0.24712 | 24.712 | 1406.6 | 0.28385 | 28.385 |  |  |  | 0.04027534 | 0.2378846 | 23.78846 | 1868.21985 | 0.2716574 | 27.16574
254.79997 | 1.4517 | 11513.36133 | 1.08053 | 1867.53625 | 0.2472 | 24.72 | 1405.9 | 0.28396 | 28.396 |  |  |  | 0.040261 | 0.2379749 | 23.79749 | 1867.53625 | 0.2717757 | 27.17757
254.89999 | 1.45209 | 11515.32324 | 1.08084 | 1867.85449 | 0.24728 | 24.728 | 1406 | 0.28406 | 28.406 |  |  |  | 0.04026768 | 0.2380442 | 23.80442 | 1867.85449 | 0.2718668 | 27.18668
255 | 1.45247 | 11514.22363 | 1.08123 | 1867.67615 | 0.24736 | 24.736 | 1405.7 | 0.28417 | 28.417 |  |  |  | 0.04026394 | 0.2381343 | 23.81343 | 1867.67615 | 0.271985 | 27.1985
255.09998 | 1.45292 | 11520.04004 | 1.08165 | 1868.61963 | 0.24746 | 24.746 | 1406.2 | 0.2843 | 28.43 |  |  |  | 0.04028372 | 0.2382259 | 23.82259 | 1868.61963 | 0.2721052 | 27.21052
255.2 | 1.45346 | 11527.41602 | 1.08212 | 1869.81604 | 0.24757 | 24.757 | 1406.9 | 0.28444 | 28.444 |  |  |  | 0.0403088 | 0.2383277 | 23.83277 | 1869.81604 | 0.2722388 | 27.22388
255.29997 | 1.45403 | 11535.63281 | 1.08265 | 1871.14893 | 0.24769 | 24.769 | 1407.7 | 0.28461 | 28.461 |  |  |  | 0.04033675 | 0.2384425 | 23.84425 | 1871.14893 | 0.2723896 | 27.23896
255.39999 | 1.45448 | 11537.10254 | 1.08288 | 1871.38733 | 0.24774 | 24.774 | 1407.8 | 0.28468 | 28.468 |  |  |  | 0.04034175 | 0.238494 | 23.8494 | 1871.38733 | 0.2724572 | 27.24572
255.5 | 1.45511 | 11546.02051 | 1.08325 | 1872.83386 | 0.24783 | 24.783 | 1408.7 | 0.28479 | 28.479 |  |  |  | 0.04037208 | 0.2385717 | 23.85717 | 1872.83386 | 0.2725592 | 27.25592
255.59998 | 1.45591 | 11560.10156 | 1.0835 | 1875.1178 | 0.24788 | 24.788 | 1410.3 | 0.28486 | 28.486 |  |  |  | 0.04041997 | 0.2386179 | 23.86179 | 1875.1178 | 0.27262 | 27.262
255.7 | 1.45672 | 11572.0498 | 1.084 | 1877.05591 | 0.248 | 24.8 | 1411.5 | 0.28502 | 28.502 |  |  |  | 0.0404606 | 0.238723 | 23.8723 | 1877.05591 | 0.272758 | 27.2758
255.79997 | 1.45738 | 11576.8877 | 1.08472 | 1877.8407 | 0.24816 | 24.816 | 1411.8 | 0.28524 | 28.524 |  |  |  | 0.04047705 | 0.2388839 | 23.88839 | 1877.8407 | 0.2729694 | 27.29694
255.89999 | 1.45785 | 11573.97266 | 1.08528 | 1877.3678 | 0.24829 | 24.829 | 1411.2 | 0.28541 | 28.541 |  |  |  | 0.04046714 | 0.2390143 | 23.90143 | 1877.3678 | 0.2731407 | 27.31407
256 | 1.45828 | 11569.91113 | 1.08559 | 1876.70898 | 0.24836 | 24.836 | 1410.6 | 0.2855 | 28.55 |  |  |  | 0.04045333 | 0.2390884 | 23.90884 | 1876.70898 | 0.2732381 | 27.32381
256.10001 | 1.45859 | 11564.74512 | 1.0861 | 1875.87109 | 0.24848 | 24.848 | 1409.8 | 0.28566 | 28.566 |  |  |  | 0.04043576 | 0.2392091 | 23.92091 | 1875.87109 | 0.2733967 | 27.33967
256.19998 | 1.45888 | 11557.85645 | 1.08669 | 1874.75366 | 0.24861 | 24.861 | 1408.7 | 0.28584 | 28.584 |  |  |  | 0.04041233 | 0.2393494 | 23.93494 | 1874.75366 | 0.2735812 | 27.35812
256.29999 | 1.45918 | 11553.66895 | 1.08688 | 1874.07446 | 0.24866 | 24.866 | 1408.1 | 0.28589 | 28.589 |  |  |  | 0.04039809 | 0.2393961 | 23.93961 | 1874.07446 | 0.2736426 | 27.36426
256.39999 | 1.45955 | 11553.85352 | 1.08729 | 1874.10437 | 0.24875 | 24.875 | 1407.9 | 0.28602 | 28.602 |  |  |  | 0.04039872 | 0.2394898 | 23.94898 | 1874.10437 | 0.2737657 | 27.37657
256.5 | 1.45996 | 11554.6543 | 1.08762 | 1874.23425 | 0.24883 | 24.883 | 1407.9 | 0.28612 | 28.612 |  |  |  | 0.04040144 | 0.2395647 | 23.95647 | 1874.23425 | 0.2738642 | 27.38642
256.60001 | 1.46036 | 11556.78418 | 1.08795 | 1874.57971 | 0.2489 | 24.89 | 1408 | 0.28622 | 28.622 |  |  |  | 0.04040868 | 0.2396385 | 23.96385 | 1874.57971 | 0.2739613 | 27.39613
256.69998 | 1.46083 | 11563.56152 | 1.08848 | 1875.67908 | 0.24902 | 24.902 | 1408.6 | 0.28638 | 28.638 |  |  |  | 0.04043173 | 0.2397545 | 23.97545 | 1875.67908 | 0.2741138 | 27.41138
256.79999 | 1.46137 | 11571.14844 | 1.08881 | 1876.90967 | 0.2491 | 24.91 | 1409.4 | 0.28648 | 28.648 |  |  |  | 0.04045753 | 0.2398241 | 23.98241 | 1876.90967 | 0.2742054 | 27.42054
256.89999 | 1.46191 | 11576.49707 | 1.08929 | 1877.77734 | 0.24921 | 24.921 | 1409.8 | 0.28663 | 28.663 |  |  |  | 0.04047573 | 0.2399297 | 23.99297 | 1877.77734 | 0.2743443 | 27.43443
257 | 1.46248 | 11582.90137 | 1.08969 | 1878.81616 | 0.2493 | 24.93 | 1410.4 | 0.28675 | 28.675 |  |  |  | 0.04049751 | 0.2400162 | 24.00162 | 1878.81616 | 0.2744582 | 27.44582
257.10001 | 1.46317 | 11592.77051 | 1.09003 | 1880.41699 | 0.24938 | 24.938 | 1411.5 | 0.28685 | 28.685 |  |  |  | 0.04053107 | 0.2400863 | 24.00863 | 1880.41699 | 0.2745504 | 27.45504
257.19998 | 1.46376 | 11600.0293 | 1.0905 | 1881.59436 | 0.24949 | 24.949 | 1412.2 | 0.287 | 28.7 |  |  |  | 0.04055576 | 0.2401882 | 24.01882 | 1881.59436 | 0.2746845 | 27.46845
257.29999 | 1.46427 | 11602.23145 | 1.09076 | 1881.95154 | 0.24954 | 24.954 | 1412.3 | 0.28708 | 28.708 |  |  |  | 0.04056325 | 0.240246 | 24.0246 | 1881.95154 | 0.2747605 | 27.47605
257.39999 | 1.46487 | 11606.11816 | 1.09137 | 1882.58203 | 0.24968 | 24.968 | 1412.5 | 0.28726 | 28.726 |  |  |  | 0.04057646 | 0.2403825 | 24.03825 | 1882.58203 | 0.2749402 | 27.49402
257.5 | 1.46538 | 11607.82129 | 1.09171 | 1882.85828 | 0.24976 | 24.976 | 1412.6 | 0.28736 | 28.736 |  |  |  | 0.04058226 | 0.2404589 | 24.04589 | 1882.85828 | 0.2750409 | 27.50409
257.60001 | 1.46599 | 11613.37988 | 1.0924 | 1883.75989 | 0.24992 | 24.992 | 1413 | 0.28758 | 28.758 |  |  |  | 0.04060116 | 0.2406125 | 24.06125 | 1883.75989 | 0.275243 | 27.5243
257.69998 | 1.46647 | 11614.75391 | 1.09275 | 1883.98279 | 0.25 | 25 | 1413 | 0.28768 | 28.768 |  |  |  | 0.04060583 | 0.2406915 | 24.06915 | 1883.98279 | 0.2753471 | 27.53471
257.79999 | 1.46689 | 11612.64941 | 1.09326 | 1883.64148 | 0.25012 | 25.012 | 1412.5 | 0.28784 | 28.784 |  |  |  | 0.04059868 | 0.2408098 | 24.08098 | 1883.64148 | 0.2755029 | 27.55029
257.89999 | 1.46732 | 11611.29297 | 1.09358 | 1883.42139 | 0.25019 | 25.019 | 1412.2 | 0.28794 | 28.794 |  |  |  | 0.04059406 | 0.240884 | 24.0884 | 1883.42139 | 0.2756007 | 27.56007
258 | 1.46787 | 11616.84277 | 1.09415 | 1884.32166 | 0.25032 | 25.032 | 1412.6 | 0.28811 | 28.811 |  |  |  | 0.04061294 | 0.2410101 | 24.10101 | 1884.32166 | 0.2757668 | 27.57668
258.10001 | 1.46828 | 11614.00195 | 1.09459 | 1883.86084 | 0.25042 | 25.042 | 1412.1 | 0.28824 | 28.824 |  |  |  | 0.04060328 | 0.241113 | 24.1113 | 1883.86084 | 0.2759023 | 27.59023
258.19998 | 1.46872 | 11616.4873 | 1.09493 | 1884.26392 | 0.2505 | 25.05 | 1412.3 | 0.28835 | 28.835 |  |  |  | 0.04061173 | 0.2411888 | 24.11888 | 1884.26392 | 0.2760023 | 27.60023
258.29999 | 1.46914 | 11616.50293 | 1.09512 | 1884.26648 | 0.25054 | 25.054 | 1412.2 | 0.28841 | 28.841 |  |  |  | 0.04061178 | 0.2412323 | 24.12323 | 1884.26648 | 0.2760596 | 27.60596
258.39999 | 1.46971 | 11623.47852 | 1.09551 | 1885.39795 | 0.25063 | 25.063 | 1412.9 | 0.28852 | 28.852 |  |  |  | 0.04063551 | 0.241316 | 24.1316 | 1885.39795 | 0.27617 | 27.617
258.5 | 1.47027 | 11628.63379 | 1.09604 | 1886.23413 | 0.25075 | 25.075 | 1413.3 | 0.28869 | 28.869 |  |  |  | 0.04065304 | 0.2414333 | 24.14333 | 1886.23413 | 0.2763245 | 27.63245
258.60001 | 1.47087 | 11635.36035 | 1.09649 | 1887.32532 | 0.25086 | 25.086 | 1413.9 | 0.28882 | 28.882 |  |  |  | 0.04067592 | 0.241531 | 24.1531 | 1887.32532 | 0.2764533 | 27.64533
258.69998 | 1.47133 | 11635.78906 | 1.09694 | 1887.39478 | 0.25096 | 25.096 | 1413.7 | 0.28896 | 28.896 |  |  |  | 0.04067737 | 0.2416336 | 24.16336 | 1887.39478 | 0.2765886 | 27.65886
258.79999 | 1.47175 | 11636.38477 | 1.09745 | 1887.49146 | 0.25108 | 25.108 | 1413.6 | 0.28912 | 28.912 |  |  |  | 0.0406794 | 0.2417498 | 24.17498 | 1887.49146 | 0.2767419 | 27.67419
258.89999 | 1.47213 | 11636.05273 | 1.09802 | 1887.43762 | 0.25121 | 25.121 | 1413.3 | 0.28929 | 28.929 |  |  |  | 0.04067827 | 0.2418805 | 24.18805 | 1887.43762 | 0.2769142 | 27.69142
259 | 1.47247 | 11632.92188 | 1.09833 | 1886.92969 | 0.25128 | 25.128 | 1412.8 | 0.28939 | 28.939 |  |  |  | 0.04066762 | 0.2419538 | 24.19538 | 1886.92969 | 0.277011 | 27.7011
259.10001 | 1.47285 | 11632.35352 | 1.09865 | 1886.83752 | 0.25135 | 25.135 | 1412.6 | 0.28948 | 28.948 |  |  |  | 0.04066569 | 0.2420275 | 24.20275 | 1886.83752 | 0.2771081 | 27.71081
259.19998 | 1.47321 | 11632.55273 | 1.09916 | 1886.86987 | 0.25147 | 25.147 | 1412.4 | 0.28964 | 28.964 |  |  |  | 0.04066637 | 0.242144 | 24.2144 | 1886.86987 | 0.2772618 | 27.72618
259.29999 | 1.47375 | 11641.43555 | 1.09945 | 1888.31067 | 0.25153 | 25.153 | 1413.3 | 0.28973 | 28.973 |  |  |  | 0.04069658 | 0.2422034 | 24.22034 | 1888.31067 | 0.2773403 | 27.73403
259.39999 | 1.47438 | 11650.70605 | 1.09982 | 1889.81445 | 0.25162 | 25.162 | 1414.3 | 0.28984 | 28.984 |  |  |  | 0.04072811 | 0.2422808 | 24.22808 | 1889.81445 | 0.2774425 | 27.74425
259.5 | 1.47503 | 11660.03711 | 1.10027 | 1891.328 | 0.25172 | 25.172 | 1415.2 | 0.28998 | 28.998 |  |  |  | 0.04075984 | 0.2423765 | 24.23765 | 1891.328 | 0.2775687 | 27.75687
259.60001 | 1.4754 | 11658.29688 | 1.10086 | 1891.04578 | 0.25186 | 25.186 | 1414.8 | 0.29016 | 29.016 |  |  |  | 0.04075392 | 0.2425128 | 24.25128 | 1891.04578 | 0.2777487 | 27.77487
259.69998 | 1.47582 | 11657.47656 | 1.10103 | 1890.91272 | 0.25189 | 25.189 | 1414.6 | 0.29021 | 29.021 |  |  |  | 0.04075113 | 0.2425524 | 24.25524 | 1890.91272 | 0.2778009 | 27.78009
259.79999 | 1.4763 | 11661.38184 | 1.10153 | 1891.54614 | 0.25201 | 25.201 | 1414.9 | 0.29036 | 29.036 |  |  |  | 0.04076441 | 0.2426637 | 24.26637 | 1891.54614 | 0.2779479 | 27.79479
259.89999 | 1.477 | 11672.41895 | 1.10187 | 1893.33643 | 0.25209 | 25.209 | 1416.1 | 0.29047 | 29.047 |  |  |  | 0.04080195 | 0.2427329 | 24.27329 | 1893.33643 | 0.2780393 | 27.80393
260 | 1.47759 | 11677.90137 | 1.10232 | 1894.22571 | 0.25219 | 25.219 | 1416.5 | 0.29061 | 29.061 |  |  |  | 0.0408206 | 0.2428316 | 24.28316 | 1894.22571 | 0.2781696 | 27.81696
260.10001 | 1.47817 | 11681.6875 | 1.10275 | 1894.83984 | 0.25229 | 25.229 | 1416.8 | 0.29074 | 29.074 |  |  |  | 0.04083347 | 0.242927 | 24.2927 | 1894.83984 | 0.2782956 | 27.82956
260.19998 | 1.47863 | 11684.56738 | 1.10351 | 1895.30701 | 0.25246 | 25.246 | 1416.8 | 0.29097 | 29.097 |  |  |  | 0.04084327 | 0.2430986 | 24.30986 | 1895.30701 | 0.2785223 | 27.85223
260.29999 | 1.47896 | 11676.6084 | 1.10358 | 1894.01599 | 0.25248 | 25.248 | 1415.8 | 0.29099 | 29.099 |  |  |  | 0.0408162 | 0.2431208 | 24.31208 | 1894.01599 | 0.2785517 | 27.85517
260.39999 | 1.47949 | 11681.91406 | 1.10422 | 1894.87659 | 0.25262 | 25.262 | 1416.2 | 0.29119 | 29.119 |  |  |  | 0.04083424 | 0.2432631 | 24.32631 | 1894.87659 | 0.2787397 | 27.87397
260.5 | 1.47996 | 11684.00488 | 1.1048 | 1895.2157 | 0.25276 | 25.276 | 1416.2 | 0.29136 | 29.136 |  |  |  | 0.04084135 | 0.2433942 | 24.33942 | 1895.2157 | 0.2789129 | 27.89129
260.60001 | 1.48027 | 11678.87109 | 1.10515 | 1894.38293 | 0.25284 | 25.284 | 1415.4 | 0.29147 | 29.147 |  |  |  | 0.04082389 | 0.2434782 | 24.34782 | 1894.38293 | 0.279024 | 27.9024
260.69998 | 1.48065 | 11679.47852 | 1.10542 | 1894.48157 | 0.2529 | 25.29 | 1415.4 | 0.29155 | 29.155 |  |  |  | 0.04082596 | 0.2435395 | 24.35395 | 1894.48157 | 0.279105 | 27.9105
260.79999 | 1.48107 | 11681.14551 | 1.1059 | 1894.75195 | 0.25301 | 25.301 | 1415.4 | 0.2917 | 29.17 |  |  |  | 0.04083163 | 0.243648 | 24.3648 | 1894.75195 | 0.2792484 | 27.92484
260.89999 | 1.48142 | 11680.33008 | 1.10625 | 1894.61963 | 0.25309 | 25.309 | 1415.1 | 0.29181 | 29.181 |  |  |  | 0.04082886 | 0.2437287 | 24.37287 | 1894.61963 | 0.2793551 | 27.93551
261 | 1.48189 | 11683.63086 | 1.10683 | 1895.15503 | 0.25322 | 25.322 | 1415.3 | 0.29199 | 29.199 |  |  |  | 0.04084008 | 0.2438588 | 24.38588 | 1895.15503 | 0.2795272 | 27.95272
261.10001 | 1.48231 | 11685.53906 | 1.10705 | 1895.4646 | 0.25327 | 25.327 | 1415.4 | 0.29205 | 29.205 |  |  |  | 0.04084657 | 0.2439077 | 24.39077 | 1895.4646 | 0.2795918 | 27.95918
261.19998 | 1.48282 | 11692.97656 | 1.10737 | 1896.67102 | 0.25334 | 25.334 | 1416.2 | 0.29215 | 29.215 |  |  |  | 0.04087187 | 0.2439751 | 24.39751 | 1896.67102 | 0.279681 | 27.9681
261.29999 | 1.48355 | 11705.6123 | 1.10763 | 1898.72058 | 0.2534 | 25.34 | 1417.6 | 0.29223 | 29.223 |  |  |  | 0.04091484 | 0.2440248 | 24.40248 | 1898.72058 | 0.2797466 | 27.97466
261.39999 | 1.48423 | 11716.35059 | 1.10811 | 1900.4624 | 0.25351 | 25.351 | 1418.7 | 0.29238 | 29.238 |  |  |  | 0.04095136 | 0.2441262 | 24.41262 | 1900.4624 | 0.2798809 | 27.98809
261.5 | 1.48504 | 11730.39063 | 1.10872 | 1902.73975 | 0.25365 | 25.365 | 1420.1 | 0.29257 | 29.257 |  |  |  | 0.04099911 | 0.2442548 | 24.42548 | 1902.73975 | 0.280051 | 28.0051
261.60001 | 1.4857 | 11735.31152 | 1.1093 | 1903.53796 | 0.25379 | 25.379 | 1420.4 | 0.29274 | 29.274 |  |  |  | 0.04101584 | 0.2443837 | 24.43837 | 1903.53796 | 0.2802215 | 28.02215
261.69998 | 1.48623 | 11735.27051 | 1.10971 | 1903.53125 | 0.25388 | 25.388 | 1420.3 | 0.29287 | 29.287 |  |  |  | 0.0410157 | 0.2444775 | 24.44775 | 1903.53125 | 0.2803457 | 28.03457
261.79999 | 1.4867 | 11732.08398 | 1.11007 | 1903.0144 | 0.25396 | 25.396 | 1419.7 | 0.29298 | 29.298 |  |  |  | 0.04100487 | 0.2445623 | 24.45623 | 1903.0144 | 0.280458 | 28.0458
261.89999 | 1.48714 | 11730.30762 | 1.11072 | 1902.72632 | 0.25411 | 25.411 | 1419.2 | 0.29318 | 29.318 |  |  |  | 0.04099883 | 0.2447124 | 24.47124 | 1902.72632 | 0.2806567 | 28.06567
262 | 1.48751 | 11727.04297 | 1.1112 | 1902.19678 | 0.25422 | 25.422 | 1418.6 | 0.29333 | 29.333 |  |  |  | 0.04098772 | 0.2448248 | 24.48248 | 1902.19678 | 0.2808055 | 28.08055
262.10001 | 1.4878 | 11720.375 | 1.11144 | 1901.11511 | 0.25428 | 25.428 | 1417.7 | 0.2934 | 29.34 |  |  |  | 0.04096505 | 0.2448849 | 24.48849 | 1901.11511 | 0.280885 | 28.0885
262.19998 | 1.48818 | 11721.0791 | 1.11185 | 1901.22937 | 0.25437 | 25.437 | 1417.6 | 0.29353 | 29.353 |  |  |  | 0.04096744 | 0.2449781 | 24.49781 | 1901.22937 | 0.2810085 | 28.10085
262.29999 | 1.48855 | 11718.8125 | 1.11218 | 1900.86169 | 0.25445 | 25.445 | 1417.2 | 0.29363 | 29.363 |  |  |  | 0.04095973 | 0.2450554 | 24.50554 | 1900.86169 | 0.2811108 | 28.11108
262.39999 | 1.48905 | 11724.76074 | 1.1125 | 1901.82654 | 0.25452 | 25.452 | 1417.8 | 0.29372 | 29.372 |  |  |  | 0.04097996 | 0.2451239 | 24.51239 | 1901.82654 | 0.2812017 | 28.12017
262.5 | 1.48965 | 11734.78711 | 1.1131 | 1903.45288 | 0.25466 | 25.466 | 1418.7 | 0.29391 | 29.391 |  |  |  | 0.04101406 | 0.2452534 | 24.52534 | 1903.45288 | 0.2813732 | 28.13732
262.60001 | 1.49012 | 11738.29883 | 1.11358 | 1904.02246 | 0.25477 | 25.477 | 1418.9 | 0.29406 | 29.406 |  |  |  | 0.041026 | 0.2453605 | 24.53605 | 1904.02246 | 0.2815151 | 28.15151
262.69998 | 1.49056 | 11735.86816 | 1.11386 | 1903.6283 | 0.25483 | 25.483 | 1418.5 | 0.29414 | 29.414 |  |  |  | 0.04101774 | 0.2454264 | 24.54264 | 1903.6283 | 0.2816025 | 28.16025
262.79999 | 1.491 | 11741.71289 | 1.11442 | 1904.57629 | 0.25496 | 25.496 | 1419 | 0.29431 | 29.431 |  |  |  | 0.04103761 | 0.24555 | 24.555 | 1904.57629 | 0.2817662 | 28.17662
262.89999 | 1.49144 | 11742.36133 | 1.11465 | 1904.68152 | 0.25501 | 25.501 | 1419 | 0.29438 | 29.438 |  |  |  | 0.04103982 | 0.2456021 | 24.56021 | 1904.68152 | 0.2818353 | 28.18353
263 | 1.49196 | 11745.94336 | 1.11527 | 1905.26245 | 0.25515 | 25.515 | 1419.1 | 0.29458 | 29.458 |  |  |  | 0.041052 | 0.2457411 | 24.57411 | 1905.26245 | 0.2820196 | 28.20196
263.10001 | 1.4923 | 11744.01074 | 1.11549 | 1904.94897 | 0.2552 | 25.52 | 1418.8 | 0.29464 | 29.464 |  |  |  | 0.04104543 | 0.245793 | 24.5793 | 1904.94897 | 0.2820884 | 28.20884
263.19998 | 1.49284 | 11752.94629 | 1.11582 | 1906.39844 | 0.25528 | 25.528 | 1419.7 | 0.29474 | 29.474 |  |  |  | 0.04107582 | 0.2458615 | 24.58615 | 1906.39844 | 0.2821792 | 28.21792
263.29999 | 1.49361 | 11766.51855 | 1.11624 | 1908.59998 | 0.25537 | 25.537 | 1421.2 | 0.29487 | 29.487 |  |  |  | 0.04112198 | 0.245947 | 24.5947 | 1908.59998 | 0.2822926 | 28.22926
263.39999 | 1.49423 | 11771.65137 | 1.11684 | 1909.4325 | 0.25551 | 25.551 | 1421.6 | 0.29506 | 29.506 |  |  |  | 0.04113943 | 0.2460803 | 24.60803 | 1909.4325 | 0.2824694 | 28.24694
263.5 | 1.49477 | 11774.3916 | 1.11708 | 1909.87695 | 0.25557 | 25.557 | 1421.8 | 0.29513 | 29.513 |  |  |  | 0.04114875 | 0.2461331 | 24.61331 | 1909.87695 | 0.2825394 | 28.25394
263.60001 | 1.49531 | 11779.60059 | 1.1179 | 1910.72192 | 0.25575 | 25.575 | 1422 | 0.29538 | 29.538 |  |  |  | 0.04116647 | 0.2463166 | 24.63166 | 1910.72192 | 0.2827829 | 28.27829
263.69998 | 1.4956 | 11771.54687 | 1.11835 | 1909.41553 | 0.25586 | 25.586 | 1420.9 | 0.29552 | 29.552 |  |  |  | 0.04113908 | 0.2464258 | 24.64258 | 1909.41553 | 0.2829278 | 28.29278
263.79999 | 1.496 | 11768.37598 | 1.11848 | 1908.90125 | 0.25589 | 25.589 | 1420.4 | 0.29556 | 29.556 |  |  |  | 0.04112829 | 0.246458 | 24.6458 | 1908.90125 | 0.2829705 | 28.29705
263.89999 | 1.49656 | 11775.12695 | 1.11891 | 1909.99622 | 0.25598 | 25.598 | 1421.1 | 0.29569 | 29.569 |  |  |  | 0.04115125 | 0.2465511 | 24.65511 | 1909.99622 | 0.2830941 | 28.30941
264 | 1.49707 | 11779.04395 | 1.11926 | 1910.63159 | 0.25606 | 25.606 | 1421.4 | 0.2958 | 29.58 |  |  |  | 0.04116458 | 0.2466281 | 24.66281 | 1910.63159 | 0.2831963 | 28.31963
264.10001 | 1.49755 | 11781.62207 | 1.11973 | 1911.0498 | 0.25617 | 25.617 | 1421.5 | 0.29595 | 29.595 |  |  |  | 0.04117334 | 0.2467336 | 24.67336 | 1911.0498 | 0.2833364 | 28.33364
264.19998 | 1.49808 | 11787.01465 | 1.12034 | 1911.92456 | 0.25631 | 25.631 | 1421.9 | 0.29613 | 29.613 |  |  |  | 0.04119168 | 0.246869 | 24.6869 | 1911.92456 | 0.2835161 | 28.35161
264.29999 | 1.49861 | 11789.67969 | 1.12062 | 1912.35681 | 0.25638 | 25.638 | 1422.1 | 0.29622 | 29.622 |  |  |  | 0.04120075 | 0.246931 | 24.6931 | 1912.35681 | 0.2835984 | 28.35984
264.39999 | 1.49903 | 11789.21582 | 1.12113 | 1912.28162 | 0.25649 | 25.649 | 1421.8 | 0.29638 | 29.638 |  |  |  | 0.04119917 | 0.247048 | 24.7048 | 1912.28162 | 0.2837538 | 28.37538
264.5 | 1.49953 | 11792.66992 | 1.12152 | 1912.8418 | 0.25658 | 25.658 | 1422 | 0.2965 | 29.65 |  |  |  | 0.04121092 | 0.2471345 | 24.71345 | 1912.8418 | 0.2838687 | 28.38687
264.60001 | 1.49993 | 11792.63086 | 1.12205 | 1912.83545 | 0.2567 | 25.67 | 1421.8 | 0.29666 | 29.666 |  |  |  | 0.04121078 | 0.2472558 | 24.72558 | 1912.83545 | 0.2840298 | 28.40298
264.69998 | 1.50041 | 11792.35254 | 1.1223 | 1912.79041 | 0.25676 | 25.676 | 1421.7 | 0.29674 | 29.674 |  |  |  | 0.04120984 | 0.2473132 | 24.73132 | 1912.79041 | 0.2841061 | 28.41061
264.79999 | 1.50095 | 11801.70117 | 1.12281 | 1914.30676 | 0.25688 | 25.688 | 1422.6 | 0.29689 | 29.689 |  |  |  | 0.04124163 | 0.2474226 | 24.74226 | 1914.30676 | 0.2842514 | 28.42514
264.89999 | 1.50145 | 11803.91016 | 1.12325 | 1914.66504 | 0.25698 | 25.698 | 1422.6 | 0.29703 | 29.703 |  |  |  | 0.04124914 | 0.2475216 | 24.75216 | 1914.66504 | 0.2843829 | 28.43829
265 | 1.50181 | 11800.99707 | 1.12359 | 1914.1925 | 0.25706 | 25.706 | 1422.1 | 0.29713 | 29.713 |  |  |  | 0.04123924 | 0.2476016 | 24.76016 | 1914.1925 | 0.2844893 | 28.44893
265.10001 | 1.50231 | 11805.4375 | 1.12401 | 1914.91284 | 0.25715 | 25.715 | 1422.5 | 0.29726 | 29.726 |  |  |  | 0.04125434 | 0.2476942 | 24.76942 | 1914.91284 | 0.2846124 | 28.46124
265.19998 | 1.50275 | 11806.08105 | 1.1244 | 1915.01721 | 0.25724 | 25.724 | 1422.4 | 0.29738 | 29.738 |  |  |  | 0.04125653 | 0.2477829 | 24.77829 | 1915.01721 | 0.2847304 | 28.47304
265.29999 | 1.50337 | 11816.47559 | 1.12483 | 1916.70325 | 0.25734 | 25.734 | 1423.5 | 0.29752 | 29.752 |  |  |  | 0.04129188 | 0.2478732 | 24.78732 | 1916.70325 | 0.2848504 | 28.48504
265.39999 | 1.50391 | 11817.84082 | 1.1251 | 1916.92468 | 0.2574 | 25.74 | 1423.5 | 0.2976 | 29.76 |  |  |  | 0.04129652 | 0.2479339 | 24.79339 | 1916.92468 | 0.2849311 | 28.49311
265.5 | 1.50456 | 11828.09375 | 1.12559 | 1918.58777 | 0.25751 | 25.751 | 1424.5 | 0.29775 | 29.775 |  |  |  | 0.04133139 | 0.248038 | 24.8038 | 1918.58777 | 0.2850695 | 28.50695
265.60001 | 1.50514 | 11832.53516 | 1.12612 | 1919.30823 | 0.25763 | 25.763 | 1424.8 | 0.29791 | 29.791 |  |  |  | 0.0413465 | 0.2481558 | 24.81558 | 1919.30823 | 0.2852262 | 28.52262
265.69998 | 1.50577 | 11839.09668 | 1.12666 | 1920.37256 | 0.25776 | 25.776 | 1425.4 | 0.29808 | 29.808 |  |  |  | 0.04136881 | 0.2482743 | 24.82743 | 1920.37256 | 0.2853837 | 28.53837
265.79999 | 1.50627 | 11840.83984 | 1.127 | 1920.65527 | 0.25784 | 25.784 | 1425.4 | 0.29818 | 29.818 |  |  |  | 0.04137474 | 0.2483507 | 24.83507 | 1920.65527 | 0.2854854 | 28.54854
265.89999 | 1.50671 | 11835.88086 | 1.12754 | 1919.85095 | 0.25796 | 25.796 | 1424.6 | 0.29835 | 29.835 |  |  |  | 0.04135787 | 0.2484781 | 24.84781 | 1919.85095 | 0.2856549 | 28.56549
266 | 1.50719 | 11838.47266 | 1.12805 | 1920.27136 | 0.25808 | 25.808 | 1424.7 | 0.29851 | 29.851 |  |  |  | 0.04136669 | 0.2485927 | 24.85927 | 1920.27136 | 0.2858075 | 28.58075
266.10001 | 1.50762 | 11837.27246 | 1.12836 | 1920.07666 | 0.25815 | 25.815 | 1424.4 | 0.2986 | 29.86 |  |  |  | 0.04136261 | 0.2486646 | 24.86646 | 1920.07666 | 0.2859031 | 28.59031
266.19998 | 1.50798 | 11832.69727 | 1.12856 | 1919.33447 | 0.25819 | 25.819 | 1423.8 | 0.29867 | 29.867 |  |  |  | 0.04134705 | 0.2487139 | 24.87139 | 1919.33447 | 0.2859687 | 28.59687
266.29999 | 1.50853 | 11839.46973 | 1.1293 | 1920.43311 | 0.25836 | 25.836 | 1424.3 | 0.29889 | 29.889 |  |  |  | 0.04137008 | 0.2488779 | 24.88779 | 1920.43311 | 0.2861871 | 28.61871
266.39999 | 1.50882 | 11836.71875 | 1.12964 | 1919.98682 | 0.25844 | 25.844 | 1423.8 | 0.299 | 29.9 |  |  |  | 0.04136072 | 0.2489578 | 24.89578 | 1919.98682 | 0.2862935 | 28.62935
266.5 | 1.50913 | 11830.72852 | 1.12991 | 1919.01514 | 0.2585 | 25.85 | 1422.9 | 0.29908 | 29.908 |  |  |  | 0.04134035 | 0.2490242 | 24.90242 | 1919.01514 | 0.2863819 | 28.63819
266.60001 | 1.50955 | 11832.47266 | 1.13027 | 1919.2981 | 0.25858 | 25.858 | 1423 | 0.29919 | 29.919 |  |  |  | 0.04134628 | 0.2491052 | 24.91052 | 1919.2981 | 0.2864898 | 28.64898
266.69998 | 1.51007 | 11840.17969 | 1.13079 | 1920.54822 | 0.2587 | 25.87 | 1423.7 | 0.29935 | 29.935 |  |  |  | 0.04137249 | 0.2492182 | 24.92182 | 1920.54822 | 0.2866402 | 28.66402
266.79999 | 1.5106 | 11847.12207 | 1.13129 | 1921.67432 | 0.25882 | 25.882 | 1424.3 | 0.29951 | 29.951 |  |  |  | 0.0413961 | 0.2493272 | 24.93272 | 1921.67432 | 0.2867854 | 28.67854
266.89999 | 1.51109 | 11851.32422 | 1.13168 | 1922.35596 | 0.25891 | 25.891 | 1424.6 | 0.29963 | 29.963 |  |  |  | 0.0414104 | 0.2494131 | 24.94131 | 1922.35596 | 0.2868999 | 28.68999
267 | 1.51154 | 11854.83301 | 1.13207 | 1922.92505 | 0.259 | 25.9 | 1424.9 | 0.29975 | 29.975 |  |  |  | 0.04142233 | 0.2494996 | 24.94996 | 1922.92505 | 0.2870151 | 28.70151
267.10001 | 1.51215 | 11862.18164 | 1.13242 | 1924.11707 | 0.25908 | 25.908 | 1425.6 | 0.29986 | 29.986 |  |  |  | 0.04144732 | 0.249574 | 24.9574 | 1924.11707 | 0.2871142 | 28.71142
267.19998 | 1.51266 | 11866.27148 | 1.13287 | 1924.7804 | 0.25918 | 25.918 | 1425.9 | 0.3 | 30 |  |  |  | 0.04146123 | 0.2496737 | 24.96737 | 1924.7804 | 0.2872471 | 28.72471
267.29999 | 1.51325 | 11872.28418 | 1.13331 | 1925.75574 | 0.25928 | 25.928 | 1426.4 | 0.30013 | 30.013 |  |  |  | 0.04148168 | 0.2497697 | 24.97697 | 1925.75574 | 0.2873751 | 28.73751
267.39999 | 1.51384 | 11879.35645 | 1.13361 | 1926.90295 | 0.25935 | 25.935 | 1427.2 | 0.30022 | 30.022 |  |  |  | 0.04150573 | 0.2498328 | 24.98328 | 1926.90295 | 0.2874592 | 28.74592
267.5 | 1.51437 | 11881.92187 | 1.13435 | 1927.31909 | 0.25952 | 25.952 | 1427.1 | 0.30045 | 30.045 |  |  |  | 0.04151446 | 0.2500001 | 25.00001 | 1927.31909 | 0.2876822 | 28.76822
267.60001 | 1.51482 | 11881.70312 | 1.13468 | 1927.28357 | 0.25959 | 25.959 | 1427 | 0.30055 | 30.055 |  |  |  | 0.04151371 | 0.2500758 | 25.00758 | 1927.28357 | 0.2877831 | 28.77831
267.69998 | 1.51524 | 11879.67773 | 1.13515 | 1926.95508 | 0.2597 | 25.97 | 1426.5 | 0.3007 | 30.07 |  |  |  | 0.04150682 | 0.2501849 | 25.01849 | 1926.95508 | 0.2879286 | 28.79286
267.79999 | 1.51569 | 11881.39941 | 1.1356 | 1927.23425 | 0.2598 | 25.98 | 1426.5 | 0.30084 | 30.084 |  |  |  | 0.04151268 | 0.2502865 | 25.02865 | 1927.23425 | 0.2880641 | 28.80641
267.89999 | 1.51597 | 11875.62598 | 1.13584 | 1926.29785 | 0.25986 | 25.986 | 1425.7 | 0.30091 | 30.091 |  |  |  | 0.04149304 | 0.2503459 | 25.03459 | 1926.29785 | 0.2881434 | 28.81434
268 | 1.51635 | 11875.0625 | 1.13654 | 1926.20642 | 0.26002 | 26.002 | 1425.4 | 0.30113 | 30.113 |  |  |  | 0.04149113 | 0.2505065 | 25.05065 | 1926.20642 | 0.2883576 | 28.83576
268.10001 | 1.51669 | 11873.9834 | 1.13674 | 1926.03137 | 0.26006 | 26.006 | 1425.1 | 0.30119 | 30.119 |  |  |  | 0.04148746 | 0.250553 | 25.0553 | 1926.03137 | 0.2884197 | 28.84197
268.19998 | 1.5172 | 11879.79199 | 1.13713 | 1926.97351 | 0.26015 | 26.015 | 1425.7 | 0.30131 | 30.131 |  |  |  | 0.04150721 | 0.2506377 | 25.06377 | 1926.97351 | 0.2885328 | 28.85328
268.29999 | 1.51775 | 11885.18652 | 1.13747 | 1927.84863 | 0.26023 | 26.023 | 1426.2 | 0.30142 | 30.142 |  |  |  | 0.04152556 | 0.2507113 | 25.07113 | 1927.84863 | 0.288631 | 28.8631
268.39999 | 1.51833 | 11893.49121 | 1.13783 | 1929.19568 | 0.26031 | 26.031 | 1427 | 0.30153 | 30.153 |  |  |  | 0.0415538 | 0.2507872 | 25.07872 | 1929.19568 | 0.2887322 | 28.87322
268.5 | 1.51899 | 11903.45996 | 1.13827 | 1930.81262 | 0.26041 | 26.041 | 1428 | 0.30166 | 30.166 |  |  |  | 0.04158771 | 0.2508801 | 25.08801 | 1930.81262 | 0.2888563 | 28.88563
268.60001 | 1.51949 | 11906.93359 | 1.13881 | 1931.3761 | 0.26054 | 26.054 | 1428.2 | 0.30183 | 30.183 |  |  |  | 0.04159952 | 0.2510009 | 25.10009 | 1931.3761 | 0.2890176 | 28.90176
268.69998 | 1.52008 | 11913.97559 | 1.13919 | 1932.51831 | 0.26062 | 26.062 | 1428.9 | 0.30195 | 30.195 |  |  |  | 0.04162347 | 0.2510824 | 25.10824 | 1932.51831 | 0.2891263 | 28.91263
268.79999 | 1.52064 | 11916.29199 | 1.13976 | 1932.89404 | 0.26075 | 26.075 | 1428.9 | 0.30213 | 30.213 |  |  |  | 0.04163135 | 0.251211 | 25.1211 | 1932.89404 | 0.289298 | 28.9298
268.89999 | 1.52102 | 11912.25781 | 1.14008 | 1932.23975 | 0.26083 | 26.083 | 1428.3 | 0.30222 | 30.222 |  |  |  | 0.04161763 | 0.2512873 | 25.12873 | 1932.23975 | 0.2894 | 28.94
269 | 1.52143 | 11912.76172 | 1.14049 | 1932.32141 | 0.26092 | 26.092 | 1428.1 | 0.30235 | 30.235 |  |  |  | 0.04161934 | 0.2513807 | 25.13807 | 1932.32141 | 0.2895247 | 28.95247
269.10001 | 1.52187 | 11916.30371 | 1.14094 | 1932.896 | 0.26102 | 26.102 | 1428.4 | 0.30249 | 30.249 |  |  |  | 0.04163139 | 0.2514809 | 25.14809 | 1932.896 | 0.2896586 | 28.96586
269.19998 | 1.52244 | 11919.38379 | 1.1413 | 1933.39563 | 0.26111 | 26.111 | 1428.6 | 0.3026 | 30.26 |  |  |  | 0.04164186 | 0.2515609 | 25.15609 | 1933.39563 | 0.2897654 | 28.97654
269.29999 | 1.52299 | 11923.79297 | 1.14183 | 1934.11084 | 0.26123 | 26.123 | 1428.9 | 0.30277 | 30.277 |  |  |  | 0.04165686 | 0.2516787 | 25.16787 | 1934.11084 | 0.2899228 | 28.99228
269.39999 | 1.52353 | 11928.71777 | 1.14226 | 1934.90967 | 0.26133 | 26.133 | 1429.3 | 0.3029 | 30.29 |  |  |  | 0.04167361 | 0.2517732 | 25.17732 | 1934.90967 | 0.2900492 | 29.00492
269.5 | 1.52404 | 11930.79688 | 1.14261 | 1935.24683 | 0.26141 | 26.141 | 1429.4 | 0.30301 | 30.301 |  |  |  | 0.04168068 | 0.2518517 | 25.18517 | 1935.24683 | 0.290154 | 29.0154
269.60001 | 1.52454 | 11935.07617 | 1.14314 | 1935.94104 | 0.26153 | 26.153 | 1429.6 | 0.30317 | 30.317 |  |  |  | 0.04169523 | 0.2519696 | 25.19696 | 1935.94104 | 0.2903117 | 29.03117
269.69998 | 1.52511 | 11940.02539 | 1.14345 | 1936.74377 | 0.2616 | 26.16 | 1430.1 | 0.30327 | 30.327 |  |  |  | 0.04171206 | 0.2520367 | 25.20367 | 1936.74377 | 0.2904013 | 29.04013
269.79999 | 1.52566 | 11944.28418 | 1.14395 | 1937.43457 | 0.26171 | 26.171 | 1430.4 | 0.30342 | 30.342 |  |  |  | 0.04172655 | 0.2521477 | 25.21477 | 1937.43457 | 0.2905498 | 29.05498
269.89999 | 1.52606 | 11941.95801 | 1.14428 | 1937.05725 | 0.26179 | 26.179 | 1430 | 0.30353 | 30.353 |  |  |  | 0.04171864 | 0.252225 | 25.2225 | 1937.05725 | 0.2906532 | 29.06532
270 | 1.52655 | 11944.21582 | 1.14486 | 1937.42346 | 0.26192 | 26.192 | 1430 | 0.30371 | 30.371 |  |  |  | 0.04172631 | 0.252356 | 25.2356 | 1937.42346 | 0.2908283 | 29.08283
270.10001 | 1.52702 | 11947.04004 | 1.14538 | 1937.88159 | 0.26204 | 26.204 | 1430.1 | 0.30387 | 30.387 |  |  |  | 0.04173592 | 0.2524727 | 25.24727 | 1937.88159 | 0.2909845 | 29.09845
270.19998 | 1.52744 | 11945.125 | 1.14566 | 1937.57092 | 0.2621 | 26.21 | 1429.7 | 0.30395 | 30.395 |  |  |  | 0.04172941 | 0.2525383 | 25.25383 | 1937.57092 | 0.2910722 | 29.10722
270.29999 | 1.52798 | 11951.92285 | 1.14598 | 1938.67358 | 0.26218 | 26.218 | 1430.4 | 0.30405 | 30.405 |  |  |  | 0.04175253 | 0.2526062 | 25.26062 | 1938.67358 | 0.291163 | 29.1163
270.39999 | 1.52848 | 11955.05078 | 1.14653 | 1939.18103 | 0.2623 | 26.23 | 1430.5 | 0.30422 | 30.422 |  |  |  | 0.04176316 | 0.2527296 | 25.27296 | 1939.18103 | 0.2913281 | 29.13281
270.5 | 1.52896 | 11957.48242 | 1.1469 | 1939.57544 | 0.26239 | 26.239 | 1430.7 | 0.30434 | 30.434 |  |  |  | 0.04177143 | 0.2528123 | 25.28123 | 1939.57544 | 0.2914389 | 29.14389
270.60001 | 1.52948 | 11962.94629 | 1.14741 | 1940.46167 | 0.26251 | 26.251 | 1431.1 | 0.3045 | 30.45 |  |  |  | 0.04179002 | 0.2529247 | 25.29247 | 1940.46167 | 0.2915893 | 29.15893
270.69998 | 1.5299 | 11960.22168 | 1.14781 | 1940.01978 | 0.2626 | 26.26 | 1430.6 | 0.30462 | 30.462 |  |  |  | 0.04178075 | 0.2530184 | 25.30184 | 1940.01978 | 0.2917147 | 29.17147
270.79999 | 1.53031 | 11961.65234 | 1.14829 | 1940.25183 | 0.26271 | 26.271 | 1430.5 | 0.30477 | 30.477 |  |  |  | 0.04178562 | 0.253127 | 25.3127 | 1940.25183 | 0.2918602 | 29.18602
270.89999 | 1.53069 | 11958.0957 | 1.14848 | 1939.67493 | 0.26275 | 26.275 | 1430 | 0.30483 | 30.483 |  |  |  | 0.04177352 | 0.2531733 | 25.31733 | 1939.67493 | 0.2919221 | 29.19221
271 | 1.53097 | 11956.33594 | 1.14905 | 1939.3894 | 0.26288 | 26.288 | 1429.6 | 0.305 | 30.5 |  |  |  | 0.04176753 | 0.253305 | 25.3305 | 1939.3894 | 0.2920985 | 29.20985
271.10001 | 1.53142 | 11958.74805 | 1.14936 | 1939.78076 | 0.26295 | 26.295 | 1429.7 | 0.3051 | 30.51 |  |  |  | 0.04177574 | 0.2533741 | 25.33741 | 1939.78076 | 0.292191 | 29.2191
271.19998 | 1.53192 | 11965.78906 | 1.14974 | 1940.92285 | 0.26304 | 26.304 | 1430.4 | 0.30522 | 30.522 |  |  |  | 0.04179968 | 0.2534555 | 25.34555 | 1940.92285 | 0.2923001 | 29.23001
271.29999 | 1.53249 | 11972.44141 | 1.15008 | 1942.00183 | 0.26312 | 26.312 | 1431 | 0.30532 | 30.532 |  |  |  | 0.04182231 | 0.2535281 | 25.35281 | 1942.00183 | 0.2923974 | 29.23974
271.39999 | 1.53306 | 11982.14453 | 1.15024 | 1943.57581 | 0.26315 | 26.315 | 1432.1 | 0.30537 | 30.537 |  |  |  | 0.04185531 | 0.2535572 | 25.35572 | 1943.57581 | 0.2924363 | 29.24363
271.5 | 1.53395 | 11999.45312 | 1.15091 | 1946.3833 | 0.26331 | 26.331 | 1433.9 | 0.30558 | 30.558 |  |  |  | 0.04191417 | 0.253697 | 25.3697 | 1946.3833 | 0.2926236 | 29.26236
271.60001 | 1.53467 | 12009.72266 | 1.15147 | 1948.04907 | 0.26343 | 26.343 | 1434.9 | 0.30576 | 30.576 |  |  |  | 0.0419491 | 0.2538171 | 25.38171 | 1948.04907 | 0.2927846 | 29.27846
271.69998 | 1.53518 | 12007.98438 | 1.15199 | 1947.76709 | 0.26355 | 26.355 | 1434.4 | 0.30592 | 30.592 |  |  |  | 0.04194319 | 0.2539374 | 25.39374 | 1947.76709 | 0.2929458 | 29.29458
271.79999 | 1.53556 | 12003.62695 | 1.15244 | 1947.0603 | 0.26366 | 26.366 | 1433.7 | 0.30606 | 30.606 |  |  |  | 0.04192837 | 0.2540438 | 25.40438 | 1947.0603 | 0.2930883 | 29.30883
271.89999 | 1.53598 | 12000.95215 | 1.15283 | 1946.62646 | 0.26375 | 26.375 | 1433.2 | 0.30618 | 30.618 |  |  |  | 0.04191927 | 0.2541351 | 25.41351 | 1946.62646 | 0.2932107 | 29.32107
272 | 1.53624 | 11994.27344 | 1.15343 | 1945.54309 | 0.26388 | 26.388 | 1432.1 | 0.30637 | 30.637 |  |  |  | 0.04189656 | 0.2542775 | 25.42775 | 1945.54309 | 0.2934017 | 29.34017
272.10001 | 1.53663 | 11991.28418 | 1.15359 | 1945.05823 | 0.26392 | 26.392 | 1431.7 | 0.30642 | 30.642 |  |  |  | 0.04188639 | 0.2543164 | 25.43164 | 1945.05823 | 0.2934539 | 29.34539
272.19998 | 1.53702 | 11993.80371 | 1.15421 | 1945.46692 | 0.26406 | 26.406 | 1431.7 | 0.30661 | 30.661 |  |  |  | 0.04189496 | 0.2544563 | 25.44563 | 1945.46692 | 0.2936415 | 29.36415
272.29999 | 1.53751 | 11998.35059 | 1.15457 | 1946.20447 | 0.26414 | 26.414 | 1432.1 | 0.30672 | 30.672 |  |  |  | 0.04191042 | 0.2545351 | 25.45351 | 1946.20447 | 0.2937473 | 29.37473
272.39999 | 1.53792 | 11999.3623 | 1.155 | 1946.36853 | 0.26424 | 26.424 | 1432.1 | 0.30685 | 30.685 |  |  |  | 0.04191386 | 0.2546327 | 25.46327 | 1946.36853 | 0.2938782 | 29.38782
272.5 | 1.53835 | 12001.54102 | 1.15515 | 1946.72192 | 0.26428 | 26.428 | 1432.3 | 0.3069 | 30.69 |  |  |  | 0.04192127 | 0.2546653 | 25.46653 | 1946.72192 | 0.2939219 | 29.39219
272.60001 | 1.539 | 12014.20605 | 1.15555 | 1948.77637 | 0.26437 | 26.437 | 1433.6 | 0.30702 | 30.702 |  |  |  | 0.04196435 | 0.254747 | 25.4747 | 1948.77637 | 0.2940315 | 29.40315
272.69998 | 1.5396 | 12022.19531 | 1.15616 | 1950.07227 | 0.26451 | 26.451 | 1434.3 | 0.30721 | 30.721 |  |  |  | 0.04199152 | 0.2548803 | 25.48803 | 1950.07227 | 0.2942104 | 29.42104
272.79999 | 1.5401 | 12022.68164 | 1.1565 | 1950.15112 | 0.26458 | 26.458 | 1434.2 | 0.30732 | 30.732 |  |  |  | 0.04199317 | 0.2549577 | 25.49577 | 1950.15112 | 0.2943143 | 29.43143
272.89999 | 1.54064 | 12028.90723 | 1.15691 | 1951.16089 | 0.26468 | 26.468 | 1434.7 | 0.30745 | 30.745 |  |  |  | 0.04201435 | 0.2550467 | 25.50467 | 1951.16089 | 0.2944337 | 29.44337
273 | 1.54118 | 12032.25586 | 1.15745 | 1951.7041 | 0.2648 | 26.48 | 1434.9 | 0.30762 | 30.762 |  |  |  | 0.04202573 | 0.2551676 | 25.51676 | 1951.7041 | 0.294596 | 29.4596
273.10001 | 1.54167 | 12037.0459 | 1.15826 | 1952.48108 | 0.26499 | 26.499 | 1435.1 | 0.30787 | 30.787 |  |  |  | 0.04204202 | 0.2553492 | 25.53492 | 1952.48108 | 0.2948398 | 29.48398
273.19998 | 1.54216 | 12036.13672 | 1.15821 | 1952.33362 | 0.26498 | 26.498 | 1435 | 0.30785 | 30.785 |  |  |  | 0.04203893 | 0.2553384 | 25.53384 | 1952.33362 | 0.2948254 | 29.48254
273.29999 | 1.54268 | 12041.54687 | 1.15872 | 1953.21118 | 0.26509 | 26.509 | 1435.4 | 0.30801 | 30.801 |  |  |  | 0.04205733 | 0.2554509 | 25.54509 | 1953.21118 | 0.2949765 | 29.49765
273.39999 | 1.54318 | 12039.49219 | 1.15882 | 1952.87793 | 0.26512 | 26.512 | 1435.1 | 0.30804 | 30.804 |  |  |  | 0.04205034 | 0.2554754 | 25.54754 | 1952.87793 | 0.2950093 | 29.50093
273.5 | 1.54399 | 12057.14453 | 1.15948 | 1955.74121 | 0.26527 | 26.527 | 1436.9 | 0.30825 | 30.825 |  |  |  | 0.04211038 | 0.2556126 | 25.56126 | 1955.74121 | 0.2951937 | 29.51937
273.60001 | 1.5445 | 12055.61621 | 1.16003 | 1955.49329 | 0.26539 | 26.539 | 1436.5 | 0.30842 | 30.842 |  |  |  | 0.04210518 | 0.2557396 | 25.57396 | 1955.49329 | 0.2953643 | 29.53643
273.69998 | 1.54495 | 12053.80957 | 1.16073 | 1955.2002 | 0.26555 | 26.555 | 1436 | 0.30864 | 30.864 |  |  |  | 0.04209904 | 0.2559012 | 25.59012 | 1955.2002 | 0.2955814 | 29.55814
273.79999 | 1.54517 | 12047.55469 | 1.16096 | 1954.18567 | 0.26561 | 26.561 | 1435.1 | 0.30871 | 30.871 |  |  |  | 0.04207776 | 0.2559586 | 25.59586 | 1954.18567 | 0.2956587 | 29.56587
273.89999 | 1.54553 | 12044.26074 | 1.16149 | 1953.65137 | 0.26573 | 26.573 | 1434.5 | 0.30887 | 30.887 |  |  |  | 0.04206656 | 0.2560824 | 25.60824 | 1953.65137 | 0.2958251 | 29.58251
274 | 1.54594 | 12044.35254 | 1.16187 | 1953.66626 | 0.26581 | 26.581 | 1434.4 | 0.30899 | 30.899 |  |  |  | 0.04206687 | 0.2561693 | 25.61693 | 1953.66626 | 0.2959418 | 29.59418
274.10001 | 1.54627 | 12043.36816 | 1.16219 | 1953.50659 | 0.26589 | 26.589 | 1434.1 | 0.30909 | 30.909 |  |  |  | 0.04206353 | 0.2562433 | 25.62433 | 1953.50659 | 0.2960413 | 29.60413
274.19998 | 1.54665 | 12043.09961 | 1.16251 | 1953.46301 | 0.26596 | 26.596 | 1433.9 | 0.30919 | 30.919 |  |  |  | 0.04206261 | 0.2563167 | 25.63167 | 1953.46301 | 0.29614 | 29.614
274.29999 | 1.54718 | 12050.71875 | 1.16296 | 1954.69885 | 0.26606 | 26.606 | 1434.6 | 0.30933 | 30.933 |  |  |  | 0.04208853 | 0.2564137 | 25.64137 | 1954.69885 | 0.2962705 | 29.62705
274.39999 | 1.54755 | 12051.2793 | 1.16335 | 1954.78979 | 0.26615 | 26.615 | 1434.5 | 0.30945 | 30.945 |  |  |  | 0.04209043 | 0.2565025 | 25.65025 | 1954.78979 | 0.2963899 | 29.63899
274.5 | 1.54809 | 12056.96875 | 1.16376 | 1955.71265 | 0.26625 | 26.625 | 1435 | 0.30958 | 30.958 |  |  |  | 0.04210978 | 0.2565919 | 25.65919 | 1955.71265 | 0.2965101 | 29.65101
274.60001 | 1.54865 | 12065.29102 | 1.16405 | 1957.06262 | 0.26631 | 26.631 | 1435.9 | 0.30967 | 30.967 |  |  |  | 0.04213808 | 0.2566517 | 25.66517 | 1957.06262 | 0.2965906 | 29.65906
274.69998 | 1.54918 | 12072.57227 | 1.16467 | 1958.24365 | 0.26645 | 26.645 | 1436.5 | 0.30986 | 30.986 |  |  |  | 0.04216285 | 0.2567879 | 25.67879 | 1958.24365 | 0.2967738 | 29.67738
274.79999 | 1.54974 | 12077.81348 | 1.16514 | 1959.09387 | 0.26656 | 26.656 | 1436.9 | 0.31001 | 31.001 |  |  |  | 0.04218067 | 0.2568913 | 25.68913 | 1959.09387 | 0.296913 | 29.6913
274.89999 | 1.55026 | 12081.5498 | 1.16562 | 1959.69983 | 0.26667 | 26.667 | 1437.1 | 0.31016 | 31.016 |  |  |  | 0.04219338 | 0.2569982 | 25.69982 | 1959.69983 | 0.2970568 | 29.70568
275 | 1.55079 | 12085.53418 | 1.16598 | 1960.34619 | 0.26675 | 26.675 | 1437.4 | 0.31027 | 31.027 |  |  |  | 0.04220693 | 0.2570775 | 25.70775 | 1960.34619 | 0.2971635 | 29.71635
275.10001 | 1.55134 | 12091.81836 | 1.16639 | 1961.36548 | 0.26685 | 26.685 | 1438 | 0.3104 | 31.04 |  |  |  | 0.0422283 | 0.2571664 | 25.71664 | 1961.36548 | 0.2972832 | 29.72832
275.19998 | 1.55186 | 12094.06934 | 1.1669 | 1961.73059 | 0.26696 | 26.696 | 1438 | 0.31056 | 31.056 |  |  |  | 0.04223596 | 0.2572813 | 25.72813 | 1961.73059 | 0.2974379 | 29.74379
275.29999 | 1.55234 | 12095.50391 | 1.1672 | 1961.96338 | 0.26703 | 26.703 | 1438.1 | 0.31065 | 31.065 |  |  |  | 0.04224084 | 0.2573488 | 25.73488 | 1961.96338 | 0.2975288 | 29.75288
275.39999 | 1.55276 | 12094.91797 | 1.16774 | 1961.86829 | 0.26716 | 26.716 | 1437.7 | 0.31082 | 31.082 |  |  |  | 0.04223884 | 0.2574728 | 25.74728 | 1961.86829 | 0.2976958 | 29.76958
275.5 | 1.55325 | 12096.19043 | 1.16817 | 1962.07471 | 0.26725 | 26.725 | 1437.7 | 0.31096 | 31.096 |  |  |  | 0.04224317 | 0.2575702 | 25.75702 | 1962.07471 | 0.2978269 | 29.78269
275.60001 | 1.5537 | 12099.48145 | 1.16845 | 1962.60852 | 0.26732 | 26.732 | 1438 | 0.31104 | 31.104 |  |  |  | 0.04225436 | 0.2576317 | 25.76317 | 1962.60852 | 0.2979098 | 29.79098
275.69998 | 1.55423 | 12106.15723 | 1.16902 | 1963.69141 | 0.26745 | 26.745 | 1438.5 | 0.31122 | 31.122 |  |  |  | 0.04227707 | 0.2577569 | 25.77569 | 1963.69141 | 0.2980784 | 29.80784
275.79999 | 1.55465 | 12102.33105 | 1.16909 | 1963.07068 | 0.26746 | 26.747 | 1438 | 0.31124 | 31.124 |  |  |  | 0.04226406 | 0.2577759 | 25.77759 | 1963.07068 | 0.298104 | 29.8104
275.89999 | 1.55528 | 12111.83691 | 1.16964 | 1964.61267 | 0.26759 | 26.759 | 1438.9 | 0.31142 | 31.142 |  |  |  | 0.04229638 | 0.2578943 | 25.78943 | 1964.61267 | 0.2982636 | 29.82636
276 | 1.55598 | 12122.48242 | 1.17016 | 1966.33936 | 0.26771 | 26.771 | 1439.9 | 0.31158 | 31.158 |  |  |  | 0.04233259 | 0.258005 | 25.8005 | 1966.33936 | 0.2984127 | 29.84127
276.10001 | 1.5565 | 12124.13477 | 1.17068 | 1966.60742 | 0.26783 | 26.783 | 1439.9 | 0.31174 | 31.174 |  |  |  | 0.04233821 | 0.2581226 | 25.81226 | 1966.60742 | 0.2985713 | 29.85713
276.19998 | 1.55692 | 12121.74902 | 1.17097 | 1966.22046 | 0.2679 | 26.79 | 1439.5 | 0.31183 | 31.183 |  |  |  | 0.04233009 | 0.2581908 | 25.81908 | 1966.22046 | 0.2986633 | 29.86633
276.29999 | 1.55734 | 12121.20117 | 1.17168 | 1966.13159 | 0.26806 | 26.806 | 1439.1 | 0.31205 | 31.205 |  |  |  | 0.04232823 | 0.2583537 | 25.83537 | 1966.13159 | 0.2988828 | 29.88828
276.39999 | 1.55778 | 12120.76562 | 1.17185 | 1966.06091 | 0.2681 | 26.81 | 1439 | 0.31211 | 31.211 |  |  |  | 0.04232675 | 0.2583929 | 25.83929 | 1966.06091 | 0.2989357 | 29.89357
276.5 | 1.55823 | 12123.19824 | 1.17248 | 1966.45557 | 0.26824 | 26.824 | 1439 | 0.3123 | 31.23 |  |  |  | 0.04233502 | 0.2585351 | 25.85351 | 1966.45557 | 0.2991275 | 29.91275
276.60001 | 1.55853 | 12118.86621 | 1.17283 | 1965.75281 | 0.26832 | 26.832 | 1438.3 | 0.31241 | 31.241 |  |  |  | 0.04232029 | 0.2586186 | 25.86186 | 1965.75281 | 0.29924 | 29.924
276.69998 | 1.55892 | 12118.39062 | 1.17317 | 1965.67566 | 0.2684 | 26.84 | 1438.1 | 0.31252 | 31.252 |  |  |  | 0.04231867 | 0.2586967 | 25.86967 | 1965.67566 | 0.2993455 | 29.93455
276.79999 | 1.55942 | 12122.48926 | 1.17343 | 1966.34045 | 0.26846 | 26.846 | 1438.5 | 0.3126 | 31.26 |  |  |  | 0.04233261 | 0.258753 | 25.8753 | 1966.34045 | 0.2994214 | 29.94214
276.89999 | 1.55993 | 12125.30957 | 1.17375 | 1966.79797 | 0.26853 | 26.853 | 1438.7 | 0.3127 | 31.27 |  |  |  | 0.0423422 | 0.258824 | 25.8824 | 1966.79797 | 0.2995172 | 29.95172
277 | 1.56063 | 12139.87109 | 1.17423 | 1969.15991 | 0.26864 | 26.864 | 1440.2 | 0.31285 | 31.285 |  |  |  | 0.04239173 | 0.2589225 | 25.89225 | 1969.15991 | 0.2996501 | 29.96501
277.10001 | 1.56126 | 12145.61035 | 1.17479 | 1970.09094 | 0.26877 | 26.877 | 1440.6 | 0.31303 | 31.303 |  |  |  | 0.04241125 | 0.2590461 | 25.90461 | 1970.09094 | 0.2998169 | 29.98169
277.19998 | 1.56197 | 12155.69043 | 1.17511 | 1971.72595 | 0.26884 | 26.884 | 1441.6 | 0.31313 | 31.313 |  |  |  | 0.04244553 | 0.2591115 | 25.91115 | 1971.72595 | 0.2999051 | 29.99051
277.29999 | 1.5625 | 12159.82617 | 1.1758 | 1972.39673 | 0.269 | 26.9 | 1441.8 | 0.31334 | 31.334 |  |  |  | 0.04245959 | 0.2592661 | 25.92661 | 1972.39673 | 0.3001139 | 30.01139
277.39999 | 1.56303 | 12160.16895 | 1.17619 | 1972.45239 | 0.26909 | 26.909 | 1441.7 | 0.31346 | 31.346 |  |  |  | 0.04246076 | 0.2593551 | 25.93551 | 1972.45239 | 0.300234 | 30.0234
277.5 | 1.56353 | 12162.93164 | 1.17663 | 1972.90051 | 0.26919 | 26.919 | 1441.8 | 0.3136 | 31.36 |  |  |  | 0.04247015 | 0.2594536 | 25.94536 | 1972.90051 | 0.300367 | 30.0367
277.60001 | 1.5639 | 12159.16602 | 1.17695 | 1972.28967 | 0.26926 | 26.926 | 1441.2 | 0.3137 | 31.37 |  |  |  | 0.04245735 | 0.2595297 | 25.95297 | 1972.28967 | 0.3004698 | 30.04698
277.69998 | 1.56423 | 12155.95605 | 1.17765 | 1971.76904 | 0.26942 | 26.942 | 1440.5 | 0.31392 | 31.392 |  |  |  | 0.04244643 | 0.2596924 | 25.96924 | 1971.76904 | 0.3006894 | 30.06894
277.79999 | 1.56463 | 12154.74414 | 1.1777 | 1971.57239 | 0.26943 | 26.943 | 1440.4 | 0.31394 | 31.394 |  |  |  | 0.04244231 | 0.2597047 | 25.97047 | 1971.57239 | 0.3007062 | 30.07062
277.89999 | 1.56507 | 12155.82617 | 1.17827 | 1971.74792 | 0.26957 | 26.957 | 1440.2 | 0.31412 | 31.412 |  |  |  | 0.04244599 | 0.2598343 | 25.98343 | 1971.74792 | 0.3008812 | 30.08812
278 | 1.56546 | 12154.23242 | 1.17849 | 1971.4895 | 0.26962 | 26.962 | 1439.9 | 0.31418 | 31.418 |  |  |  | 0.04244057 | 0.2598859 | 25.98859 | 1971.4895 | 0.3009509 | 30.09509
278.10001 | 1.56606 | 12163.3252 | 1.17888 | 1972.96436 | 0.2697 | 26.97 | 1440.8 | 0.31431 | 31.431 |  |  |  | 0.04247149 | 0.259968 | 25.9968 | 1972.96436 | 0.3010618 | 30.10618
278.19998 | 1.56668 | 12174.10449 | 1.17947 | 1974.71277 | 0.26984 | 26.984 | 1441.9 | 0.31449 | 31.449 |  |  |  | 0.04250815 | 0.2600946 | 26.00946 | 1974.71277 | 0.3012329 | 30.12329
278.29999 | 1.56727 | 12179.25977 | 1.18006 | 1975.54907 | 0.26997 | 26.997 | 1442.2 | 0.31468 | 31.468 |  |  |  | 0.04252569 | 0.2602255 | 26.02255 | 1975.54907 | 0.3014099 | 30.14099
278.39999 | 1.56772 | 12179.56055 | 1.18044 | 1975.59778 | 0.27006 | 27.006 | 1442.1 | 0.3148 | 31.48 |  |  |  | 0.04252671 | 0.2603122 | 26.03122 | 1975.59778 | 0.3015271 | 30.15271
278.5 | 1.56819 | 12181.25 | 1.18083 | 1975.87183 | 0.27015 | 27.015 | 1442.1 | 0.31492 | 31.492 |  |  |  | 0.04253245 | 0.2604001 | 26.04001 | 1975.87183 | 0.301646 | 30.1646
278.60001 | 1.56856 | 12182.1084 | 1.18134 | 1976.01111 | 0.27027 | 27.027 | 1442 | 0.31508 | 31.508 |  |  |  | 0.04253537 | 0.2605161 | 26.05161 | 1976.01111 | 0.3018028 | 30.18028
278.69998 | 1.5689 | 12177.67188 | 1.18158 | 1975.2915 | 0.27032 | 27.032 | 1441.3 | 0.31515 | 31.515 |  |  |  | 0.04252029 | 0.2605745 | 26.05745 | 1975.2915 | 0.3018817 | 30.18817
278.79999 | 1.56945 | 12183.54004 | 1.18186 | 1976.24329 | 0.27039 | 27.039 | 1441.9 | 0.31524 | 31.524 |  |  |  | 0.04254024 | 0.260634 | 26.0634 | 1976.24329 | 0.3019622 | 30.19622
278.89999 | 1.56995 | 12187.36426 | 1.18237 | 1976.86365 | 0.2705 | 27.05 | 1442.1 | 0.3154 | 31.54 |  |  |  | 0.04255325 | 0.2607477 | 26.07477 | 1976.86365 | 0.302116 | 30.2116
279 | 1.57046 | 12190.2373 | 1.18277 | 1977.32971 | 0.27059 | 27.059 | 1442.3 | 0.31553 | 31.553 |  |  |  | 0.04256302 | 0.2608369 | 26.08369 | 1977.32971 | 0.3022367 | 30.22367
279.10001 | 1.57095 | 12194.70703 | 1.18335 | 1978.05469 | 0.27073 | 27.073 | 1442.5 | 0.31571 | 31.571 |  |  |  | 0.04257822 | 0.2609662 | 26.09662 | 1978.05469 | 0.3024116 | 30.24116
279.19998 | 1.57136 | 12193.11426 | 1.18357 | 1977.79626 | 0.27078 | 27.078 | 1442.3 | 0.31578 | 31.578 |  |  |  | 0.0425728 | 0.2610177 | 26.10177 | 1977.79626 | 0.3024813 | 30.24813
279.29999 | 1.57186 | 12198.71191 | 1.18384 | 1978.70422 | 0.27084 | 27.084 | 1442.8 | 0.31586 | 31.586 |  |  |  | 0.04259184 | 0.2610751 | 26.10751 | 1978.70422 | 0.302559 | 30.2559
279.39999 | 1.57257 | 12208.38379 | 1.18418 | 1980.27307 | 0.27092 | 27.092 | 1443.8 | 0.31597 | 31.597 |  |  |  | 0.04262473 | 0.2611454 | 26.11454 | 1980.27307 | 0.3026541 | 30.26541
279.5 | 1.57337 | 12224.82422 | 1.18506 | 1982.93982 | 0.27112 | 27.112 | 1445.3 | 0.31624 | 31.624 |  |  |  | 0.04268065 | 0.2613339 | 26.13339 | 1982.93982 | 0.3029093 | 30.29093
279.60001 | 1.57383 | 12222.07715 | 1.18527 | 1982.49426 | 0.27117 | 27.117 | 1444.9 | 0.31631 | 31.631 |  |  |  | 0.0426713 | 0.2613841 | 26.13841 | 1982.49426 | 0.3029772 | 30.29772
279.69998 | 1.5743 | 12221.05371 | 1.18572 | 1982.32825 | 0.27127 | 27.127 | 1444.6 | 0.31645 | 31.645 |  |  |  | 0.04266782 | 0.2614878 | 26.14878 | 1982.32825 | 0.3031177 | 30.31177
279.79999 | 1.57492 | 12228.24609 | 1.1863 | 1983.49487 | 0.2714 | 27.14 | 1445.2 | 0.31663 | 31.663 |  |  |  | 0.04269229 | 0.2616149 | 26.16149 | 1983.49487 | 0.3032898 | 30.32898
279.89999 | 1.57536 | 12228.27734 | 1.18689 | 1983.5 | 0.27154 | 27.154 | 1444.9 | 0.31682 | 31.682 |  |  |  | 0.04269239 | 0.2617499 | 26.17499 | 1983.5 | 0.3034726 | 30.34726
280 | 1.57554 | 12215.3252 | 1.18721 | 1981.39905 | 0.27161 | 27.161 | 1443.2 | 0.31692 | 31.692 |  |  |  | 0.04264834 | 0.2618331 | 26.18331 | 1981.39905 | 0.3035854 | 30.35854
280.10001 | 1.57578 | 12207.66602 | 1.1876 | 1980.15674 | 0.2717 | 27.17 | 1442.1 | 0.31704 | 31.704 |  |  |  | 0.04262229 | 0.2619283 | 26.19283 | 1980.15674 | 0.3037143 | 30.37143
280.19998 | 1.57605 | 12204.64453 | 1.18818 | 1979.66663 | 0.27183 | 27.183 | 1441.5 | 0.31722 | 31.722 |  |  |  | 0.04261202 | 0.2620633 | 26.20633 | 1979.66663 | 0.3038973 | 30.38973
280.29999 | 1.57633 | 12204.56836 | 1.18839 | 1979.65417 | 0.27188 | 27.188 | 1441.4 | 0.31729 | 31.729 |  |  |  | 0.04261176 | 0.2621114 | 26.21114 | 1979.65417 | 0.3039625 | 30.39625
280.39999 | 1.57682 | 12212.23145 | 1.18876 | 1980.89722 | 0.27197 | 27.197 | 1442.2 | 0.31741 | 31.741 |  |  |  | 0.04263782 | 0.2621901 | 26.21901 | 1980.89722 | 0.3040691 | 30.40691
280.5 | 1.57737 | 12217.57812 | 1.189 | 1981.76453 | 0.27202 | 27.202 | 1442.7 | 0.31748 | 31.748 |  |  |  | 0.042656 | 0.2622409 | 26.22409 | 1981.76453 | 0.3041379 | 30.41379
280.60001 | 1.57796 | 12228.18359 | 1.18963 | 1983.48474 | 0.27216 | 27.216 | 1443.7 | 0.31768 | 31.768 |  |  |  | 0.04269207 | 0.2623767 | 26.23767 | 1983.48474 | 0.3043221 | 30.43221
280.69998 | 1.57853 | 12237.62012 | 1.18997 | 1985.01538 | 0.27224 | 27.224 | 1444.6 | 0.31779 | 31.779 |  |  |  | 0.04272417 | 0.2624472 | 26.24472 | 1985.01538 | 0.3044176 | 30.44176
280.79999 | 1.57919 | 12246.16211 | 1.19035 | 1986.401 | 0.27233 | 27.233 | 1445.4 | 0.31791 | 31.791 |  |  |  | 0.04275322 | 0.2625275 | 26.25275 | 1986.401 | 0.3045264 | 30.45264
280.89999 | 1.57994 | 12257.65234 | 1.19077 | 1988.26477 | 0.27242 | 27.242 | 1446.6 | 0.31804 | 31.804 |  |  |  | 0.04279229 | 0.2626146 | 26.26146 | 1988.26477 | 0.3046446 | 30.46446
281 | 1.58057 | 12264.22266 | 1.19139 | 1989.33057 | 0.27257 | 27.257 | 1447.1 | 0.31823 | 31.823 |  |  |  | 0.04281464 | 0.2627513 | 26.27513 | 1989.33057 | 0.30483 | 30.483
281.10001 | 1.58107 | 12265.64844 | 1.19182 | 1989.56177 | 0.27267 | 27.267 | 1447.1 | 0.31837 | 31.837 |  |  |  | 0.04281949 | 0.2628486 | 26.28486 | 1989.56177 | 0.304962 | 30.4962
281.19998 | 1.58154 | 12262.63477 | 1.19218 | 1989.073 | 0.27275 | 27.275 | 1446.6 | 0.31848 | 31.848 |  |  |  | 0.04280924 | 0.2629333 | 26.29333 | 1989.073 | 0.3050769 | 30.50769
281.29999 | 1.58203 | 12263.96973 | 1.1926 | 1989.28955 | 0.27284 | 27.284 | 1446.5 | 0.31861 | 31.861 |  |  |  | 0.04281378 | 0.2630283 | 26.30283 | 1989.28955 | 0.3052058 | 30.52058
281.39999 | 1.58252 | 12265.42285 | 1.19315 | 1989.52515 | 0.27297 | 27.297 | 1446.4 | 0.31879 | 31.879 |  |  |  | 0.04281872 | 0.263153 | 26.3153 | 1989.52515 | 0.305375 | 30.5375
281.5 | 1.58291 | 12260.04785 | 1.19344 | 1988.65332 | 0.27304 | 27.304 | 1445.7 | 0.31888 | 31.888 |  |  |  | 0.04280044 | 0.2632235 | 26.32235 | 1988.65332 | 0.3054707 | 30.54707
281.60001 | 1.58329 | 12260.3291 | 1.19401 | 1988.69897 | 0.27317 | 27.317 | 1445.5 | 0.31906 | 31.906 |  |  |  | 0.0428014 | 0.2633537 | 26.33537 | 1988.69897 | 0.3056474 | 30.56474
281.69998 | 1.58377 | 12263.25293 | 1.1943 | 1989.17322 | 0.27323 | 27.323 | 1445.7 | 0.31915 | 31.915 |  |  |  | 0.04281134 | 0.2634178 | 26.34178 | 1989.17322 | 0.3057344 | 30.57344
281.79999 | 1.58426 | 12264.62305 | 1.19467 | 1989.39551 | 0.27332 | 27.332 | 1445.7 | 0.31927 | 31.927 |  |  |  | 0.042816 | 0.2635014 | 26.35014 | 1989.39551 | 0.3058479 | 30.58479
281.89999 | 1.58476 | 12267.84863 | 1.19512 | 1989.9187 | 0.27342 | 27.342 | 1445.8 | 0.31941 | 31.941 |  |  |  | 0.04282697 | 0.2636018 | 26.36018 | 1989.9187 | 0.3059843 | 30.59843
282 | 1.58532 | 12274.99512 | 1.19543 | 1991.07788 | 0.27349 | 27.349 | 1446.5 | 0.3195 | 31.95 |  |  |  | 0.04285128 | 0.2636671 | 26.36671 | 1991.07788 | 0.306073 | 30.6073
282.10001 | 1.58575 | 12277.37305 | 1.19608 | 1991.46362 | 0.27364 | 27.364 | 1446.5 | 0.31971 | 31.971 |  |  |  | 0.04285936 | 0.263814 | 26.3814 | 1991.46362 | 0.3062725 | 30.62725
282.19998 | 1.58617 | 12275.15332 | 1.19628 | 1991.10352 | 0.27369 | 27.369 | 1446.2 | 0.31977 | 31.977 |  |  |  | 0.04285181 | 0.2638615 | 26.38615 | 1991.10352 | 0.306337 | 30.6337
282.29999 | 1.58664 | 12279.11328 | 1.19685 | 1991.74585 | 0.27382 | 27.382 | 1446.4 | 0.31995 | 31.995 |  |  |  | 0.04286528 | 0.2639888 | 26.39888 | 1991.74585 | 0.3065099 | 30.65099
282.39999 | 1.58714 | 12281.65137 | 1.19715 | 1992.15759 | 0.27388 | 27.388 | 1446.5 | 0.32005 | 32.005 |  |  |  | 0.04287391 | 0.2640554 | 26.40554 | 1992.15759 | 0.3066005 | 30.66005
282.5 | 1.5876 | 12281.86426 | 1.19781 | 1992.19214 | 0.27404 | 27.404 | 1446.3 | 0.32025 | 32.025 |  |  |  | 0.04287464 | 0.2642063 | 26.42063 | 1992.19214 | 0.3068054 | 30.68054
282.60001 | 1.58799 | 12283.75684 | 1.19826 | 1992.49902 | 0.27414 | 27.414 | 1446.3 | 0.3204 | 32.04 |  |  |  | 0.04288107 | 0.2643077 | 26.43077 | 1992.49902 | 0.3069434 | 30.69434
282.69998 | 1.58833 | 12281.25391 | 1.19841 | 1992.09314 | 0.27417 | 27.417 | 1445.9 | 0.32044 | 32.044 |  |  |  | 0.04287256 | 0.264344 | 26.4344 | 1992.09314 | 0.3069926 | 30.69926
282.79999 | 1.58898 | 12292.10645 | 1.19877 | 1993.85339 | 0.27426 | 27.426 | 1447 | 0.32056 | 32.056 |  |  |  | 0.04290947 | 0.2644179 | 26.44179 | 1993.85339 | 0.3070931 | 30.70931
282.89999 | 1.58968 | 12305.85352 | 1.19908 | 1996.08325 | 0.27433 | 27.433 | 1448.5 | 0.32065 | 32.065 |  |  |  | 0.04295622 | 0.2644781 | 26.44781 | 1996.08325 | 0.307175 | 30.7175
283 | 1.59043 | 12315.15137 | 1.1996 | 1997.59143 | 0.27445 | 27.445 | 1449.4 | 0.32082 | 32.082 |  |  |  | 0.04298784 | 0.2645898 | 26.45898 | 1997.59143 | 0.3073269 | 30.73269
283.10001 | 1.59106 | 12324.02148 | 1.20024 | 1999.03027 | 0.27459 | 27.459 | 1450.1 | 0.32102 | 32.102 |  |  |  | 0.04301801 | 0.2647293 | 26.47293 | 1999.03027 | 0.3075166 | 30.75166
283.19998 | 1.59154 | 12320.49316 | 1.20072 | 1998.45789 | 0.2747 | 27.47 | 1449.5 | 0.32117 | 32.117 |  |  |  | 0.04300601 | 0.2648419 | 26.48419 | 1998.45789 | 0.3076697 | 30.76697
283.29999 | 1.59198 | 12318.14941 | 1.20124 | 1998.07776 | 0.27482 | 27.482 | 1449 | 0.32134 | 32.134 |  |  |  | 0.04299804 | 0.2649627 | 26.49627 | 1998.07776 | 0.307834 | 30.7834
283.39999 | 1.59229 | 12314.83789 | 1.2016 | 1997.54065 | 0.2749 | 27.49 | 1448.4 | 0.32145 | 32.145 |  |  |  | 0.04298678 | 0.2650476 | 26.50476 | 1997.54065 | 0.3079496 | 30.79496
283.5 | 1.59246 | 12304.10156 | 1.20225 | 1995.79907 | 0.27505 | 27.505 | 1446.9 | 0.32165 | 32.165 |  |  |  | 0.04295026 | 0.2652047 | 26.52047 | 1995.79907 | 0.3081633 | 30.81633
283.60001 | 1.59267 | 12296.92383 | 1.20244 | 1994.63489 | 0.27509 | 27.509 | 1445.9 | 0.32171 | 32.171 |  |  |  | 0.04292585 | 0.2652537 | 26.52537 | 1994.63489 | 0.30823 | 30.823
283.69998 | 1.59296 | 12293.71973 | 1.20277 | 1994.11511 | 0.27517 | 27.517 | 1445.4 | 0.32182 | 32.182 |  |  |  | 0.04291496 | 0.2653317 | 26.53317 | 1994.11511 | 0.3083362 | 30.83362
283.79999 | 1.59338 | 12298.1582 | 1.20325 | 1994.83508 | 0.27528 | 27.528 | 1445.7 | 0.32197 | 32.197 |  |  |  | 0.04293005 | 0.265438 | 26.5438 | 1994.83508 | 0.3084809 | 30.84809
283.89999 | 1.59398 | 12308.07227 | 1.20343 | 1996.44324 | 0.27532 | 27.532 | 1446.8 | 0.32203 | 32.203 |  |  |  | 0.04296377 | 0.2654715 | 26.54715 | 1996.44324 | 0.3085265 | 30.85265
284 | 1.59466 | 12321.85742 | 1.20383 | 1998.6792 | 0.27541 | 27.541 | 1448.2 | 0.32215 | 32.215 |  |  |  | 0.04301065 | 0.2655523 | 26.55523 | 1998.6792 | 0.3086365 | 30.86365
284.10001 | 1.59531 | 12330.84277 | 1.20422 | 2000.13672 | 0.2755 | 27.55 | 1449.1 | 0.32228 | 32.228 |  |  |  | 0.04304121 | 0.2656345 | 26.56345 | 2000.13672 | 0.3087484 | 30.87484
284.19998 | 1.59597 | 12341.71387 | 1.20484 | 2001.90002 | 0.27564 | 27.564 | 1450.1 | 0.32247 | 32.247 |  |  |  | 0.04307818 | 0.2657679 | 26.57679 | 2001.90002 | 0.3089301 | 30.89301
284.29999 | 1.59664 | 12350.1416 | 1.20529 | 2003.26709 | 0.27575 | 27.575 | 1450.9 | 0.32261 | 32.261 |  |  |  | 0.04310684 | 0.2658643 | 26.58643 | 2003.26709 | 0.3090614 | 30.90614
284.39999 | 1.59705 | 12347.05859 | 1.20559 | 2002.76697 | 0.27582 | 27.582 | 1450.4 | 0.32271 | 32.271 |  |  |  | 0.04309636 | 0.2659353 | 26.59353 | 2002.76697 | 0.3091581 | 30.91581
284.5 | 1.59751 | 12349.33691 | 1.20617 | 2003.1366 | 0.27595 | 27.595 | 1450.4 | 0.32289 | 32.289 |  |  |  | 0.04310411 | 0.2660662 | 26.60662 | 2003.1366 | 0.3093365 | 30.93365
284.60001 | 1.598 | 12350.52344 | 1.20644 | 2003.32898 | 0.27601 | 27.601 | 1450.4 | 0.32298 | 32.298 |  |  |  | 0.04310814 | 0.2661271 | 26.61271 | 2003.32898 | 0.3094194 | 30.94194
284.69998 | 1.59843 | 12349.43262 | 1.207 | 2003.1521 | 0.27614 | 27.614 | 1450 | 0.32315 | 32.315 |  |  |  | 0.04310443 | 0.266256 | 26.6256 | 2003.1521 | 0.3095951 | 30.95951
284.79999 | 1.59898 | 12354.24609 | 1.20739 | 2003.93286 | 0.27623 | 27.623 | 1450.4 | 0.32328 | 32.328 |  |  |  | 0.0431208 | 0.2663415 | 26.63415 | 2003.93286 | 0.3097116 | 30.97116
284.89999 | 1.59943 | 12354.7832 | 1.20801 | 2004.02002 | 0.27637 | 27.637 | 1450.2 | 0.32347 | 32.347 |  |  |  | 0.04312263 | 0.2664829 | 26.64829 | 2004.02002 | 0.3099044 | 30.99044
285 | 1.59978 | 12351.06543 | 1.20834 | 2003.41699 | 0.27644 | 27.644 | 1449.6 | 0.32358 | 32.358 |  |  |  | 0.04310999 | 0.2665613 | 26.65613 | 2003.41699 | 0.3100112 | 31.00112
285.10001 | 1.60015 | 12349.2666 | 1.2087 | 2003.12512 | 0.27653 | 27.653 | 1449.2 | 0.32369 | 32.369 |  |  |  | 0.04310387 | 0.266645 | 26.6645 | 2003.12512 | 0.3101254 | 31.01254
285.19998 | 1.60062 | 12353.31836 | 1.20923 | 2003.78235 | 0.27665 | 27.665 | 1449.4 | 0.32386 | 32.386 |  |  |  | 0.04311765 | 0.2667631 | 26.67631 | 2003.78235 | 0.3102865 | 31.02865
285.29999 | 1.60116 | 12360.52539 | 1.20953 | 2004.95142 | 0.27672 | 27.672 | 1450.1 | 0.32395 | 32.395 |  |  |  | 0.04314216 | 0.2668262 | 26.68262 | 2004.95142 | 0.3103724 | 31.03724
285.39999 | 1.60175 | 12365.80957 | 1.20989 | 2005.80847 | 0.2768 | 27.68 | 1450.6 | 0.32407 | 32.407 |  |  |  | 0.04316013 | 0.2669044 | 26.69044 | 2005.80847 | 0.3104792 | 31.04792
285.5 | 1.6023 | 12373.06543 | 1.21042 | 2006.98547 | 0.27692 | 27.692 | 1451.2 | 0.32424 | 32.424 |  |  |  | 0.04318481 | 0.26702 | 26.702 | 2006.98547 | 0.3106369 | 31.06369
285.60001 | 1.60274 | 12372.28125 | 1.21074 | 2006.85828 | 0.27699 | 27.699 | 1451 | 0.32434 | 32.434 |  |  |  | 0.04318214 | 0.2670938 | 26.70938 | 2006.85828 | 0.3107376 | 31.07376
285.69998 | 1.60329 | 12378.83008 | 1.21116 | 2007.92053 | 0.27709 | 27.709 | 1451.5 | 0.32447 | 32.447 |  |  |  | 0.04320441 | 0.2671848 | 26.71848 | 2007.92053 | 0.3108617 | 31.08617
285.79999 | 1.60373 | 12381.52832 | 1.2116 | 2008.35815 | 0.27719 | 27.719 | 1451.7 | 0.32461 | 32.461 |  |  |  | 0.04321359 | 0.2672834 | 26.72834 | 2008.35815 | 0.3109962 | 31.09962
285.89999 | 1.60415 | 12380.27637 | 1.21203 | 2008.15515 | 0.27729 | 27.729 | 1451.3 | 0.32475 | 32.475 |  |  |  | 0.04320933 | 0.2673827 | 26.73827 | 2008.15515 | 0.3111318 | 31.11318
286 | 1.6046 | 12380.56738 | 1.21275 | 2008.20239 | 0.27745 | 27.745 | 1451 | 0.32497 | 32.497 |  |  |  | 0.04321032 | 0.2675472 | 26.75472 | 2008.20239 | 0.3113563 | 31.13563
286.10001 | 1.60495 | 12378.2334 | 1.21295 | 2007.82373 | 0.2775 | 27.75 | 1450.7 | 0.32504 | 32.504 |  |  |  | 0.04320238 | 0.2675947 | 26.75947 | 2007.82373 | 0.3114213 | 31.14213
286.19998 | 1.60526 | 12373.91504 | 1.21349 | 2007.12329 | 0.27762 | 27.762 | 1449.9 | 0.32521 | 32.521 |  |  |  | 0.0431877 | 0.2677216 | 26.77216 | 2007.12329 | 0.3115946 | 31.15946
286.29999 | 1.60569 | 12377.86621 | 1.21367 | 2007.76416 | 0.27766 | 27.766 | 1450.3 | 0.32526 | 32.526 |  |  |  | 0.04320113 | 0.2677597 | 26.77597 | 2007.76416 | 0.3116466 | 31.16466
286.39999 | 1.60623 | 12384.00098 | 1.21418 | 2008.75928 | 0.27778 | 27.778 | 1450.8 | 0.32543 | 32.543 |  |  |  | 0.043222 | 0.2678716 | 26.78716 | 2008.75928 | 0.3117994 | 31.17994
286.5 | 1.60688 | 12396.76367 | 1.21445 | 2010.82947 | 0.27784 | 27.784 | 1452.1 | 0.32551 | 32.551 |  |  |  | 0.0432654 | 0.2679235 | 26.79235 | 2010.82947 | 0.3118702 | 31.18702
286.60001 | 1.60755 | 12408.23535 | 1.2149 | 2012.69019 | 0.27795 | 27.795 | 1453.3 | 0.32565 | 32.565 |  |  |  | 0.04330442 | 0.2680175 | 26.80175 | 2012.69019 | 0.3119987 | 31.19987
286.69998 | 1.60834 | 12421.4502 | 1.21547 | 2014.83374 | 0.27808 | 27.808 | 1454.6 | 0.32584 | 32.584 |  |  |  | 0.04334936 | 0.2681376 | 26.81376 | 2014.83374 | 0.3121628 | 31.21628
286.79999 | 1.60889 | 12424.36621 | 1.2161 | 2015.30676 | 0.27822 | 27.822 | 1454.6 | 0.32603 | 32.603 |  |  |  | 0.04335928 | 0.2682795 | 26.82795 | 2015.30676 | 0.3123566 | 31.23566
286.89999 | 1.60928 | 12417.2002 | 1.21646 | 2014.14441 | 0.2783 | 27.83 | 1453.6 | 0.32615 | 32.615 |  |  |  | 0.04333491 | 0.2683674 | 26.83674 | 2014.14441 | 0.3124768 | 31.24768
287 | 1.6096 | 12411.12695 | 1.21675 | 2013.1593 | 0.27837 | 27.837 | 1452.8 | 0.32624 | 32.624 |  |  |  | 0.04331425 | 0.2684385 | 26.84385 | 2013.1593 | 0.3125739 | 31.25739
287.10001 | 1.60997 | 12409.36816 | 1.21736 | 2012.87402 | 0.27851 | 27.851 | 1452.3 | 0.32643 | 32.643 |  |  |  | 0.04330827 | 0.2685794 | 26.85794 | 2012.87402 | 0.3127666 | 31.27666
287.19998 | 1.6104 | 12410.75586 | 1.21777 | 2013.09912 | 0.2786 | 27.86 | 1452.2 | 0.32656 | 32.656 |  |  |  | 0.04331299 | 0.2686721 | 26.86721 | 2013.09912 | 0.3128933 | 31.28933
287.29999 | 1.61085 | 12411.76074 | 1.21801 | 2013.26208 | 0.27866 | 27.866 | 1452.3 | 0.32664 | 32.664 |  |  |  | 0.04331641 | 0.2687262 | 26.87262 | 2013.26208 | 0.3129673 | 31.29673
287.39999 | 1.61134 | 12417.54297 | 1.21849 | 2014.19995 | 0.27877 | 27.877 | 1452.7 | 0.32679 | 32.679 |  |  |  | 0.04333607 | 0.2688315 | 26.88315 | 2014.19995 | 0.3131114 | 31.31114
287.5 | 1.61188 | 12422.32715 | 1.21897 | 2014.97607 | 0.27888 | 27.888 | 1453 | 0.32695 | 32.694 |  |  |  | 0.04335234 | 0.2689376 | 26.89376 | 2014.97607 | 0.3132565 | 31.32565
287.60001 | 1.61245 | 12428.18359 | 1.21917 | 2015.92603 | 0.27892 | 27.892 | 1453.6 | 0.32701 | 32.701 |  |  |  | 0.04337226 | 0.2689788 | 26.89788 | 2015.92603 | 0.3133128 | 31.33128
287.69998 | 1.6132 | 12441.60742 | 1.21945 | 2018.10339 | 0.27899 | 27.899 | 1455.1 | 0.3271 | 32.71 |  |  |  | 0.04341791 | 0.2690324 | 26.90324 | 2018.10339 | 0.3133861 | 31.33861
287.79999 | 1.61388 | 12449.30273 | 1.22018 | 2019.35156 | 0.27915 | 27.915 | 1455.6 | 0.32733 | 32.733 |  |  |  | 0.04344409 | 0.2691934 | 26.91934 | 2019.35156 | 0.3136064 | 31.36064
287.89999 | 1.61435 | 12448.15332 | 1.22058 | 2019.16516 | 0.27924 | 27.924 | 1455.3 | 0.32746 | 32.746 |  |  |  | 0.04344018 | 0.2692858 | 26.92858 | 2019.16516 | 0.3137329 | 31.37329
288 | 1.6147 | 12443.82324 | 1.22108 | 2018.46277 | 0.27936 | 27.936 | 1454.6 | 0.32761 | 32.761 |  |  |  | 0.04342545 | 0.2694036 | 26.94036 | 2018.46277 | 0.313894 | 31.3894
288.10001 | 1.6151 | 12442.56445 | 1.22164 | 2018.25867 | 0.27949 | 27.949 | 1454.2 | 0.32779 | 32.779 |  |  |  | 0.04342117 | 0.2695326 | 26.95326 | 2018.25867 | 0.3140707 | 31.40707
288.19998 | 1.61537 | 12436.00684 | 1.22207 | 2017.19495 | 0.27959 | 27.959 | 1453.2 | 0.32793 | 32.793 |  |  |  | 0.04339887 | 0.2696361 | 26.96361 | 2017.19495 | 0.3142124 | 31.42124
288.29999 | 1.61564 | 12430.93555 | 1.2223 | 2016.37231 | 0.27964 | 27.964 | 1452.5 | 0.328 | 32.8 |  |  |  | 0.04338162 | 0.2696927 | 26.96927 | 2016.37231 | 0.3142898 | 31.42898
288.39999 | 1.61605 | 12432.21973 | 1.22272 | 2016.58069 | 0.27973 | 27.973 | 1452.5 | 0.32814 | 32.814 |  |  |  | 0.04338599 | 0.2697878 | 26.97878 | 2016.58069 | 0.31442 | 31.442
288.5 | 1.61647 | 12435.75781 | 1.22325 | 2017.15454 | 0.27986 | 27.986 | 1452.6 | 0.3283 | 32.83 |  |  |  | 0.04339802 | 0.2699062 | 26.99062 | 2017.15454 | 0.3145823 | 31.45823
288.60001 | 1.61688 | 12439.58594 | 1.22341 | 2017.77551 | 0.27989 | 27.989 | 1453 | 0.32835 | 32.835 |  |  |  | 0.04341104 | 0.2699399 | 26.99399 | 2017.77551 | 0.3146284 | 31.46284
288.69998 | 1.61756 | 12451.8252 | 1.22353 | 2019.76074 | 0.27992 | 27.992 | 1454.4 | 0.32839 | 32.839 |  |  |  | 0.04345266 | 0.2699578 | 26.99578 | 2019.76074 | 0.3146529 | 31.46529
288.79999 | 1.6184 | 12472.27441 | 1.22415 | 2023.07776 | 0.28006 | 28.006 | 1456.5 | 0.32859 | 32.859 |  |  |  | 0.04352221 | 0.2700837 | 27.00837 | 2023.07776 | 0.3148254 | 31.48254
288.89999 | 1.61899 | 12476.97461 | 1.22479 | 2023.84021 | 0.28021 | 28.021 | 1456.7 | 0.32879 | 32.879 |  |  |  | 0.0435382 | 0.2702265 | 27.02265 | 2023.84021 | 0.315021 | 31.5021
289 | 1.61952 | 12478.28418 | 1.22521 | 2024.05261 | 0.2803 | 28.03 | 1456.7 | 0.32893 | 32.893 |  |  |  | 0.04354265 | 0.2703215 | 27.03215 | 2024.05261 | 0.3151513 | 31.51513
289.10001 | 1.62011 | 12482.96191 | 1.22547 | 2024.8114 | 0.28036 | 28.036 | 1457.1 | 0.32901 | 32.901 |  |  |  | 0.04355856 | 0.2703774 | 27.03774 | 2024.8114 | 0.3152278 | 31.52278
289.19998 | 1.62063 | 12484.17676 | 1.22621 | 2025.00842 | 0.28053 | 28.053 | 1456.9 | 0.32924 | 32.924 |  |  |  | 0.04356269 | 0.2705457 | 27.05457 | 2025.00842 | 0.3154586 | 31.54586
289.29999 | 1.62101 | 12480.99902 | 1.22652 | 2024.49292 | 0.2806 | 28.06 | 1456.4 | 0.32934 | 32.934 |  |  |  | 0.04355188 | 0.2706191 | 27.06191 | 2024.49292 | 0.3155592 | 31.55592
289.39999 | 1.6215 | 12481.13672 | 1.22691 | 2024.51526 | 0.28069 | 28.069 | 1456.2 | 0.32947 | 32.947 |  |  |  | 0.04355235 | 0.2707082 | 27.07082 | 2024.51526 | 0.3156814 | 31.56814
289.5 | 1.62198 | 12485.08691 | 1.22725 | 2025.15601 | 0.28077 | 28.077 | 1456.6 | 0.32958 | 32.958 |  |  |  | 0.04356579 | 0.2707829 | 27.07829 | 2025.15601 | 0.3157838 | 31.57838
289.60001 | 1.62276 | 12497.77344 | 1.22767 | 2027.21387 | 0.28087 | 28.087 | 1457.8 | 0.32971 | 32.971 |  |  |  | 0.04360893 | 0.2708691 | 27.08691 | 2027.21387 | 0.315902 | 31.5902
289.69998 | 1.62326 | 12500.22461 | 1.22842 | 2027.61145 | 0.28104 | 28.104 | 1457.8 | 0.32995 | 32.995 |  |  |  | 0.04361727 | 0.2710388 | 27.10388 | 2027.61145 | 0.3161348 | 31.61348
289.79999 | 1.62351 | 12489.16699 | 1.22874 | 2025.81787 | 0.28111 | 28.111 | 1456.3 | 0.33005 | 33.005 |  |  |  | 0.04357966 | 0.2711206 | 27.11206 | 2025.81787 | 0.316247 | 31.6247
289.89999 | 1.62384 | 12484.64063 | 1.22921 | 2025.08362 | 0.28122 | 28.122 | 1455.6 | 0.3302 | 33.02 |  |  |  | 0.04356427 | 0.2712316 | 27.12316 | 2025.08362 | 0.3163994 | 31.63994
290 | 1.62418 | 12485.08203 | 1.22959 | 2025.15527 | 0.28131 | 28.131 | 1455.5 | 0.33032 | 33.032 |  |  |  | 0.04356577 | 0.2713182 | 27.13182 | 2025.15527 | 0.3165182 | 31.65182
290.10001 | 1.62456 | 12482.75195 | 1.22986 | 2024.77734 | 0.28137 | 28.137 | 1455.1 | 0.33041 | 33.041 |  |  |  | 0.04355784 | 0.2713818 | 27.13818 | 2024.77734 | 0.3166054 | 31.66054
290.19998 | 1.62498 | 12486.23535 | 1.23036 | 2025.34229 | 0.28148 | 28.148 | 1455.2 | 0.33057 | 33.057 |  |  |  | 0.04356969 | 0.2714935 | 27.14935 | 2025.34229 | 0.3167587 | 31.67587
290.29999 | 1.62533 | 12487.10449 | 1.23089 | 2025.48328 | 0.2816 | 28.16 | 1455.1 | 0.33073 | 33.073 |  |  |  | 0.04357265 | 0.271614 | 27.1614 | 2025.48328 | 0.3169242 | 31.69242
290.39999 | 1.62562 | 12483.03906 | 1.23108 | 2024.82385 | 0.28165 | 28.165 | 1454.5 | 0.33079 | 33.079 |  |  |  | 0.04355882 | 0.2716607 | 27.16607 | 2024.82385 | 0.3169882 | 31.69882
290.5 | 1.62608 | 12487.73047 | 1.23148 | 2025.58484 | 0.28174 | 28.174 | 1454.9 | 0.33092 | 33.092 |  |  |  | 0.04357478 | 0.2717485 | 27.17485 | 2025.58484 | 0.3171089 | 31.71089
290.60001 | 1.6266 | 12495.08984 | 1.23189 | 2026.77856 | 0.28183 | 28.183 | 1455.6 | 0.33105 | 33.105 |  |  |  | 0.0435998 | 0.2718366 | 27.18366 | 2026.77856 | 0.3172298 | 31.72298
290.69998 | 1.62723 | 12508.81152 | 1.23212 | 2029.00427 | 0.28189 | 28.189 | 1457.1 | 0.33113 | 33.113 |  |  |  | 0.04364647 | 0.2718785 | 27.18785 | 2029.00427 | 0.3172874 | 31.72874
290.79999 | 1.62785 | 12515.23047 | 1.23247 | 2030.04553 | 0.28197 | 28.197 | 1457.6 | 0.33124 | 33.124 |  |  |  | 0.0436683 | 0.2719536 | 27.19536 | 2030.04553 | 0.3173905 | 31.73905
290.89999 | 1.62851 | 12526.82422 | 1.23337 | 2031.92603 | 0.28217 | 28.217 | 1458.6 | 0.33152 | 33.152 |  |  |  | 0.04370773 | 0.2721505 | 27.21505 | 2031.92603 | 0.317661 | 31.7661
291 | 1.62907 | 12531.72168 | 1.23352 | 2032.72046 | 0.28221 | 28.221 | 1459.1 | 0.33157 | 33.157 |  |  |  | 0.04372439 | 0.272181 | 27.2181 | 2032.72046 | 0.3177029 | 31.77029
291.10001 | 1.62984 | 12544.14648 | 1.23391 | 2034.73584 | 0.28229 | 28.229 | 1460.3 | 0.3317 | 33.17 |  |  |  | 0.04376664 | 0.2722605 | 27.22605 | 2034.73584 | 0.3178122 | 31.78122
291.19998 | 1.63046 | 12549.13477 | 1.23465 | 2035.54492 | 0.28246 | 28.246 | 1460.6 | 0.33193 | 33.193 |  |  |  | 0.04378361 | 0.2724259 | 27.24259 | 2035.54492 | 0.3180395 | 31.80395
291.29999 | 1.63089 | 12543.88184 | 1.23499 | 2034.69287 | 0.28254 | 28.254 | 1459.8 | 0.33204 | 33.204 |  |  |  | 0.04376574 | 0.2725078 | 27.25078 | 2034.69287 | 0.318152 | 31.8152
291.39999 | 1.63123 | 12539.39258 | 1.23553 | 2033.96472 | 0.28267 | 28.267 | 1459 | 0.33221 | 33.221 |  |  |  | 0.04375048 | 0.2726348 | 27.26348 | 2033.96472 | 0.3183266 | 31.83266
291.5 | 1.63153 | 12532.56543 | 1.23587 | 2032.8573 | 0.28274 | 28.274 | 1458.1 | 0.33232 | 33.232 |  |  |  | 0.04372726 | 0.2727179 | 27.27179 | 2032.8573 | 0.3184409 | 31.84409
291.60001 | 1.63183 | 12529.41699 | 1.23628 | 2032.34668 | 0.28284 | 28.284 | 1457.5 | 0.33245 | 33.245 |  |  |  | 0.04371655 | 0.2728142 | 27.28142 | 2032.34668 | 0.3185732 | 31.85732
291.69998 | 1.63224 | 12529.9082 | 1.23666 | 2032.42627 | 0.28292 | 28.292 | 1457.4 | 0.33257 | 33.257 |  |  |  | 0.04371822 | 0.2729007 | 27.29007 | 2032.42627 | 0.3186922 | 31.86922
291.79999 | 1.63273 | 12533.14941 | 1.23696 | 2032.95203 | 0.28299 | 28.299 | 1457.6 | 0.33267 | 33.267 |  |  |  | 0.04372924 | 0.2729668 | 27.29668 | 2032.95203 | 0.3187832 | 31.87832
291.89999 | 1.63311 | 12536.53809 | 1.23763 | 2033.50171 | 0.28315 | 28.315 | 1457.7 | 0.33288 | 33.288 |  |  |  | 0.04374077 | 0.2731174 | 27.31174 | 2033.50171 | 0.3189904 | 31.89904
292 | 1.6335 | 12533.8584 | 1.23793 | 2033.06702 | 0.28321 | 28.321 | 1457.3 | 0.33298 | 33.298 |  |  |  | 0.04373165 | 0.2731882 | 27.31882 | 2033.06702 | 0.3190877 | 31.90877
292.10001 | 1.63419 | 12550.21387 | 1.23826 | 2035.71997 | 0.28329 | 28.329 | 1459 | 0.33308 | 33.308 |  |  |  | 0.04378728 | 0.2732509 | 27.32509 | 2035.71997 | 0.319174 | 31.9174
292.19998 | 1.63484 | 12559.7207 | 1.23869 | 2037.26208 | 0.28339 | 28.339 | 1459.9 | 0.33322 | 33.322 |  |  |  | 0.04381961 | 0.2733419 | 27.33419 | 2037.26208 | 0.3192992 | 31.92992
292.29999 | 1.63549 | 12568.3252 | 1.23901 | 2038.65784 | 0.28346 | 28.346 | 1460.8 | 0.33332 | 33.332 |  |  |  | 0.04384887 | 0.2734084 | 27.34084 | 2038.65784 | 0.3193907 | 31.93907
292.39999 | 1.63605 | 12572.1543 | 1.23957 | 2039.27893 | 0.28359 | 28.359 | 1461 | 0.3335 | 33.35 |  |  |  | 0.0438619 | 0.2735335 | 27.35335 | 2039.27893 | 0.319563 | 31.9563
292.5 | 1.63661 | 12575.14844 | 1.23999 | 2039.76453 | 0.28369 | 28.369 | 1461.1 | 0.33364 | 33.364 |  |  |  | 0.04387208 | 0.2736273 | 27.36273 | 2039.76453 | 0.319692 | 31.9692
292.60001 | 1.6372 | 12582.16602 | 1.24048 | 2040.90283 | 0.2838 | 28.38 | 1461.7 | 0.33379 | 33.379 |  |  |  | 0.04389595 | 0.2737339 | 27.37339 | 2040.90283 | 0.3198388 | 31.98388
292.69998 | 1.63763 | 12578.81543 | 1.2409 | 2040.35937 | 0.28389 | 28.389 | 1461.1 | 0.33393 | 33.393 |  |  |  | 0.04388455 | 0.2738326 | 27.38326 | 2040.35937 | 0.3199747 | 31.99747
292.79999 | 1.63812 | 12576.94727 | 1.24132 | 2040.05627 | 0.28399 | 28.399 | 1460.7 | 0.33406 | 33.406 |  |  |  | 0.0438782 | 0.2739301 | 27.39301 | 2040.05627 | 0.3201091 | 32.01091
292.89999 | 1.63846 | 12575.33301 | 1.24189 | 2039.79443 | 0.28412 | 28.412 | 1460.2 | 0.33424 | 33.424 |  |  |  | 0.04387271 | 0.2740618 | 27.40618 | 2039.79443 | 0.3202904 | 32.02904
293 | 1.63887 | 12574.98242 | 1.2422 | 2039.73767 | 0.28419 | 28.419 | 1460.1 | 0.33434 | 33.434 |  |  |  | 0.04387151 | 0.274133 | 27.4133 | 2039.73767 | 0.3203885 | 32.03885
293.10001 | 1.63936 | 12578.2998 | 1.24247 | 2040.27576 | 0.28425 | 28.425 | 1460.3 | 0.33443 | 33.443 |  |  |  | 0.0438828 | 0.2741922 | 27.41922 | 2040.27576 | 0.32047 | 32.047
293.19998 | 1.63996 | 12582.99316 | 1.24301 | 2041.03699 | 0.28438 | 28.438 | 1460.6 | 0.3346 | 33.46 |  |  |  | 0.04389876 | 0.2743121 | 27.43121 | 2041.03699 | 0.3206352 | 32.06352
293.29999 | 1.64047 | 12589.88281 | 1.24344 | 2042.15454 | 0.28447 | 28.447 | 1461.2 | 0.33474 | 33.474 |  |  |  | 0.04392219 | 0.2744051 | 27.44051 | 2042.15454 | 0.3207634 | 32.07634
293.39999 | 1.64101 | 12594.67285 | 1.24381 | 2042.93152 | 0.28456 | 28.456 | 1461.6 | 0.33486 | 33.486 |  |  |  | 0.04393848 | 0.274486 | 27.4486 | 2042.93152 | 0.3208749 | 32.08749
293.5 | 1.64161 | 12599.54883 | 1.24435 | 2043.72241 | 0.28468 | 28.468 | 1461.9 | 0.33503 | 33.503 |  |  |  | 0.04395506 | 0.2746057 | 27.46057 | 2043.72241 | 0.3210399 | 32.10399
293.60001 | 1.64199 | 12598.31738 | 1.24486 | 2043.52271 | 0.2848 | 28.48 | 1461.5 | 0.33519 | 33.519 |  |  |  | 0.04395088 | 0.2747233 | 27.47233 | 2043.52271 | 0.3212021 | 32.12021
293.69998 | 1.6424 | 12595.13281 | 1.24512 | 2043.0061 | 0.28486 | 28.486 | 1461 | 0.33528 | 33.528 |  |  |  | 0.04394004 | 0.2747853 | 27.47853 | 2043.0061 | 0.3212875 | 32.12875
293.79999 | 1.64281 | 12594.60938 | 1.24563 | 2042.92126 | 0.28498 | 28.498 | 1460.7 | 0.33544 | 33.544 |  |  |  | 0.04393826 | 0.2749024 | 27.49024 | 2042.92126 | 0.321449 | 32.1449
293.89999 | 1.64308 | 12589.57324 | 1.24593 | 2042.10437 | 0.28504 | 28.504 | 1460 | 0.33554 | 33.554 |  |  |  | 0.04392114 | 0.2749749 | 27.49749 | 2042.10437 | 0.321549 | 32.1549
294 | 1.64351 | 12594.42187 | 1.24648 | 2042.89087 | 0.28517 | 28.517 | 1460.3 | 0.33571 | 33.571 |  |  |  | 0.04393763 | 0.275097 | 27.5097 | 2042.89087 | 0.3217174 | 32.17174
294.10001 | 1.64397 | 12598.6416 | 1.24674 | 2043.57532 | 0.28523 | 28.523 | 1460.7 | 0.33579 | 33.579 |  |  |  | 0.04395198 | 0.2751532 | 27.51532 | 2043.57532 | 0.3217949 | 32.17949
294.19998 | 1.64437 | 12597.90918 | 1.24704 | 2043.45642 | 0.2853 | 28.53 | 1460.5 | 0.33589 | 33.589 |  |  |  | 0.04394949 | 0.2752224 | 27.52224 | 2043.45642 | 0.3218904 | 32.18904
294.29999 | 1.64488 | 12605.41699 | 1.24763 | 2044.67432 | 0.28543 | 28.543 | 1461.1 | 0.33608 | 33.608 |  |  |  | 0.04397502 | 0.2753515 | 27.53515 | 2044.67432 | 0.3220686 | 32.20686
294.39999 | 1.64534 | 12608.43848 | 1.24808 | 2045.16443 | 0.28554 | 28.554 | 1461.2 | 0.33622 | 33.622 |  |  |  | 0.0439853 | 0.2754521 | 27.54521 | 2045.16443 | 0.3222074 | 32.22074
294.5 | 1.64578 | 12611.24121 | 1.24831 | 2045.61902 | 0.28559 | 28.559 | 1461.4 | 0.3363 | 33.63 |  |  |  | 0.04399483 | 0.2755025 | 27.55025 | 2045.61902 | 0.322277 | 32.2277
294.60001 | 1.64648 | 12625.88477 | 1.24889 | 2047.99426 | 0.28572 | 28.572 | 1462.8 | 0.33648 | 33.648 |  |  |  | 0.04404463 | 0.2756238 | 27.56238 | 2047.99426 | 0.3224444 | 32.24444
294.69998 | 1.64709 | 12633.31152 | 1.24919 | 2049.19897 | 0.28579 | 28.579 | 1463.6 | 0.33658 | 33.658 |  |  |  | 0.04406989 | 0.2756867 | 27.56867 | 2049.19897 | 0.3225312 | 32.25312
294.79999 | 1.64774 | 12641.75781 | 1.24975 | 2050.56909 | 0.28592 | 28.592 | 1464.3 | 0.33676 | 33.676 |  |  |  | 0.04409861 | 0.2758082 | 27.58082 | 2050.56909 | 0.322699 | 32.2699
294.89999 | 1.64837 | 12648.67871 | 1.25019 | 2051.69165 | 0.28602 | 28.602 | 1464.9 | 0.3369 | 33.69 |  |  |  | 0.04412215 | 0.2759035 | 27.59035 | 2051.69165 | 0.3228306 | 32.28306
295 | 1.64887 | 12647.47559 | 1.25074 | 2051.49634 | 0.28614 | 28.614 | 1464.5 | 0.33708 | 33.708 |  |  |  | 0.04411806 | 0.2760302 | 27.60302 | 2051.49634 | 0.3230056 | 32.30056
295.10001 | 1.64931 | 12646.07813 | 1.25105 | 2051.26978 | 0.28622 | 28.622 | 1464.2 | 0.33717 | 33.717 |  |  |  | 0.04411331 | 0.2761022 | 27.61022 | 2051.26978 | 0.3231051 | 32.31051
295.19998 | 1.64975 | 12647.51953 | 1.25145 | 2051.50366 | 0.28631 | 28.631 | 1464.1 | 0.3373 | 33.73 |  |  |  | 0.04411821 | 0.2761926 | 27.61926 | 2051.50366 | 0.32323 | 32.323
295.29999 | 1.65036 | 12651.49414 | 1.2518 | 2052.14819 | 0.28639 | 28.639 | 1464.4 | 0.33742 | 33.742 |  |  |  | 0.04413173 | 0.2762696 | 27.62696 | 2052.14819 | 0.3233363 | 32.33363
295.39999 | 1.65085 | 12653.68945 | 1.25265 | 2052.50439 | 0.28658 | 28.658 | 1464.3 | 0.33769 | 33.769 |  |  |  | 0.04413919 | 0.2764623 | 27.64623 | 2052.50439 | 0.3236027 | 32.36027
295.5 | 1.65131 | 12652.0127 | 1.25287 | 2052.23242 | 0.28663 | 28.663 | 1464 | 0.33776 | 33.776 |  |  |  | 0.04413349 | 0.276514 | 27.6514 | 2052.23242 | 0.323674 | 32.3674
295.60001 | 1.65173 | 12651.94434 | 1.25328 | 2052.22119 | 0.28673 | 28.673 | 1463.8 | 0.33789 | 33.789 |  |  |  | 0.04413326 | 0.2766078 | 27.66078 | 2052.22119 | 0.3238037 | 32.38037
295.69998 | 1.65219 | 12653.99512 | 1.25374 | 2052.55396 | 0.28683 | 28.683 | 1463.8 | 0.33804 | 33.804 |  |  |  | 0.04414023 | 0.2767114 | 27.67114 | 2052.55396 | 0.323947 | 32.3947
295.79999 | 1.65253 | 12650.87012 | 1.25428 | 2052.04712 | 0.28695 | 28.695 | 1463.2 | 0.33821 | 33.821 |  |  |  | 0.0441296 | 0.2768374 | 27.68374 | 2052.04712 | 0.3241212 | 32.41212
295.89999 | 1.65286 | 12649.00098 | 1.2545 | 2051.7439 | 0.28701 | 28.701 | 1462.9 | 0.33828 | 33.828 |  |  |  | 0.04412325 | 0.2768892 | 27.68892 | 2051.7439 | 0.3241928 | 32.41928
296 | 1.65321 | 12647.55762 | 1.25504 | 2051.50977 | 0.28713 | 28.713 | 1462.5 | 0.33845 | 33.845 |  |  |  | 0.04411834 | 0.2770138 | 27.70138 | 2051.50977 | 0.3243652 | 32.43652
296.10001 | 1.65355 | 12646.82227 | 1.25548 | 2051.39038 | 0.28723 | 28.723 | 1462.2 | 0.3386 | 33.86 |  |  |  | 0.04411584 | 0.2771151 | 27.71151 | 2051.39038 | 0.3245052 | 32.45052
296.19998 | 1.65396 | 12649.46484 | 1.25559 | 2051.81909 | 0.28725 | 28.725 | 1462.4 | 0.33863 | 33.863 |  |  |  | 0.04412482 | 0.2771382 | 27.71382 | 2051.81909 | 0.3245372 | 32.45372
296.29999 | 1.65452 | 12656.91895 | 1.256 | 2053.02832 | 0.28735 | 28.735 | 1463.1 | 0.33876 | 33.876 |  |  |  | 0.04415018 | 0.2772262 | 27.72262 | 2053.02832 | 0.3246589 | 32.46589
296.39999 | 1.65509 | 12664.19922 | 1.25635 | 2054.20923 | 0.28743 | 28.743 | 1463.8 | 0.33887 | 33.887 |  |  |  | 0.04417494 | 0.2773006 | 27.73006 | 2054.20923 | 0.3247619 | 32.47619
296.5 | 1.65588 | 12680.91895 | 1.25674 | 2056.92114 | 0.28752 | 28.752 | 1465.5 | 0.339 | 33.9 |  |  |  | 0.0442318 | 0.2773768 | 27.73768 | 2056.92114 | 0.3248673 | 32.48673
296.60001 | 1.65666 | 12695.34668 | 1.25711 | 2059.26147 | 0.2876 | 28.76 | 1467 | 0.33912 | 33.912 |  |  |  | 0.04428087 | 0.2774502 | 27.74502 | 2059.26147 | 0.3249689 | 32.49689
296.69998 | 1.65751 | 12709.17773 | 1.2575 | 2061.50488 | 0.28769 | 28.769 | 1468.4 | 0.33924 | 33.924 |  |  |  | 0.0443279 | 0.2775287 | 27.75287 | 2061.50488 | 0.3250775 | 32.50775
296.79999 | 1.65831 | 12718.96582 | 1.25833 | 2063.09253 | 0.28788 | 28.788 | 1469.2 | 0.33951 | 33.951 |  |  |  | 0.04436119 | 0.2777109 | 27.77109 | 2063.09253 | 0.3253298 | 32.53298
296.89999 | 1.65878 | 12712.87012 | 1.25886 | 2062.10376 | 0.288 | 28.8 | 1468.2 | 0.33968 | 33.968 |  |  |  | 0.04434046 | 0.2778369 | 27.78369 | 2062.10376 | 0.3255043 | 32.55043
297 | 1.6591 | 12702.61816 | 1.25946 | 2060.44092 | 0.28814 | 28.814 | 1466.7 | 0.33987 | 33.987 |  |  |  | 0.0443056 | 0.2779821 | 27.79821 | 2060.44092 | 0.3257054 | 32.57054
297.10001 | 1.65932 | 12691.70898 | 1.25977 | 2058.67139 | 0.28821 | 28.821 | 1465.3 | 0.33997 | 33.997 |  |  |  | 0.04426849 | 0.2780615 | 27.80615 | 2058.67139 | 0.3258154 | 32.58154
297.19998 | 1.65951 | 12682.39453 | 1.26014 | 2057.1604 | 0.2883 | 28.83 | 1464.1 | 0.34009 | 34.009 |  |  |  | 0.04423682 | 0.2781534 | 27.81534 | 2057.1604 | 0.3259427 | 32.59427
297.29999 | 1.65965 | 12673.7832 | 1.26081 | 2055.76367 | 0.28845 | 28.845 | 1462.8 | 0.34031 | 34.031 |  |  |  | 0.04420753 | 0.2783134 | 27.83134 | 2055.76367 | 0.3261643 | 32.61643
297.39999 | 1.65983 | 12665.25879 | 1.26082 | 2054.3811 | 0.28845 | 28.845 | 1461.8 | 0.34031 | 34.031 |  |  |  | 0.04417854 | 0.2783223 | 27.83223 | 2054.3811 | 0.3261767 | 32.61767
297.5 | 1.66022 | 12668.37598 | 1.26112 | 2054.88672 | 0.28852 | 28.852 | 1462 | 0.34041 | 34.041 |  |  |  | 0.04418914 | 0.2783885 | 27.83885 | 2054.88672 | 0.3262684 | 32.62684
297.60001 | 1.66077 | 12679.33398 | 1.26152 | 2056.66406 | 0.28861 | 28.861 | 1463.1 | 0.34054 | 34.054 |  |  |  | 0.04422641 | 0.2784715 | 27.84715 | 2056.66406 | 0.3263834 | 32.63834
297.69998 | 1.66134 | 12690.10156 | 1.26193 | 2058.41064 | 0.28871 | 28.871 | 1464.1 | 0.34067 | 34.067 |  |  |  | 0.04426303 | 0.2785569 | 27.85569 | 2058.41064 | 0.3265018 | 32.65018
297.79999 | 1.66198 | 12700.40332 | 1.26238 | 2060.08154 | 0.28881 | 28.881 | 1465.1 | 0.34081 | 34.081 |  |  |  | 0.04429806 | 0.2786518 | 27.86518 | 2060.08154 | 0.3266334 | 32.66334
297.89999 | 1.66256 | 12710.46582 | 1.26271 | 2061.71387 | 0.28888 | 28.888 | 1466.1 | 0.34092 | 34.092 |  |  |  | 0.04433229 | 0.2787195 | 27.87195 | 2061.71387 | 0.3267272 | 32.67272
298 | 1.66332 | 12724.11133 | 1.26323 | 2063.92725 | 0.289 | 28.9 | 1467.4 | 0.34109 | 34.109 |  |  |  | 0.04437869 | 0.2788278 | 27.88278 | 2063.92725 | 0.3268774 | 32.68774
298.10001 | 1.66387 | 12727.45508 | 1.26381 | 2064.46948 | 0.28914 | 28.914 | 1467.6 | 0.34127 | 34.127 |  |  |  | 0.04439007 | 0.2789579 | 27.89579 | 2064.46948 | 0.3270578 | 32.70578
298.19998 | 1.66426 | 12725.45703 | 1.26429 | 2064.14551 | 0.28924 | 28.924 | 1467.1 | 0.34143 | 34.143 |  |  |  | 0.04438327 | 0.2790693 | 27.90693 | 2064.14551 | 0.3272122 | 32.72122
298.29999 | 1.66455 | 12719.58398 | 1.26457 | 2063.19287 | 0.28931 | 28.931 | 1466.3 | 0.34152 | 34.152 |  |  |  | 0.0443633 | 0.2791379 | 27.91379 | 2063.19287 | 0.3273074 | 32.73074
298.39999 | 1.66503 | 12723.37793 | 1.26499 | 2063.80835 | 0.28941 | 28.941 | 1466.5 | 0.34165 | 34.165 |  |  |  | 0.0443762 | 0.279231 | 27.9231 | 2063.80835 | 0.3274366 | 32.74366
298.5 | 1.66548 | 12726.39258 | 1.26547 | 2064.29736 | 0.28951 | 28.951 | 1466.7 | 0.34181 | 34.181 |  |  |  | 0.04438645 | 0.2793385 | 27.93385 | 2064.29736 | 0.3275857 | 32.75857
298.60001 | 1.66598 | 12727.44531 | 1.2657 | 2064.46802 | 0.28957 | 28.957 | 1466.7 | 0.34188 | 34.188 |  |  |  | 0.04439003 | 0.2793903 | 27.93903 | 2064.46802 | 0.3276576 | 32.76576
298.69998 | 1.66646 | 12730.26367 | 1.26628 | 2064.92505 | 0.2897 | 28.97 | 1466.7 | 0.34207 | 34.207 |  |  |  | 0.04439962 | 0.2795208 | 27.95208 | 2064.92505 | 0.3278387 | 32.78387
298.79999 | 1.66691 | 12732.39453 | 1.26669 | 2065.27075 | 0.28979 | 28.979 | 1466.8 | 0.3422 | 34.22 |  |  |  | 0.04440686 | 0.2796129 | 27.96129 | 2065.27075 | 0.3279666 | 32.79666
298.89999 | 1.66736 | 12734.48047 | 1.26699 | 2065.60913 | 0.28986 | 28.986 | 1466.9 | 0.3423 | 34.23 |  |  |  | 0.04441396 | 0.2796799 | 27.96799 | 2065.60913 | 0.3280596 | 32.80596
299 | 1.66814 | 12748.24609 | 1.26732 | 2067.84204 | 0.28994 | 28.994 | 1468.3 | 0.3424 | 34.24 |  |  |  | 0.04446077 | 0.2797447 | 27.97447 | 2067.84204 | 0.3281496 | 32.81496
299.10001 | 1.6687 | 12753.58301 | 1.26794 | 2068.70776 | 0.29008 | 29.008 | 1468.6 | 0.3426 | 34.26 |  |  |  | 0.04447892 | 0.2798824 | 27.98824 | 2068.70776 | 0.3283407 | 32.83407
299.19998 | 1.66913 | 12751.4502 | 1.26815 | 2068.36182 | 0.29013 | 29.013 | 1468.3 | 0.34267 | 34.267 |  |  |  | 0.04447167 | 0.2799321 | 27.99321 | 2068.36182 | 0.3284097 | 32.84097
299.29999 | 1.66968 | 12756.88379 | 1.26875 | 2069.24316 | 0.29027 | 29.027 | 1468.6 | 0.34286 | 34.286 |  |  |  | 0.04449015 | 0.2800651 | 28.00651 | 2069.24316 | 0.3285945 | 32.85945
299.39999 | 1.67014 | 12755.62109 | 1.26915 | 2069.03833 | 0.29036 | 29.036 | 1468.3 | 0.34299 | 34.299 |  |  |  | 0.04448586 | 0.2801576 | 28.01576 | 2069.03833 | 0.328723 | 32.8723
299.5 | 1.67059 | 12757.87402 | 1.26966 | 2069.40381 | 0.29047 | 29.047 | 1468.3 | 0.34316 | 34.316 |  |  |  | 0.04449352 | 0.2802725 | 28.02725 | 2069.40381 | 0.3288826 | 32.88826
299.60001 | 1.67083 | 12751.91895 | 1.27023 | 2068.43774 | 0.2906 | 29.06 | 1467.3 | 0.34334 | 34.334 |  |  |  | 0.04447327 | 0.2804075 | 28.04075 | 2068.43774 | 0.3290703 | 32.90703
299.69998 | 1.67117 | 12748.22266 | 1.27069 | 2067.83813 | 0.29071 | 29.071 | 1466.7 | 0.34349 | 34.349 |  |  |  | 0.04446069 | 0.2805157 | 28.05157 | 2067.83813 | 0.3292205 | 32.92205
299.79999 | 1.67145 | 12742.84277 | 1.27091 | 2066.96558 | 0.29076 | 29.076 | 1466 | 0.34356 | 34.356 |  |  |  | 0.0444424 | 0.2805702 | 28.05702 | 2066.96558 | 0.3292963 | 32.92963
299.89999 | 1.67187 | 12747.20215 | 1.27119 | 2067.67261 | 0.29082 | 29.082 | 1466.3 | 0.34365 | 34.365 |  |  |  | 0.04445722 | 0.2806308 | 28.06308 | 2067.67261 | 0.3293806 | 32.93806
300 | 1.67252 | 12758.32715 | 1.27161 | 2069.47729 | 0.29092 | 29.092 | 1467.4 | 0.34379 | 34.379 |  |  |  | 0.04449506 | 0.2807183 | 28.07183 | 2069.47729 | 0.3295021 | 32.95021
300.10001 | 1.6731 | 12765.66797 | 1.27201 | 2070.66797 | 0.29101 | 29.101 | 1468.1 | 0.34392 | 34.392 |  |  |  | 0.04452002 | 0.280804 | 28.0804 | 2070.66797 | 0.3296214 | 32.96214
300.19998 | 1.67388 | 12781.33887 | 1.27232 | 2073.20996 | 0.29108 | 29.108 | 1469.7 | 0.34402 | 34.402 |  |  |  | 0.04457332 | 0.2808628 | 28.08628 | 2073.20996 | 0.3297031 | 32.97031
300.29999 | 1.67456 | 12791.07715 | 1.27302 | 2074.78955 | 0.29124 | 29.124 | 1470.5 | 0.34424 | 34.424 |  |  |  | 0.04460644 | 0.2810153 | 28.10153 | 2074.78955 | 0.3299152 | 32.99152
300.39999 | 1.67515 | 12795.36035 | 1.27342 | 2075.48413 | 0.29133 | 29.133 | 1470.8 | 0.34437 | 34.437 |  |  |  | 0.04462101 | 0.2811035 | 28.11035 | 2075.48413 | 0.3300379 | 33.00379
300.5 | 1.6757 | 12799.03809 | 1.27387 | 2076.08081 | 0.29144 | 29.144 | 1471 | 0.34452 | 34.452 |  |  |  | 0.04463351 | 0.2812036 | 28.12036 | 2076.08081 | 0.3301771 | 33.01771
300.60001 | 1.67633 | 12802.73535 | 1.27426 | 2076.68042 | 0.29153 | 29.153 | 1471.3 | 0.34464 | 34.464 |  |  |  | 0.04464609 | 0.2812899 | 28.12899 | 2076.68042 | 0.3302972 | 33.02972
300.69998 | 1.6769 | 12803.13867 | 1.27484 | 2076.74585 | 0.29166 | 29.166 | 1471 | 0.34483 | 34.483 |  |  |  | 0.04464746 | 0.2814223 | 28.14223 | 2076.74585 | 0.3304814 | 33.04814
300.79999 | 1.67736 | 12803.35254 | 1.2751 | 2076.78052 | 0.29172 | 29.172 | 1470.9 | 0.34491 | 34.491 |  |  |  | 0.04464819 | 0.2814816 | 28.14816 | 2076.78052 | 0.330564 | 33.0564
300.89999 | 1.67789 | 12804.52148 | 1.27555 | 2076.97021 | 0.29182 | 29.182 | 1470.9 | 0.34506 | 34.506 |  |  |  | 0.04465216 | 0.2815836 | 28.15836 | 2076.97021 | 0.330706 | 33.0706
301 | 1.67837 | 12805.25879 | 1.27617 | 2077.08984 | 0.29196 | 29.196 | 1470.7 | 0.34526 | 34.526 |  |  |  | 0.04465467 | 0.2817249 | 28.17249 | 2077.08984 | 0.3309026 | 33.09026
301.10001 | 1.67869 | 12798.70312 | 1.27655 | 2076.02637 | 0.29205 | 29.205 | 1469.7 | 0.34538 | 34.538 |  |  |  | 0.04463238 | 0.2818169 | 28.18169 | 2076.02637 | 0.3310308 | 33.10308
301.19998 | 1.67906 | 12796.6377 | 1.27699 | 2075.69141 | 0.29215 | 29.215 | 1469.3 | 0.34552 | 34.552 |  |  |  | 0.04462535 | 0.2819192 | 28.19192 | 2075.69141 | 0.3311732 | 33.11732
301.29999 | 1.67945 | 12795.83496 | 1.2774 | 2075.56128 | 0.29224 | 29.224 | 1469 | 0.34566 | 34.566 |  |  |  | 0.04462262 | 0.2820136 | 28.20136 | 2075.56128 | 0.3313047 | 33.13047
301.39999 | 1.67981 | 12795.7334 | 1.27796 | 2075.54468 | 0.29237 | 29.237 | 1468.7 | 0.34584 | 34.584 |  |  |  | 0.04462228 | 0.2821418 | 28.21418 | 2075.54468 | 0.3314832 | 33.14832
301.5 | 1.6802 | 12794.29297 | 1.27814 | 2075.31104 | 0.29241 | 29.241 | 1468.5 | 0.3459 | 34.59 |  |  |  | 0.04461738 | 0.2821841 | 28.21841 | 2075.31104 | 0.3315421 | 33.15421
301.60001 | 1.68061 | 12799.05762 | 1.27864 | 2076.08398 | 0.29253 | 29.253 | 1468.8 | 0.34606 | 34.606 |  |  |  | 0.04463358 | 0.2822948 | 28.22948 | 2076.08398 | 0.3316963 | 33.16963
301.69998 | 1.68099 | 12799.08496 | 1.27892 | 2076.08838 | 0.29259 | 29.259 | 1468.6 | 0.34615 | 34.615 |  |  |  | 0.04463367 | 0.2823588 | 28.23588 | 2076.08838 | 0.3317856 | 33.17856
301.79999 | 1.68154 | 12806.53906 | 1.27913 | 2077.29761 | 0.29264 | 29.264 | 1469.4 | 0.34622 | 34.622 |  |  |  | 0.04465903 | 0.282401 | 28.2401 | 2077.29761 | 0.3318444 | 33.18444
301.89999 | 1.68222 | 12818.42383 | 1.27963 | 2079.22534 | 0.29275 | 29.275 | 1470.5 | 0.34638 | 34.638 |  |  |  | 0.04469944 | 0.2825062 | 28.25062 | 2079.22534 | 0.3319909 | 33.19909
302 | 1.68281 | 12827.31738 | 1.28022 | 2080.66797 | 0.29289 | 29.289 | 1471.3 | 0.34657 | 34.657 |  |  |  | 0.04472969 | 0.2826342 | 28.26342 | 2080.66797 | 0.3321694 | 33.21694
302.10001 | 1.68332 | 12829.29492 | 1.28066 | 2080.98853 | 0.29299 | 29.299 | 1471.3 | 0.34671 | 34.671 |  |  |  | 0.04473642 | 0.2827333 | 28.27333 | 2080.98853 | 0.3323076 | 33.23076
302.19998 | 1.68396 | 12838.00781 | 1.28079 | 2082.40186 | 0.29302 | 29.302 | 1472.2 | 0.34675 | 34.675 |  |  |  | 0.04476605 | 0.2827563 | 28.27563 | 2082.40186 | 0.3323396 | 33.23396
302.29999 | 1.6846 | 12845.81934 | 1.28146 | 2083.66895 | 0.29317 | 29.317 | 1472.8 | 0.34697 | 34.697 |  |  |  | 0.04479261 | 0.2829035 | 28.29035 | 2083.66895 | 0.3325449 | 33.25449
302.39999 | 1.68519 | 12850.89355 | 1.28199 | 2084.49194 | 0.29329 | 29.329 | 1473.1 | 0.34714 | 34.714 |  |  |  | 0.04480987 | 0.2830208 | 28.30208 | 2084.49194 | 0.3327084 | 33.27084
302.5 | 1.68572 | 12850.00977 | 1.2825 | 2084.34863 | 0.29341 | 29.341 | 1472.8 | 0.34731 | 34.731 |  |  |  | 0.04480687 | 0.2831382 | 28.31382 | 2084.34863 | 0.3328721 | 33.28721
302.60001 | 1.68606 | 12846.00293 | 1.28301 | 2083.69873 | 0.29353 | 29.353 | 1472.1 | 0.34747 | 34.747 |  |  |  | 0.04479324 | 0.2832579 | 28.32579 | 2083.69873 | 0.3330393 | 33.30393
302.69998 | 1.68646 | 12843.2002 | 1.28331 | 2083.24414 | 0.2936 | 29.36 | 1471.6 | 0.34757 | 34.757 |  |  |  | 0.04478371 | 0.2833287 | 28.33287 | 2083.24414 | 0.333138 | 33.3138
302.79999 | 1.68688 | 12844.54785 | 1.28378 | 2083.46265 | 0.2937 | 29.37 | 1471.5 | 0.34772 | 34.772 |  |  |  | 0.04478829 | 0.2834352 | 28.34352 | 2083.46265 | 0.3332866 | 33.32866
302.89999 | 1.68728 | 12842.84473 | 1.28415 | 2083.18652 | 0.29379 | 29.379 | 1471.2 | 0.34784 | 34.784 |  |  |  | 0.0447825 | 0.2835212 | 28.35212 | 2083.18652 | 0.3334066 | 33.34066
303 | 1.68766 | 12841.77344 | 1.28443 | 2083.0127 | 0.29385 | 29.385 | 1470.9 | 0.34793 | 34.793 |  |  |  | 0.04477886 | 0.2835861 | 28.35861 | 2083.0127 | 0.3334972 | 33.34972
303.10001 | 1.68811 | 12846.58398 | 1.28503 | 2083.79297 | 0.29399 | 29.399 | 1471.2 | 0.34813 | 34.813 |  |  |  | 0.04479522 | 0.2837196 | 28.37196 | 2083.79297 | 0.3336836 | 33.36836
303.19998 | 1.68864 | 12850.33398 | 1.28522 | 2084.40137 | 0.29403 | 29.403 | 1471.5 | 0.34819 | 34.819 |  |  |  | 0.04480797 | 0.2837601 | 28.37601 | 2084.40137 | 0.3337402 | 33.37402
303.29999 | 1.68945 | 12864.70508 | 1.28551 | 2086.73242 | 0.2941 | 29.41 | 1473 | 0.34828 | 34.828 |  |  |  | 0.04485684 | 0.2838153 | 28.38153 | 2086.73242 | 0.3338172 | 33.38172
303.39999 | 1.69011 | 12874.96973 | 1.286 | 2088.39746 | 0.29421 | 29.421 | 1474 | 0.34844 | 34.844 |  |  |  | 0.04489175 | 0.2839194 | 28.39194 | 2088.39746 | 0.3339626 | 33.39626
303.5 | 1.6907 | 12878.97363 | 1.28671 | 2089.04688 | 0.29437 | 29.437 | 1474.1 | 0.34867 | 34.867 |  |  |  | 0.04490537 | 0.2840787 | 28.40787 | 2089.04688 | 0.334185 | 33.4185
303.60001 | 1.69107 | 12875.51758 | 1.2872 | 2088.48633 | 0.29449 | 29.449 | 1473.5 | 0.34883 | 34.883 |  |  |  | 0.04489362 | 0.2841935 | 28.41935 | 2088.48633 | 0.3343454 | 33.43454
303.69998 | 1.69138 | 12870.43848 | 1.28768 | 2087.66235 | 0.2946 | 29.46 | 1472.6 | 0.34898 | 34.898 |  |  |  | 0.04487634 | 0.2843073 | 28.43073 | 2087.66235 | 0.3345043 | 33.45043
303.79999 | 1.69163 | 12863.03223 | 1.28804 | 2086.46094 | 0.29468 | 29.468 | 1471.6 | 0.3491 | 34.91 |  |  |  | 0.04485115 | 0.2843954 | 28.43954 | 2086.46094 | 0.3346275 | 33.46275
303.89999 | 1.69195 | 12861.02441 | 1.28831 | 2086.13525 | 0.29474 | 29.474 | 1471.3 | 0.34919 | 34.919 |  |  |  | 0.04484433 | 0.2844587 | 28.44587 | 2086.13525 | 0.334716 | 33.4716
304 | 1.69226 | 12858.35059 | 1.28876 | 2085.70166 | 0.29484 | 29.484 | 1470.7 | 0.34934 | 34.934 |  |  |  | 0.04483523 | 0.2845637 | 28.45637 | 2085.70166 | 0.3348627 | 33.48627
304.10001 | 1.69265 | 12859.87305 | 1.28903 | 2085.94849 | 0.2949 | 29.49 | 1470.8 | 0.34942 | 34.942 |  |  |  | 0.04484041 | 0.2846243 | 28.46243 | 2085.94849 | 0.3349474 | 33.49474
304.19998 | 1.69316 | 12864.63477 | 1.28932 | 2086.72095 | 0.29497 | 29.497 | 1471.2 | 0.34952 | 34.952 |  |  |  | 0.04485661 | 0.2846869 | 28.46869 | 2086.72095 | 0.335035 | 33.5035
304.29999 | 1.69389 | 12880.54297 | 1.28976 | 2089.30127 | 0.29507 | 29.507 | 1472.8 | 0.34966 | 34.966 |  |  |  | 0.04491071 | 0.2847752 | 28.47752 | 2089.30127 | 0.3351584 | 33.51584
304.39999 | 1.69464 | 12895.0752 | 1.2902 | 2091.65869 | 0.29517 | 29.517 | 1474.3 | 0.3498 | 34.98 |  |  |  | 0.04496013 | 0.2848646 | 28.48646 | 2091.65869 | 0.3352833 | 33.52833
304.5 | 1.69539 | 12906.30762 | 1.29073 | 2093.48047 | 0.29529 | 29.529 | 1475.3 | 0.34997 | 34.997 |  |  |  | 0.04499833 | 0.2849771 | 28.49771 | 2093.48047 | 0.3354407 | 33.54407
304.60001 | 1.69604 | 12914.76855 | 1.29103 | 2094.85303 | 0.29536 | 29.536 | 1476.1 | 0.35007 | 35.007 |  |  |  | 0.04502711 | 0.2850391 | 28.50391 | 2094.85303 | 0.3355274 | 33.55274
304.69998 | 1.69669 | 12919.78418 | 1.29163 | 2095.6665 | 0.2955 | 29.55 | 1476.4 | 0.35027 | 35.027 |  |  |  | 0.04504416 | 0.2851725 | 28.51725 | 2095.6665 | 0.335714 | 33.5714
304.79999 | 1.69731 | 12922.44043 | 1.29217 | 2096.09741 | 0.29562 | 29.562 | 1476.4 | 0.35044 | 35.044 |  |  |  | 0.0450532 | 0.2852939 | 28.52939 | 2096.09741 | 0.3358839 | 33.58839
304.89999 | 1.69778 | 12918.96973 | 1.29245 | 2095.53442 | 0.29569 | 29.569 | 1475.9 | 0.35053 | 35.053 |  |  |  | 0.0450414 | 0.2853607 | 28.53607 | 2095.53442 | 0.3359773 | 33.59773
305 | 1.69817 | 12915.29785 | 1.29309 | 2094.93872 | 0.29583 | 29.583 | 1475.2 | 0.35074 | 35.074 |  |  |  | 0.04502891 | 0.28551 | 28.551 | 2094.93872 | 0.3361862 | 33.61862
305.10001 | 1.69848 | 12908.71289 | 1.29357 | 2093.87061 | 0.29594 | 29.594 | 1474.2 | 0.3509 | 35.09 |  |  |  | 0.04500651 | 0.2856249 | 28.56249 | 2093.87061 | 0.3363471 | 33.63471
305.19998 | 1.69873 | 12902.01953 | 1.29403 | 2092.78491 | 0.29605 | 29.605 | 1473.2 | 0.35105 | 35.105 |  |  |  | 0.04498375 | 0.2857353 | 28.57353 | 2092.78491 | 0.3365017 | 33.65017
305.29999 | 1.6991 | 12897.40625 | 1.29421 | 2092.03662 | 0.29609 | 29.609 | 1472.6 | 0.3511 | 35.11 |  |  |  | 0.04496806 | 0.2857801 | 28.57801 | 2092.03662 | 0.3365644 | 33.65644
305.39999 | 1.69956 | 12902.35645 | 1.29472 | 2092.8396 | 0.29621 | 29.621 | 1472.9 | 0.35127 | 35.127 |  |  |  | 0.04498489 | 0.2858929 | 28.58929 | 2092.8396 | 0.3367223 | 33.67223
305.5 | 1.69992 | 12901.71484 | 1.29528 | 2092.7356 | 0.29633 | 29.633 | 1472.6 | 0.35145 | 35.145 |  |  |  | 0.04498271 | 0.2860215 | 28.60215 | 2092.7356 | 0.3369024 | 33.69024
305.60001 | 1.70023 | 12899.0957 | 1.29557 | 2092.31079 | 0.2964 | 29.64 | 1472.1 | 0.35155 | 35.155 |  |  |  | 0.0449738 | 0.2860899 | 28.60899 | 2092.31079 | 0.3369982 | 33.69982
305.69998 | 1.7007 | 12908.52344 | 1.29585 | 2093.84009 | 0.29647 | 29.647 | 1473.1 | 0.35164 | 35.164 |  |  |  | 0.04500587 | 0.2861466 | 28.61466 | 2093.84009 | 0.3370777 | 33.70777
305.79999 | 1.70142 | 12922.55469 | 1.29641 | 2096.11597 | 0.29659 | 29.659 | 1474.4 | 0.35182 | 35.182 |  |  |  | 0.04505359 | 0.2862638 | 28.62638 | 2096.11597 | 0.3372419 | 33.72419
305.89999 | 1.702 | 12928.61816 | 1.29656 | 2097.09937 | 0.29663 | 29.663 | 1475 | 0.35187 | 35.187 |  |  |  | 0.04507421 | 0.2862934 | 28.62934 | 2097.09937 | 0.3372833 | 33.72833
306 | 1.70262 | 12939.2002 | 1.29725 | 2098.81592 | 0.29679 | 29.679 | 1475.9 | 0.35209 | 35.209 |  |  |  | 0.0451102 | 0.286443 | 28.6443 | 2098.81592 | 0.337493 | 33.7493
306.10001 | 1.70314 | 12940.80176 | 1.2977 | 2099.07568 | 0.29689 | 29.689 | 1475.9 | 0.35224 | 35.224 |  |  |  | 0.04511564 | 0.2865447 | 28.65447 | 2099.07568 | 0.3376355 | 33.76355
306.19998 | 1.70355 | 12941.30469 | 1.29801 | 2099.15723 | 0.29696 | 29.696 | 1475.8 | 0.35234 | 35.234 |  |  |  | 0.04511735 | 0.2866152 | 28.66152 | 2099.15723 | 0.3377344 | 33.77344
306.29999 | 1.70407 | 12946.42188 | 1.29872 | 2099.9873 | 0.29712 | 29.712 | 1476 | 0.35257 | 35.257 |  |  |  | 0.04513476 | 0.2867737 | 28.67737 | 2099.9873 | 0.3379565 | 33.79565
306.39999 | 1.70449 | 12944.13672 | 1.29889 | 2099.6167 | 0.29716 | 29.716 | 1475.7 | 0.35263 | 35.263 |  |  |  | 0.04512699 | 0.2868143 | 28.68143 | 2099.6167 | 0.3380135 | 33.80135
306.5 | 1.70484 | 12943.39746 | 1.29932 | 2099.49683 | 0.29726 | 29.726 | 1475.4 | 0.35277 | 35.277 |  |  |  | 0.04512447 | 0.2869133 | 28.69133 | 2099.49683 | 0.3381522 | 33.81522
306.60001 | 1.70514 | 12940.3125 | 1.2999 | 2098.99634 | 0.29739 | 29.739 | 1474.8 | 0.35296 | 35.296 |  |  |  | 0.04511398 | 0.2870484 | 28.70484 | 2098.99634 | 0.3383417 | 33.83417
306.69998 | 1.70567 | 12943.31836 | 1.30006 | 2099.48389 | 0.29743 | 29.743 | 1475 | 0.35301 | 35.301 |  |  |  | 0.0451242 | 0.2870826 | 28.70826 | 2099.48389 | 0.3383898 | 33.83898
306.79999 | 1.70625 | 12950.41309 | 1.30042 | 2100.63477 | 0.29751 | 29.751 | 1475.7 | 0.35313 | 35.313 |  |  |  | 0.04514833 | 0.2871595 | 28.71595 | 2100.63477 | 0.3384975 | 33.84975
306.89999 | 1.70687 | 12960.83789 | 1.30106 | 2102.32568 | 0.29766 | 29.766 | 1476.6 | 0.35333 | 35.333 |  |  |  | 0.04518379 | 0.2872978 | 28.72978 | 2102.32568 | 0.3386916 | 33.86916
307 | 1.7074 | 12965.52148 | 1.30154 | 2103.08545 | 0.29777 | 29.777 | 1476.9 | 0.35349 | 35.349 |  |  |  | 0.04519971 | 0.2874039 | 28.74039 | 2103.08545 | 0.3388405 | 33.88405
307.10001 | 1.7078 | 12961.9082 | 1.30176 | 2102.49927 | 0.29782 | 29.782 | 1476.3 | 0.35356 | 35.356 |  |  |  | 0.04518743 | 0.2874571 | 28.74571 | 2102.49927 | 0.3389151 | 33.89151
307.19998 | 1.70841 | 12970.67773 | 1.30206 | 2103.92188 | 0.29789 | 29.789 | 1477.2 | 0.35366 | 35.366 |  |  |  | 0.04521725 | 0.2875189 | 28.75189 | 2103.92188 | 0.3390019 | 33.90019
307.29999 | 1.70896 | 12976.65332 | 1.30274 | 2104.89111 | 0.29804 | 29.804 | 1477.5 | 0.35388 | 35.388 |  |  |  | 0.04523757 | 0.2876698 | 28.76698 | 2104.89111 | 0.3392137 | 33.92137
307.39999 | 1.70945 | 12977.02344 | 1.30302 | 2104.95117 | 0.29811 | 29.811 | 1477.5 | 0.35397 | 35.397 |  |  |  | 0.04523883 | 0.2877335 | 28.77335 | 2104.95117 | 0.3393032 | 33.93032
307.5 | 1.70986 | 12976.90332 | 1.30361 | 2104.93164 | 0.29824 | 29.824 | 1477.2 | 0.35416 | 35.416 |  |  |  | 0.04523842 | 0.2878686 | 28.78686 | 2104.93164 | 0.3394929 | 33.94929
307.60001 | 1.71024 | 12974.5752 | 1.30414 | 2104.55396 | 0.29836 | 29.836 | 1476.6 | 0.35434 | 35.434 |  |  |  | 0.04523051 | 0.2879917 | 28.79917 | 2104.55396 | 0.3396657 | 33.96657
307.69998 | 1.71074 | 12977.82227 | 1.30434 | 2105.08057 | 0.29841 | 29.841 | 1476.9 | 0.3544 | 35.44 |  |  |  | 0.04524155 | 0.2880349 | 28.80349 | 2105.08057 | 0.3397264 | 33.97264
307.79999 | 1.71119 | 12980.06348 | 1.305 | 2105.44409 | 0.29856 | 29.856 | 1476.8 | 0.35462 | 35.462 |  |  |  | 0.04524917 | 0.2881841 | 28.81841 | 2105.44409 | 0.339936 | 33.9936
307.89999 | 1.71165 | 12981.29883 | 1.30517 | 2105.64453 | 0.2986 | 29.86 | 1476.9 | 0.35467 | 35.467 |  |  |  | 0.04525337 | 0.2882221 | 28.82221 | 2105.64453 | 0.3399893 | 33.99893
308 | 1.71203 | 12980.67676 | 1.30568 | 2105.5437 | 0.29871 | 29.871 | 1476.6 | 0.35484 | 35.484 |  |  |  | 0.04525126 | 0.2883392 | 28.83392 | 2105.5437 | 0.3401539 | 34.01539
308.10001 | 1.71248 | 12983.55273 | 1.30616 | 2106.01025 | 0.29882 | 29.882 | 1476.7 | 0.355 | 35.5 |  |  |  | 0.04526104 | 0.2884468 | 28.84468 | 2106.01025 | 0.3403051 | 34.03051
308.19998 | 1.71284 | 12982.62598 | 1.30654 | 2105.85986 | 0.29891 | 29.891 | 1476.4 | 0.35512 | 35.512 |  |  |  | 0.04525789 | 0.2885344 | 28.85344 | 2105.85986 | 0.3404283 | 34.04283
308.29999 | 1.71339 | 12988.8877 | 1.30685 | 2106.87549 | 0.29898 | 29.898 | 1477 | 0.35522 | 35.522 |  |  |  | 0.04527918 | 0.2886005 | 28.86005 | 2106.87549 | 0.3405211 | 34.05211
308.39999 | 1.71379 | 12989.71289 | 1.30736 | 2107.00928 | 0.2991 | 29.91 | 1476.8 | 0.35539 | 35.539 |  |  |  | 0.04528199 | 0.2887165 | 28.87165 | 2107.00928 | 0.3406842 | 34.06842
308.5 | 1.71422 | 12991.54004 | 1.30783 | 2107.30566 | 0.29921 | 29.921 | 1476.8 | 0.35554 | 35.554 |  |  |  | 0.0452882 | 0.2888226 | 28.88226 | 2107.30566 | 0.3408334 | 34.08334
308.60001 | 1.7148 | 13001.57324 | 1.30797 | 2108.93311 | 0.29924 | 29.924 | 1477.9 | 0.35559 | 35.559 |  |  |  | 0.04532232 | 0.2888468 | 28.88468 | 2108.93311 | 0.3408674 | 34.08674
308.69998 | 1.71542 | 13007.68848 | 1.30822 | 2109.92505 | 0.2993 | 29.93 | 1478.4 | 0.35567 | 35.567 |  |  |  | 0.04534312 | 0.2888993 | 28.88993 | 2109.92505 | 0.3409412 | 34.09412
308.79999 | 1.71622 | 13023.72754 | 1.30869 | 2112.52686 | 0.2994 | 29.94 | 1480 | 0.35582 | 35.582 |  |  |  | 0.04539767 | 0.2889943 | 28.89943 | 2112.52686 | 0.3410748 | 34.10748
308.89999 | 1.71699 | 13034.37402 | 1.30922 | 2114.25366 | 0.29952 | 29.952 | 1481 | 0.356 | 35.6 |  |  |  | 0.04543388 | 0.2891073 | 28.91073 | 2114.25366 | 0.3412337 | 34.12337
309 | 1.71767 | 13040.86328 | 1.30985 | 2115.3064 | 0.29967 | 29.967 | 1481.4 | 0.3562 | 35.62 |  |  |  | 0.04545595 | 0.2892463 | 28.92463 | 2115.3064 | 0.3414294 | 34.14294
309.10001 | 1.71825 | 13040.96777 | 1.31024 | 2115.32324 | 0.29976 | 29.976 | 1481.2 | 0.35633 | 35.633 |  |  |  | 0.0454563 | 0.2893355 | 28.93355 | 2115.32324 | 0.3415548 | 34.15548
309.19998 | 1.71876 | 13040.73145 | 1.31087 | 2115.28491 | 0.2999 | 29.99 | 1480.9 | 0.35653 | 35.653 |  |  |  | 0.0454555 | 0.2894798 | 28.94798 | 2115.28491 | 0.3417579 | 34.17579
309.29999 | 1.71901 | 13031.31055 | 1.3116 | 2113.75684 | 0.30007 | 30.007 | 1479.5 | 0.35677 | 35.677 |  |  |  | 0.04542346 | 0.2896541 | 28.96541 | 2113.75684 | 0.3420032 | 34.20032
309.39999 | 1.71914 | 13016.92773 | 1.3119 | 2111.42383 | 0.30014 | 30.014 | 1477.7 | 0.35687 | 35.687 |  |  |  | 0.04537454 | 0.2897339 | 28.97339 | 2111.42383 | 0.3421156 | 34.21156
309.5 | 1.71936 | 13008.11914 | 1.31222 | 2109.99487 | 0.30021 | 30.021 | 1476.6 | 0.35698 | 35.698 |  |  |  | 0.04534459 | 0.289814 | 28.9814 | 2109.99487 | 0.3422283 | 34.22283
309.60001 | 1.7196 | 13003.18848 | 1.31252 | 2109.19531 | 0.30028 | 30.028 | 1475.8 | 0.35707 | 35.707 |  |  |  | 0.04532782 | 0.2898864 | 28.98864 | 2109.19531 | 0.3423304 | 34.23304
309.69998 | 1.71997 | 13004.70508 | 1.31296 | 2109.44116 | 0.30038 | 30.038 | 1475.8 | 0.35722 | 35.722 |  |  |  | 0.04533298 | 0.2899859 | 28.99859 | 2109.44116 | 0.3424705 | 34.24705
309.79999 | 1.72028 | 13006.64746 | 1.31333 | 2109.75635 | 0.30046 | 30.046 | 1475.8 | 0.35734 | 35.734 |  |  |  | 0.04533958 | 0.290069 | 29.0069 | 2109.75635 | 0.3425876 | 34.25876
309.89999 | 1.72073 | 13010.87598 | 1.31349 | 2110.44214 | 0.3005 | 30.05 | 1476.3 | 0.35739 | 35.739 |  |  |  | 0.04535396 | 0.2901024 | 29.01024 | 2110.44214 | 0.3426345 | 34.26345
310 | 1.72132 | 13022.82227 | 1.31407 | 2112.37988 | 0.30063 | 30.063 | 1477.3 | 0.35758 | 35.758 |  |  |  | 0.04539459 | 0.2902257 | 29.02257 | 2112.37988 | 0.3428083 | 34.28083
310.10001 | 1.72202 | 13036.61328 | 1.31425 | 2114.61694 | 0.30067 | 30.067 | 1478.8 | 0.35764 | 35.764 |  |  |  | 0.04544149 | 0.2902562 | 29.02562 | 2114.61694 | 0.3428512 | 34.28512
310.19998 | 1.72287 | 13057.72754 | 1.31477 | 2118.04175 | 0.30079 | 30.079 | 1480.9 | 0.35781 | 35.781 |  |  |  | 0.0455133 | 0.2903587 | 29.03587 | 2118.04175 | 0.3429957 | 34.29957
310.29999 | 1.72359 | 13065.81738 | 1.31502 | 2119.354 | 0.30085 | 30.085 | 1481.7 | 0.35789 | 35.789 |  |  |  | 0.04554082 | 0.2904096 | 29.04096 | 2119.354 | 0.3430674 | 34.30674
310.39999 | 1.72439 | 13079.6377 | 1.31572 | 2121.5957 | 0.30101 | 30.101 | 1483 | 0.35812 | 35.812 |  |  |  | 0.04558782 | 0.290559 | 29.0559 | 2121.5957 | 0.3432779 | 34.32779
310.5 | 1.72502 | 13083.99023 | 1.31612 | 2122.30176 | 0.3011 | 30.11 | 1483.3 | 0.35825 | 35.825 |  |  |  | 0.04560262 | 0.2906471 | 29.06471 | 2122.30176 | 0.3434022 | 34.34022
310.60001 | 1.72556 | 13083.53125 | 1.31691 | 2122.22729 | 0.30128 | 30.128 | 1482.8 | 0.35851 | 35.851 |  |  |  | 0.04560106 | 0.2908282 | 29.08282 | 2122.22729 | 0.3436575 | 34.36575
310.69998 | 1.72591 | 13075.3418 | 1.31718 | 2120.89893 | 0.30135 | 30.135 | 1481.8 | 0.3586 | 35.86 |  |  |  | 0.04557321 | 0.2908963 | 29.08963 | 2120.89893 | 0.3437536 | 34.37536
310.79999 | 1.72618 | 13067.70312 | 1.31762 | 2119.65991 | 0.30145 | 30.145 | 1480.7 | 0.35874 | 35.874 |  |  |  | 0.04554723 | 0.2910029 | 29.10029 | 2119.65991 | 0.3439039 | 34.39039
310.89999 | 1.72649 | 13060.08105 | 1.31812 | 2118.42358 | 0.30156 | 30.156 | 1479.6 | 0.35891 | 35.891 |  |  |  | 0.04552131 | 0.2911232 | 29.11232 | 2118.42358 | 0.3440736 | 34.40736
311 | 1.7268 | 13056.92871 | 1.31859 | 2117.91211 | 0.30167 | 30.167 | 1479 | 0.35906 | 35.906 |  |  |  | 0.04551059 | 0.2912332 | 29.12332 | 2117.91211 | 0.3442287 | 34.42287
311.10001 | 1.72711 | 13053.67285 | 1.31877 | 2117.38403 | 0.30171 | 30.171 | 1478.6 | 0.35912 | 35.912 |  |  |  | 0.04549951 | 0.2912769 | 29.12769 | 2117.38403 | 0.3442904 | 34.42904
311.19998 | 1.72759 | 13060.27246 | 1.31931 | 2118.45459 | 0.30183 | 30.183 | 1479 | 0.3593 | 35.93 |  |  |  | 0.04552196 | 0.2913953 | 29.13953 | 2118.45459 | 0.3444575 | 34.44575
311.29999 | 1.72807 | 13064.99902 | 1.31963 | 2119.22119 | 0.30191 | 30.191 | 1479.4 | 0.3594 | 35.94 |  |  |  | 0.04553803 | 0.2914649 | 29.14649 | 2119.22119 | 0.3445556 | 34.45556
311.39999 | 1.72844 | 13065.49414 | 1.31999 | 2119.30151 | 0.30199 | 30.199 | 1479.3 | 0.35952 | 35.952 |  |  |  | 0.04553972 | 0.2915468 | 29.15468 | 2119.30151 | 0.3446713 | 34.46713
311.5 | 1.72885 | 13066.63086 | 1.32038 | 2119.48584 | 0.30208 | 30.208 | 1479.2 | 0.35965 | 35.965 |  |  |  | 0.04554358 | 0.2916352 | 29.16352 | 2119.48584 | 0.344796 | 34.4796
311.60001 | 1.72952 | 13081.5918 | 1.3206 | 2121.9126 | 0.30213 | 30.213 | 1480.8 | 0.35972 | 35.972 |  |  |  | 0.04559446 | 0.2916738 | 29.16738 | 2121.9126 | 0.3448506 | 34.48506
311.69998 | 1.73022 | 13093.27148 | 1.3212 | 2123.80713 | 0.30226 | 30.226 | 1481.9 | 0.35992 | 35.992 |  |  |  | 0.04563418 | 0.291802 | 29.1802 | 2123.80713 | 0.3450316 | 34.50316
311.79999 | 1.73082 | 13101.13574 | 1.32167 | 2125.08276 | 0.30237 | 30.237 | 1482.5 | 0.36007 | 36.007 |  |  |  | 0.04566093 | 0.2919034 | 29.19034 | 2125.08276 | 0.3451748 | 34.51748
311.89999 | 1.7313 | 13102.23437 | 1.32218 | 2125.26099 | 0.30249 | 30.249 | 1482.4 | 0.36024 | 36.024 |  |  |  | 0.04566467 | 0.2920192 | 29.20192 | 2125.26099 | 0.3453383 | 34.53383
312 | 1.73181 | 13105.19922 | 1.3226 | 2125.74194 | 0.30259 | 30.259 | 1482.5 | 0.36037 | 36.037 |  |  |  | 0.04567475 | 0.292113 | 29.2113 | 2125.74194 | 0.3454708 | 34.54708
312.10001 | 1.73239 | 13110.99707 | 1.32272 | 2126.68237 | 0.30261 | 30.261 | 1483.1 | 0.36041 | 36.041 |  |  |  | 0.04569447 | 0.2921359 | 29.21359 | 2126.68237 | 0.3455032 | 34.55032
312.19998 | 1.73303 | 13118.9834 | 1.32354 | 2127.97778 | 0.3028 | 30.28 | 1483.6 | 0.36068 | 36.068 |  |  |  | 0.04572163 | 0.2923173 | 29.23173 | 2127.97778 | 0.3457595 | 34.57595
312.29999 | 1.73353 | 13117.03809 | 1.3237 | 2127.66235 | 0.30284 | 30.284 | 1483.3 | 0.36074 | 36.074 |  |  |  | 0.04571501 | 0.2923554 | 29.23554 | 2127.66235 | 0.3458133 | 34.58133
312.39999 | 1.73414 | 13124.89844 | 1.32424 | 2128.93726 | 0.30296 | 30.296 | 1484 | 0.36091 | 36.091 |  |  |  | 0.04574175 | 0.2924728 | 29.24728 | 2128.93726 | 0.3459793 | 34.59793
312.5 | 1.73473 | 13129.35059 | 1.32497 | 2129.65942 | 0.30313 | 30.313 | 1484.1 | 0.36115 | 36.115 |  |  |  | 0.04575689 | 0.2926364 | 29.26364 | 2129.65942 | 0.3462104 | 34.62104
312.60001 | 1.73513 | 13125.09473 | 1.32515 | 2128.96924 | 0.30317 | 30.317 | 1483.5 | 0.36121 | 36.121 |  |  |  | 0.04574241 | 0.2926809 | 29.26809 | 2128.96924 | 0.3462733 | 34.62733
312.69998 | 1.73549 | 13121.87305 | 1.32574 | 2128.44653 | 0.3033 | 30.33 | 1482.9 | 0.36141 | 36.141 |  |  |  | 0.04573146 | 0.2928183 | 29.28183 | 2128.44653 | 0.3464677 | 34.64677
312.79999 | 1.7358 | 13115.8916 | 1.32624 | 2127.47632 | 0.30342 | 30.342 | 1482 | 0.36157 | 36.157 |  |  |  | 0.04571111 | 0.2929374 | 29.29374 | 2127.47632 | 0.346636 | 34.6636
312.89999 | 1.73612 | 13111.3418 | 1.32647 | 2126.73828 | 0.30347 | 30.347 | 1481.3 | 0.36165 | 36.165 |  |  |  | 0.04569564 | 0.2929935 | 29.29935 | 2126.73828 | 0.3467155 | 34.67155
313 | 1.73663 | 13117.4248 | 1.32656 | 2127.7251 | 0.30349 | 30.349 | 1482 | 0.36167 | 36.167 |  |  |  | 0.04571633 | 0.2930094 | 29.30094 | 2127.7251 | 0.3467379 | 34.67379
313.10001 | 1.73728 | 13127.40332 | 1.32708 | 2129.34351 | 0.30361 | 30.361 | 1482.9 | 0.36185 | 36.185 |  |  |  | 0.04575027 | 0.2931206 | 29.31206 | 2129.34351 | 0.3468952 | 34.68952
313.19998 | 1.73787 | 13136.17871 | 1.3276 | 2130.76709 | 0.30373 | 30.373 | 1483.6 | 0.36202 | 36.202 |  |  |  | 0.04578011 | 0.2932327 | 29.32327 | 2130.76709 | 0.3470538 | 34.70538
313.29999 | 1.73834 | 13138.08887 | 1.32805 | 2131.0769 | 0.30383 | 30.383 | 1483.6 | 0.36216 | 36.216 |  |  |  | 0.04578661 | 0.2933342 | 29.33342 | 2131.0769 | 0.3471974 | 34.71974
313.39999 | 1.73888 | 13144.25 | 1.32851 | 2132.07617 | 0.30394 | 30.394 | 1484.1 | 0.36232 | 36.232 |  |  |  | 0.04580756 | 0.2934346 | 29.34346 | 2132.07617 | 0.3473395 | 34.73395
313.5 | 1.73938 | 13145.92285 | 1.32894 | 2132.34766 | 0.30404 | 30.404 | 1484 | 0.36246 | 36.246 |  |  |  | 0.04581325 | 0.2935317 | 29.35317 | 2132.34766 | 0.3474769 | 34.74769
313.60001 | 1.7398 | 13144.30273 | 1.32921 | 2132.08472 | 0.3041 | 30.41 | 1483.7 | 0.36255 | 36.255 |  |  |  | 0.04580774 | 0.2935947 | 29.35947 | 2132.08472 | 0.3475661 | 34.75661
313.69998 | 1.74036 | 13149.96777 | 1.32974 | 2133.00366 | 0.30422 | 30.422 | 1484.1 | 0.36272 | 36.272 |  |  |  | 0.04582701 | 0.2937115 | 29.37115 | 2133.00366 | 0.3477315 | 34.77315
313.79999 | 1.74073 | 13148.02832 | 1.33018 | 2132.68921 | 0.30432 | 30.432 | 1483.7 | 0.36286 | 36.286 |  |  |  | 0.04582041 | 0.2938137 | 29.38137 | 2132.68921 | 0.3478762 | 34.78762
313.89999 | 1.74119 | 13149.76074 | 1.33058 | 2132.97021 | 0.30441 | 30.441 | 1483.7 | 0.363 | 36.3 |  |  |  | 0.0458263 | 0.2939039 | 29.39039 | 2132.97021 | 0.3480039 | 34.80039
314 | 1.74166 | 13151.24609 | 1.33089 | 2133.21094 | 0.30448 | 30.448 | 1483.7 | 0.3631 | 36.31 |  |  |  | 0.04583135 | 0.2939736 | 29.39736 | 2133.21094 | 0.3481027 | 34.81027
314.10001 | 1.74219 | 13156.7002 | 1.33154 | 2134.0957 | 0.30463 | 30.463 | 1484 | 0.36331 | 36.331 |  |  |  | 0.0458499 | 0.2941181 | 29.41181 | 2134.0957 | 0.3483073 | 34.83073
314.19998 | 1.74258 | 13155.43262 | 1.33195 | 2133.89014 | 0.30472 | 30.472 | 1483.6 | 0.36345 | 36.345 |  |  |  | 0.04584559 | 0.2942129 | 29.42129 | 2133.89014 | 0.3484416 | 34.84416
314.29999 | 1.74298 | 13156.08789 | 1.3324 | 2133.99634 | 0.30483 | 30.483 | 1483.5 | 0.36359 | 36.359 |  |  |  | 0.04584782 | 0.2943153 | 29.43153 | 2133.99634 | 0.3485867 | 34.85867
314.39999 | 1.7434 | 13155.52832 | 1.33263 | 2133.90576 | 0.30488 | 30.488 | 1483.3 | 0.36367 | 36.367 |  |  |  | 0.04584592 | 0.2943683 | 29.43683 | 2133.90576 | 0.3486619 | 34.86619
314.5 | 1.74397 | 13164.86426 | 1.33316 | 2135.41992 | 0.305 | 30.5 | 1484.1 | 0.36384 | 36.384 |  |  |  | 0.04587767 | 0.2944823 | 29.44823 | 2135.41992 | 0.3488234 | 34.88234
314.60001 | 1.74465 | 13176.30078 | 1.33339 | 2137.27515 | 0.30505 | 30.505 | 1485.3 | 0.36392 | 36.392 |  |  |  | 0.04591656 | 0.294526 | 29.4526 | 2137.27515 | 0.3488854 | 34.88854
314.69998 | 1.74525 | 13184.68652 | 1.33395 | 2138.63525 | 0.30518 | 30.518 | 1486 | 0.36411 | 36.411 |  |  |  | 0.04594508 | 0.2946476 | 29.46476 | 2138.63525 | 0.3490578 | 34.90578
314.79999 | 1.74572 | 13184.2959 | 1.33457 | 2138.57202 | 0.30532 | 30.532 | 1485.6 | 0.36431 | 36.431 |  |  |  | 0.04594375 | 0.2947898 | 29.47898 | 2138.57202 | 0.3492593 | 34.92593
314.89999 | 1.74623 | 13188.38672 | 1.33496 | 2139.2356 | 0.30541 | 30.541 | 1485.9 | 0.36444 | 36.444 |  |  |  | 0.04595767 | 0.2948758 | 29.48758 | 2139.2356 | 0.3493813 | 34.93813
315 | 1.74681 | 13191.39063 | 1.33523 | 2139.72266 | 0.30547 | 30.547 | 1486.1 | 0.36453 | 36.453 |  |  |  | 0.04596788 | 0.2949352 | 29.49352 | 2139.72266 | 0.3494656 | 34.94656
315.10001 | 1.74729 | 13193.33496 | 1.33576 | 2140.03809 | 0.3056 | 30.56 | 1486.1 | 0.3647 | 36.47 |  |  |  | 0.04597449 | 0.2950549 | 29.50549 | 2140.03809 | 0.3496354 | 34.96354
315.19998 | 1.74776 | 13192.87793 | 1.33626 | 2139.96387 | 0.30571 | 30.571 | 1485.8 | 0.36487 | 36.487 |  |  |  | 0.04597294 | 0.2951697 | 29.51697 | 2139.96387 | 0.3497982 | 34.97982
315.29999 | 1.74805 | 13186.68652 | 1.33666 | 2138.95972 | 0.3058 | 30.58 | 1484.9 | 0.365 | 36.5 |  |  |  | 0.04595188 | 0.295266 | 29.5266 | 2138.95972 | 0.3499349 | 34.99349
315.39999 | 1.74844 | 13186.7168 | 1.33713 | 2138.9646 | 0.30591 | 30.591 | 1484.6 | 0.36515 | 36.515 |  |  |  | 0.04595199 | 0.2953735 | 29.53735 | 2138.9646 | 0.3500874 | 35.00874
315.5 | 1.74889 | 13188.60938 | 1.33744 | 2139.27148 | 0.30598 | 30.598 | 1484.7 | 0.36525 | 36.525 |  |  |  | 0.04595842 | 0.2954429 | 29.54429 | 2139.27148 | 0.350186 | 35.0186
315.60001 | 1.74942 | 13194.62988 | 1.33799 | 2140.24805 | 0.30611 | 30.611 | 1485.1 | 0.36544 | 36.544 |  |  |  | 0.0459789 | 0.2955641 | 29.55641 | 2140.24805 | 0.3503579 | 35.03579
315.69998 | 1.74987 | 13197.70605 | 1.33838 | 2140.74707 | 0.3062 | 30.62 | 1485.3 | 0.36556 | 36.556 |  |  |  | 0.04598936 | 0.2956509 | 29.56509 | 2140.74707 | 0.3504812 | 35.04812
315.79999 | 1.75022 | 13194.49805 | 1.3385 | 2140.22681 | 0.30622 | 30.622 | 1484.8 | 0.3656 | 36.56 |  |  |  | 0.04597845 | 0.2956809 | 29.56809 | 2140.22681 | 0.3505237 | 35.05237
315.89999 | 1.75091 | 13206.38379 | 1.33882 | 2142.15479 | 0.3063 | 30.63 | 1486 | 0.36571 | 36.571 |  |  |  | 0.04601887 | 0.2957448 | 29.57448 | 2142.15479 | 0.3506145 | 35.06145
316 | 1.75163 | 13218.57129 | 1.33953 | 2144.13159 | 0.30646 | 30.646 | 1487 | 0.36594 | 36.594 |  |  |  | 0.04606032 | 0.2958978 | 29.58978 | 2144.13159 | 0.3508317 | 35.08317
316.10001 | 1.75221 | 13224.20996 | 1.33982 | 2145.04614 | 0.30652 | 30.652 | 1487.5 | 0.36604 | 36.604 |  |  |  | 0.0460795 | 0.2959597 | 29.59597 | 2145.04614 | 0.3509197 | 35.09197
316.19998 | 1.75279 | 13229.0918 | 1.34028 | 2145.83813 | 0.30663 | 30.663 | 1487.9 | 0.36619 | 36.619 |  |  |  | 0.0460961 | 0.2960611 | 29.60611 | 2145.83813 | 0.3510638 | 35.10638
316.29999 | 1.75328 | 13229.47168 | 1.34067 | 2145.89966 | 0.30672 | 30.672 | 1487.7 | 0.36632 | 36.632 |  |  |  | 0.04609739 | 0.2961501 | 29.61501 | 2145.89966 | 0.3511901 | 35.11901
316.39999 | 1.75398 | 13239.58301 | 1.34126 | 2147.53979 | 0.30685 | 30.685 | 1488.6 | 0.36651 | 36.651 |  |  |  | 0.04613178 | 0.2962772 | 29.62772 | 2147.53979 | 0.3513707 | 35.13707
316.5 | 1.75446 | 13236.70215 | 1.34176 | 2147.07251 | 0.30697 | 30.697 | 1488 | 0.36668 | 36.668 |  |  |  | 0.04612198 | 0.2963938 | 29.63938 | 2147.07251 | 0.3515364 | 35.15364
316.60001 | 1.75492 | 13237.36035 | 1.34208 | 2147.1792 | 0.30704 | 30.704 | 1487.9 | 0.36679 | 36.679 |  |  |  | 0.04612422 | 0.2964665 | 29.64665 | 2147.1792 | 0.3516398 | 35.16398
316.69998 | 1.75538 | 13234.60449 | 1.34247 | 2146.73218 | 0.30713 | 30.713 | 1487.4 | 0.36691 | 36.691 |  |  |  | 0.04612422 | 0.2965557 | 29.65557 | 2146.73218 | 0.3517666 | 35.17666
316.79999 | 1.75581 | 13235.51563 | 1.34309 | 2146.88013 | 0.30727 | 30.727 | 1487.2 | 0.36712 | 36.712 |  |  |  | 0.04612422 | 0.2966975 | 29.66975 | 2146.88013 | 0.3519682 | 35.19682
316.89999 | 1.75629 | 13233.79785 | 1.34343 | 2146.60132 | 0.30735 | 30.735 | 1486.8 | 0.36723 | 36.723 |  |  |  | 0.04612422 | 0.2967753 | 29.67753 | 2146.60132 | 0.3520788 | 35.20788
316.97479 | 1.75661 | 13237.51563 | 1.34369 | 2147.20459 | 0.30741 | 30.741 | 1487.1 | 0.36732 | 36.732 |  |  |  | 0.04612422 | 0.2968348 | 29.68348 | 2147.20459 | 0.3521634 | 35.21634
317 | 1.75673 | 13238.52441 | 1.34394 | 2147.36816 | 0.30747 | 30.747 | 1487.1 | 0.3674 | 36.74 |  |  |  | 0.04612422 | 0.296892 | 29.6892 | 2147.36816 | 0.3522447 | 35.22447
317.10001 | 1.75708 | 13236.42188 | 1.34434 | 2147.0271 | 0.30756 | 30.756 | 1486.7 | 0.36753 | 36.753 |  |  |  | 0.04612422 | 0.2969835 | 29.69835 | 2147.0271 | 0.3523749 | 35.23749
317.19998 | 1.75688 | 13219.9707 | 1.34458 | 2144.35864 | 0.30761 | 30.761 | 1484.7 | 0.36761 | 36.761 |  |  |  | 0.04612422 | 0.2970384 | 29.70384 | 2144.35864 | 0.352453 | 35.2453
317.29999 | 1.75597 | 13202.64355 | 1.34494 | 2141.5481 | 0.3077 | 30.77 | 1482.6 | 0.36773 | 36.773 |  |  |  | 0.04612422 | 0.2971207 | 29.71207 | 2141.5481 | 0.3525702 | 35.25702
317.39999 | 1.75422 | 13142.44824 | 1.34504 | 2131.78394 | 0.30772 | 30.772 | 1475.8 | 0.36776 | 36.776 |  |  |  | 0.04612422 | 0.2971436 | 29.71436 | 2131.78394 | 0.3526027 | 35.26027
317.5 | 1.75164 | 13044.75293 | 1.34494 | 2115.93726 | 0.3077 | 30.77 | 1464.9 | 0.36773 | 36.773 |  |  |  | 0.04612422 | 0.2971207 | 29.71207 | 2115.93726 | 0.3525702 | 35.25702
317.60001 | 1.74847 | 12975.94922 | 1.34484 | 2104.77686 | 0.30767 | 30.767 | 1457.2 | 0.3677 | 36.77 |  |  |  | 0.04612422 | 0.2970979 | 29.70979 | 2104.77686 | 0.3525376 | 35.25376
317.69998 | 1.74467 | 12887.39062 | 1.34455 | 2090.41211 | 0.30761 | 30.761 | 1447.4 | 0.3676 | 36.76 |  |  |  | 0.04612422 | 0.2970315 | 29.70315 | 2090.41211 | 0.3524432 | 35.24432
317.79999 | 1.74032 | 12790.16699 | 1.3443 | 2074.64185 | 0.30755 | 30.755 | 1436.6 | 0.36752 | 36.752 |  |  |  | 0.04612422 | 0.2969743 | 29.69743 | 2074.64185 | 0.3523619 | 35.23619
317.89999 | 1.73537 | 12677.54297 | 1.34397 | 2056.37354 | 0.30747 | 30.747 | 1424.1 | 0.36741 | 36.741 |  |  |  | 0.04612422 | 0.2968988 | 29.68988 | 2056.37354 | 0.3522545 | 35.22545
318 | 1.72989 | 12519.75293 | 1.34369 | 2030.77905 | 0.30741 | 30.741 | 1406.5 | 0.36732 | 36.732 |  |  |  | 0.04612422 | 0.2968348 | 29.68348 | 2030.77905 | 0.3521634 | 35.21634
318.10001 | 1.72407 | 12268.21191 | 1.34309 | 1989.97766 | 0.30727 | 30.727 | 1378.5 | 0.36712 | 36.712 |  |  |  | 0.04612422 | 0.2966975 | 29.66975 | 1989.97766 | 0.3519682 | 35.19682
318.19998 | 1.71801 | 12007.00488 | 1.34237 | 1947.60828 | 0.30711 | 30.711 | 1349.5 | 0.36688 | 36.688 |  |  |  | 0.04612422 | 0.2965328 | 29.65328 | 1947.60828 | 0.3517341 | 35.17341
318.29999 | 1.71199 | 11751.10742 | 1.34163 | 1906.1001 | 0.30694 | 30.694 | 1321 | 0.36664 | 36.664 |  |  |  | 0.04612422 | 0.2963635 | 29.63635 | 1906.1001 | 0.3514934 | 35.14934
318.39999 | 1.70602 | 11504.77148 | 1.34082 | 1866.14294 | 0.30675 | 30.675 | 1293.7 | 0.36637 | 36.637 |  |  |  | 0.04612422 | 0.2961782 | 29.61782 | 1866.14294 | 0.3512301 | 35.12301
318.5 | 1.69996 | 11250.55859 | 1.34034 | 1824.90808 | 0.30664 | 30.664 | 1265.3 | 0.36621 | 36.621 |  |  |  | 0.04612422 | 0.2960684 | 29.60684 | 1824.90808 | 0.3510741 | 35.10741
318.60001 | 1.69391 | 11000.95313 | 1.33952 | 1784.42065 | 0.30646 | 30.646 | 1237.6 | 0.36594 | 36.594 |  |  |  | 0.04612422 | 0.2958808 | 29.58808 | 1784.42065 | 0.3508077 | 35.08077
318.69998 | 1.68786 | 10754.29785 | 1.33864 | 1744.41162 | 0.30625 | 30.625 | 1210.2 | 0.36565 | 36.565 |  |  |  | 0.04612422 | 0.2956795 | 29.56795 | 1744.41162 | 0.3505218 | 35.05218
318.79999 | 1.68207 | 10523.74902 | 1.33811 | 1707.01526 | 0.30613 | 30.613 | 1184.4 | 0.36548 | 36.548 |  |  |  | 0.04612422 | 0.2955583 | 29.55583 | 1707.01526 | 0.3503497 | 35.03497
318.89999 | 1.67619 | 10299.96094 | 1.33762 | 1670.71545 | 0.30602 | 30.602 | 1159.4 | 0.36531 | 36.531 |  |  |  | 0.04612422 | 0.2954462 | 29.54462 | 1670.71545 | 0.3501906 | 35.01906
319 | 1.67028 | 10075.18164 | 1.33682 | 1634.25488 | 0.30584 | 30.584 | 1134.4 | 0.36505 | 36.505 |  |  |  | 0.04612422 | 0.2952632 | 29.52632 | 1634.25488 | 0.3499309 | 34.99309
319.10001 | 1.66458 | 9860.30273 | 1.33617 | 1599.40027 | 0.30569 | 30.569 | 1110.5 | 0.36484 | 36.484 |  |  |  | 0.04612422 | 0.2951145 | 29.51145 | 1599.40027 | 0.3497199 | 34.97199
319.19998 | 1.65919 | 9659.04004 | 1.33553 | 1566.75427 | 0.30554 | 30.554 | 1088 | 0.36463 | 36.463 |  |  |  | 0.04612422 | 0.2949681 | 29.49681 | 1566.75427 | 0.3495122 | 34.95122
319.29999 | 1.65382 | 9454.82715 | 1.335 | 1533.62976 | 0.30542 | 30.542 | 1065.2 | 0.36445 | 36.445 |  |  |  | 0.04612422 | 0.2948468 | 29.48468 | 1533.62976 | 0.3493402 | 34.93402
319.39999 | 1.64867 | 9262.3584 | 1.33434 | 1502.41016 | 0.30527 | 30.527 | 1043.8 | 0.36423 | 36.423 |  |  |  | 0.04612422 | 0.2946959 | 29.46959 | 1502.41016 | 0.3491262 | 34.91262
319.5 | 1.64363 | 9079.89551 | 1.33388 | 1472.8136 | 0.30517 | 30.517 | 1023.4 | 0.36408 | 36.408 |  |  |  | 0.04612422 | 0.2945906 | 29.45906 | 1472.8136 | 0.348977 | 34.8977
319.60001 | 1.63872 | 8901.96387 | 1.33322 | 1443.95203 | 0.30501 | 30.501 | 1003.5 | 0.36386 | 36.386 |  |  |  | 0.04612422 | 0.2944396 | 29.44396 | 1443.95203 | 0.348763 | 34.8763
319.69998 | 1.63387 | 8727.1416 | 1.33271 | 1415.59473 | 0.3049 | 30.49 | 983.98 | 0.3637 | 36.37 |  |  |  | 0.04612422 | 0.294323 | 29.4323 | 1415.59473 | 0.3485976 | 34.85976
319.79999 | 1.62914 | 8572.98145 | 1.33221 | 1390.58899 | 0.30478 | 30.478 | 966.76 | 0.36353 | 36.353 |  |  |  | 0.04612422 | 0.2942086 | 29.42086 | 1390.58899 | 0.3484355 | 34.84355
319.89999 | 1.62444 | 8411.49219 | 1.33186 | 1364.39453 | 0.3047 | 30.47 | 948.66 | 0.36342 | 36.342 |  |  |  | 0.04612422 | 0.2941285 | 29.41285 | 1364.39453 | 0.3483221 | 34.83221
320 | 1.61976 | 8244.41699 | 1.33137 | 1337.29395 | 0.30459 | 30.459 | 929.97 | 0.36326 | 36.326 |  |  |  | 0.04612422 | 0.2940164 | 29.40164 | 1337.29395 | 0.3481633 | 34.81633
320.10001 | 1.61528 | 8086.29004 | 1.33079 | 1311.64478 | 0.30446 | 30.446 | 912.3 | 0.36307 | 36.307 |  |  |  | 0.04612422 | 0.2938837 | 29.38837 | 1311.64478 | 0.3479754 | 34.79754
320.19998 | 1.61094 | 7937.27588 | 1.33033 | 1287.47375 | 0.30435 | 30.435 | 895.63 | 0.36291 | 36.291 |  |  |  | 0.04612422 | 0.2937785 | 29.37785 | 1287.47375 | 0.3478264 | 34.78264
320.29999 | 1.60665 | 7786.50244 | 1.32984 | 1263.01746 | 0.30424 | 30.424 | 878.76 | 0.36275 | 36.275 |  |  |  | 0.04612422 | 0.2936664 | 29.36664 | 1263.01746 | 0.3476677 | 34.76677
320.39999 | 1.60239 | 7640.75635 | 1.32936 | 1239.37659 | 0.30413 | 30.413 | 862.44 | 0.36259 | 36.259 |  |  |  | 0.04612422 | 0.2935566 | 29.35566 | 1239.37659 | 0.3475122 | 34.75122
320.5 | 1.59833 | 7504.46924 | 1.32873 | 1217.2699 | 0.30399 | 30.399 | 847.23 | 0.36239 | 36.239 |  |  |  | 0.04612422 | 0.2934125 | 29.34125 | 1217.2699 | 0.3473082 | 34.73082
320.60001 | 1.59437 | 7373.15479 | 1.32841 | 1195.96997 | 0.30391 | 30.391 | 832.5 | 0.36228 | 36.228 |  |  |  | 0.04612422 | 0.2933393 | 29.33393 | 1195.96997 | 0.3472046 | 34.72046
320.69998 | 1.59044 | 7240.90234 | 1.32802 | 1174.51782 | 0.30383 | 30.383 | 817.67 | 0.36215 | 36.215 |  |  |  | 0.04612422 | 0.2932501 | 29.32501 | 1174.51782 | 0.3470784 | 34.70784
320.79999 | 1.58663 | 7113.67725 | 1.32747 | 1153.8811 | 0.3037 | 30.37 | 803.45 | 0.36197 | 36.197 |  |  |  | 0.04612422 | 0.2931243 | 29.31243 | 1153.8811 | 0.3469004 | 34.69004
320.89999 | 1.58273 | 6985.73975 | 1.32717 | 1133.12891 | 0.30363 | 30.363 | 789.08 | 0.36188 | 36.188 |  |  |  | 0.04612422 | 0.2930556 | 29.30556 | 1133.12891 | 0.3468033 | 34.68033
321 | 1.57892 | 6863.26123 | 1.32677 | 1113.26221 | 0.30354 | 30.354 | 775.34 | 0.36174 | 36.174 |  |  |  | 0.04612422 | 0.2929641 | 29.29641 | 1113.26221 | 0.3466739 | 34.66739
321.10001 | 1.57515 | 6744.12451 | 1.32643 | 1093.9375 | 0.30346 | 30.346 | 761.97 | 0.36163 | 36.163 |  |  |  | 0.04612422 | 0.2928863 | 29.28863 | 1093.9375 | 0.3465639 | 34.65639
321.19998 | 1.57133 | 6620.62305 | 1.32605 | 1073.90479 | 0.30337 | 30.337 | 748.11 | 0.36151 | 36.151 |  |  |  | 0.04612422 | 0.2927994 | 29.27994 | 1073.90479 | 0.3464409 | 34.64409
321.29999 | 1.56756 | 6501.44482 | 1.32555 | 1054.57336 | 0.30326 | 30.326 | 734.76 | 0.36134 | 36.134 |  |  |  | 0.04612422 | 0.292685 | 29.2685 | 1054.57336 | 0.3462792 | 34.62792
321.39999 | 1.56382 | 6385.10303 | 1.32491 | 1035.70203 | 0.30311 | 30.311 | 721.77 | 0.36113 | 36.113 |  |  |  | 0.04612422 | 0.2925386 | 29.25386 | 1035.70203 | 0.3460722 | 34.60722
321.5 | 1.56029 | 6274.10596 | 1.32477 | 1017.69763 | 0.30308 | 30.308 | 709.25 | 0.36109 | 36.109 |  |  |  | 0.04612422 | 0.2925066 | 29.25066 | 1017.69763 | 0.346027 | 34.6027
321.60001 | 1.55662 | 6159.19727 | 1.3242 | 999.05878 | 0.30295 | 30.295 | 696.39 | 0.3609 | 36.09 |  |  |  | 0.04612422 | 0.2923762 | 29.23762 | 999.05878 | 0.3458427 | 34.58427
321.69998 | 1.55291 | 6043.50635 | 1.32407 | 980.29303 | 0.30292 | 30.292 | 683.34 | 0.36086 | 36.086 |  |  |  | 0.04612422 | 0.2923465 | 29.23465 | 980.29303 | 0.3458007 | 34.58007
321.79999 | 1.54901 | 5923.69629 | 1.32368 | 960.85907 | 0.30283 | 30.283 | 669.88 | 0.36073 | 36.073 |  |  |  | 0.04612422 | 0.2922572 | 29.22572 | 960.85907 | 0.3456746 | 34.56746
321.89999 | 1.54514 | 5803.12988 | 1.3233 | 941.30249 | 0.30275 | 30.275 | 656.33 | 0.3606 | 36.06 |  |  |  | 0.04612422 | 0.2921703 | 29.21703 | 941.30249 | 0.3455518 | 34.55518
322 | 1.54131 | 5684.69189 | 1.32274 | 922.09113 | 0.30262 | 30.262 | 643.05 | 0.36042 | 36.042 |  |  |  | 0.04612422 | 0.2920422 | 29.20422 | 922.09113 | 0.3453708 | 34.53708
322.10001 | 1.53765 | 5571.71436 | 1.32233 | 903.7655 | 0.30252 | 30.252 | 630.36 | 0.36029 | 36.029 |  |  |  | 0.04612422 | 0.2919484 | 29.19484 | 903.7655 | 0.3452383 | 34.52383
322.19998 | 1.53379 | 5455.98535 | 1.322 | 884.99359 | 0.30245 | 30.245 | 617.33 | 0.36018 | 36.018 |  |  |  | 0.04612422 | 0.2918729 | 29.18729 | 884.99359 | 0.3451317 | 34.51317
322.29999 | 1.52987 | 5336.82373 | 1.32169 | 865.66486 | 0.30238 | 30.238 | 603.91 | 0.36008 | 36.008 |  |  |  | 0.04612422 | 0.291802 | 29.1802 | 865.66486 | 0.3450316 | 34.50316
322.39999 | 1.52614 | 5222.56348 | 1.32126 | 847.13116 | 0.30228 | 30.228 | 591.06 | 0.35994 | 35.994 |  |  |  | 0.04612422 | 0.2917036 | 29.17036 | 847.13116 | 0.3448927 | 34.48927
322.5 | 1.52224 | 5103.18896 | 1.32091 | 827.76788 | 0.3022 | 30.22 | 577.62 | 0.35982 | 35.982 |  |  |  | 0.04612422 | 0.2916236 | 29.16236 | 827.76788 | 0.3447796 | 34.47796
322.60001 | 1.51827 | 4986.05322 | 1.32033 | 808.76776 | 0.30207 | 30.207 | 564.47 | 0.35963 | 35.963 |  |  |  | 0.04612422 | 0.2914909 | 29.14909 | 808.76776 | 0.3445924 | 34.45924
322.69998 | 1.51452 | 4877.10498 | 1.31973 | 791.0957 | 0.30193 | 30.193 | 552.24 | 0.35943 | 35.943 |  |  |  | 0.04612422 | 0.2913536 | 29.13536 | 791.0957 | 0.3443986 | 34.43986
322.79999 | 1.51096 | 4773.30176 | 1.31942 | 774.25818 | 0.30186 | 30.186 | 540.54 | 0.35933 | 35.933 |  |  |  | 0.04612422 | 0.2912827 | 29.12827 | 774.25818 | 0.3442986 | 34.42986
322.89999 | 1.50735 | 4672.23096 | 1.31892 | 757.86389 | 0.30174 | 30.174 | 529.18 | 0.35917 | 35.917 |  |  |  | 0.04612422 | 0.2911683 | 29.11683 | 757.86389 | 0.3441372 | 34.41372
323 | 1.50369 | 4568.79834 | 1.31863 | 741.08649 | 0.30168 | 30.168 | 517.52 | 0.35907 | 35.907 |  |  |  | 0.04612422 | 0.291102 | 29.1102 | 741.08649 | 0.3440436 | 34.40436
323.10001 | 1.50004 | 4469.69775 | 1.31809 | 725.01178 | 0.30155 | 30.155 | 506.38 | 0.3589 | 35.89 |  |  |  | 0.04612422 | 0.2909785 | 29.09785 | 725.01178 | 0.3438694 | 34.38694
323.19998 | 1.49633 | 4371.23291 | 1.31783 | 709.04022 | 0.30149 | 30.149 | 495.27 | 0.35881 | 35.881 |  |  |  | 0.04612422 | 0.290919 | 29.0919 | 709.04022 | 0.3437855 | 34.37855
323.29999 | 1.49255 | 4272.30225 | 1.31734 | 692.99304 | 0.30138 | 30.138 | 484.14 | 0.35865 | 35.865 |  |  |  | 0.04612422 | 0.2908069 | 29.08069 | 692.99304 | 0.3436274 | 34.36274
323.39999 | 1.4887 | 4168.39795 | 1.31709 | 676.13916 | 0.30132 | 30.132 | 472.4 | 0.35857 | 35.857 |  |  |  | 0.04612422 | 0.2907497 | 29.07497 | 676.13916 | 0.3435468 | 34.35468
323.5 | 1.48485 | 4062.23535 | 1.31666 | 658.91895 | 0.30123 | 30.123 | 460.44 | 0.35843 | 35.843 |  |  |  | 0.04612422 | 0.2906513 | 29.06513 | 658.91895 | 0.3434081 | 34.34081
323.60001 | 1.48107 | 3963.67676 | 1.31619 | 642.93213 | 0.30112 | 30.112 | 449.33 | 0.35827 | 35.827 |  |  |  | 0.04612422 | 0.2905438 | 29.05438 | 642.93213 | 0.3432565 | 34.32565
323.69998 | 1.47717 | 3867.26611 | 1.31571 | 627.29376 | 0.30101 | 30.101 | 438.47 | 0.35812 | 35.812 |  |  |  | 0.04612422 | 0.290434 | 29.0434 | 627.29376 | 0.3431018 | 34.31018
323.79999 | 1.47306 | 3766.29395 | 1.31537 | 610.91547 | 0.30093 | 30.093 | 427.07 | 0.35801 | 35.801 |  |  |  | 0.04612422 | 0.2903562 | 29.03562 | 610.91547 | 0.3429922 | 34.29922
323.89999 | 1.46903 | 3666.4292 | 1.31508 | 594.7168 | 0.30086 | 30.086 | 415.79 | 0.35791 | 35.791 |  |  |  | 0.04612422 | 0.2902899 | 29.02899 | 594.7168 | 0.3428987 | 34.28987
324 | 1.46502 | 3565.93774 | 1.31459 | 578.4165 | 0.30075 | 30.075 | 404.46 | 0.35775 | 35.775 |  |  |  | 0.04612422 | 0.2901778 | 29.01778 | 578.4165 | 0.3427407 | 34.27407
324.10001 | 1.46099 | 3468.92407 | 1.31435 | 562.6803 | 0.3007 | 30.07 | 393.48 | 0.35767 | 35.767 |  |  |  | 0.04612422 | 0.2901229 | 29.01229 | 562.6803 | 0.3426634 | 34.26634
324.19998 | 1.4568 | 3365.39648 | 1.31387 | 545.88751 | 0.30059 | 30.059 | 381.8 | 0.35752 | 35.752 |  |  |  | 0.04612422 | 0.2900131 | 29.00131 | 545.88751 | 0.3425087 | 34.25087
324.29999 | 1.45265 | 3270.39917 | 1.31345 | 530.47839 | 0.30049 | 30.049 | 371.07 | 0.35738 | 35.738 |  |  |  | 0.04612422 | 0.289917 | 28.9917 | 530.47839 | 0.3423734 | 34.23734
324.39999 | 1.44842 | 3178.05518 | 1.31285 | 515.49963 | 0.30035 | 30.035 | 360.67 | 0.35718 | 35.718 |  |  |  | 0.04612422 | 0.2897797 | 28.97797 | 515.49963 | 0.3421801 | 34.21801
324.5 | 1.44432 | 3085.81177 | 1.31261 | 500.5372 | 0.3003 | 30.03 | 350.23 | 0.3571 | 35.71 |  |  |  | 0.04612422 | 0.2897248 | 28.97248 | 500.5372 | 0.3421028 | 34.21028
324.60001 | 1.44006 | 2995.448 | 1.31213 | 485.87964 | 0.30019 | 30.019 | 340.02 | 0.35695 | 35.695 |  |  |  | 0.04612422 | 0.289615 | 28.9615 | 485.87964 | 0.3419482 | 34.19482
324.69998 | 1.4359 | 2905.83203 | 1.31159 | 471.34338 | 0.30007 | 30.007 | 329.91 | 0.35677 | 35.677 |  |  |  | 0.04612422 | 0.2894915 | 28.94915 | 471.34338 | 0.3417744 | 34.17744
324.79999 | 1.43174 | 2818.71655 | 1.31118 | 457.21274 | 0.29997 | 29.997 | 320.06 | 0.35664 | 35.664 |  |  |  | 0.04612422 | 0.2893977 | 28.93977 | 457.21274 | 0.3416424 | 34.16424
324.89999 | 1.42747 | 2728.79883 | 1.31083 | 442.62753 | 0.29989 | 29.989 | 309.89 | 0.35652 | 35.652 |  |  |  | 0.04612422 | 0.2893176 | 28.93176 | 442.62753 | 0.3415297 | 34.15297
325 | 1.42334 | 2646.54102 | 1.31008 | 429.28485 | 0.29972 | 29.972 | 300.62 | 0.35628 | 35.628 |  |  |  | 0.04612422 | 0.2891461 | 28.91461 | 429.28485 | 0.3412883 | 34.12883
325.10001 | 1.41924 | 2559.80518 | 1.30986 | 415.21576 | 0.29967 | 29.967 | 290.79 | 0.3562 | 35.62 |  |  |  | 0.04612422 | 0.2890957 | 28.90957 | 415.21576 | 0.3412175 | 34.12175
325.19998 | 1.41519 | 2475.1604 | 1.30929 | 401.48587 | 0.29954 | 29.954 | 281.22 | 0.35602 | 35.602 |  |  |  | 0.04612422 | 0.2889653 | 28.89653 | 401.48587 | 0.3410341 | 34.10341
325.29999 | 1.41112 | 2392.58643 | 1.30899 | 388.09189 | 0.29947 | 29.947 | 271.87 | 0.35592 | 35.592 |  |  |  | 0.04612422 | 0.2888967 | 28.88967 | 388.09189 | 0.3409376 | 34.09376
325.39999 | 1.40693 | 2306.11328 | 1.30846 | 374.06543 | 0.29935 | 29.935 | 262.09 | 0.35575 | 35.575 |  |  |  | 0.04612422 | 0.2887755 | 28.87755 | 374.06543 | 0.3407671 | 34.07671
325.5 | 1.40296 | 2225.53247 | 1.30811 | 360.99472 | 0.29927 | 29.927 | 252.96 | 0.35563 | 35.563 |  |  |  | 0.04612422 | 0.2886954 | 28.86954 | 360.99472 | 0.3406545 | 34.06545
325.60001 | 1.39892 | 2143.17383 | 1.30771 | 347.63565 | 0.29918 | 29.918 | 243.63 | 0.3555 | 35.55 |  |  |  | 0.04612422 | 0.2886039 | 28.86039 | 347.63565 | 0.3405259 | 34.05259
325.69998 | 1.39473 | 2059.36719 | 1.30739 | 334.04172 | 0.29911 | 29.911 | 234.13 | 0.3554 | 35.54 |  |  |  | 0.04612422 | 0.2885307 | 28.85307 | 334.04172 | 0.340423 | 34.0423
325.79999 | 1.39065 | 1979.34363 | 1.30683 | 321.0614 | 0.29898 | 29.898 | 225.07 | 0.35521 | 35.521 |  |  |  | 0.04612422 | 0.2884026 | 28.84026 | 321.0614 | 0.340243 | 34.0243
325.89999 | 1.38651 | 1895.66333 | 1.30644 | 307.48798 | 0.29889 | 29.889 | 215.58 | 0.35509 | 35.509 |  |  |  | 0.04612422 | 0.2883134 | 28.83134 | 307.48798 | 0.3401176 | 34.01176
326 | 1.38235 | 1815.46484 | 1.30581 | 294.47928 | 0.29874 | 29.874 | 206.51 | 0.35488 | 35.488 |  |  |  | 0.04612422 | 0.2881693 | 28.81693 | 294.47928 | 0.3399151 | 33.99151
326.10001 | 1.37835 | 1740.21704 | 1.30541 | 282.27365 | 0.29865 | 29.865 | 197.97 | 0.35475 | 35.475 |  |  |  | 0.04612422 | 0.2880777 | 28.80777 | 282.27365 | 0.3397866 | 33.97866
326.19998 | 1.37437 | 1666.62524 | 1.30504 | 270.33661 | 0.29857 | 29.857 | 189.62 | 0.35463 | 35.463 |  |  |  | 0.04612422 | 0.2879931 | 28.79931 | 270.33661 | 0.3396677 | 33.96677
326.29999 | 1.37053 | 1597.12048 | 1.30468 | 259.06253 | 0.29849 | 29.849 | 181.74 | 0.35451 | 35.451 |  |  |  | 0.04612422 | 0.2879107 | 28.79107 | 259.06253 | 0.339552 | 33.9552
326.39999 | 1.36669 | 1525.3927 | 1.3041 | 247.42786 | 0.29835 | 29.835 | 173.61 | 0.35432 | 35.432 |  |  |  | 0.04612422 | 0.2877781 | 28.77781 | 247.42786 | 0.3393657 | 33.93657
326.5 | 1.36282 | 1454.28162 | 1.30376 | 235.8932 | 0.29827 | 29.827 | 165.53 | 0.35421 | 35.421 |  |  |  | 0.04612422 | 0.2877002881 | 28.77002881 | 235.8932 | 0.3392565 | 33.92565
326.60001 | 1.35892 | 1380.20837 | 1.30334 | 223.87808 | 0.29818 | 29.818 | 157.12 | 0.35408 | 35.408 |  |  |  | 0.04612422 | 0.2876042 | 28.76042 | 223.87808 | 0.3391216 | 33.91216
326.69998 | 1.35514 | 1310.30981 | 1.30275 | 212.54012 | 0.29804 | 29.804 | 149.19 | 0.35388 | 35.388 |  |  |  | 0.04612422 | 0.2874692 | 28.74692 | 212.54012 | 0.3389322 | 33.89322
326.79999 | 1.35144 | 1241.3252 | 1.30244 | 201.3504 | 0.29797 | 29.797 | 141.35 | 0.35378 | 35.378 |  |  |  | 0.04612422 | 0.2873983 | 28.73983 | 201.3504 | 0.3388327 | 33.88327
326.89999 | 1.34771 | 1173.62036 | 1.30197 | 190.36827 | 0.29787 | 29.787 | 133.66 | 0.35363 | 35.363 |  |  |  | 0.04612422 | 0.2872908 | 28.72908 | 190.36827 | 0.3386818 | 33.86818
327 | 1.34396 | 1108.27405 | 1.30171 | 179.76871 | 0.29781 | 29.781 | 126.23 | 0.35355 | 35.355 |  |  |  | 0.04612422 | 0.2872313 | 28.72313 | 179.76871 | 0.3385983 | 33.85983
327.10001 | 1.34012 | 1039.62354 | 1.30136 | 168.63318 | 0.29773 | 29.773 | 118.43 | 0.35343 | 35.343 |  |  |  | 0.04612422 | 0.2871513 | 28.71513 | 168.63318 | 0.338486 | 33.8486
327.19998 | 1.33615 | 966.02344 | 1.30103 | 156.69479 | 0.29765 | 29.765 | 110.05 | 0.35332 | 35.332 |  |  |  | 0.04612422 | 0.2870758 | 28.70758 | 156.69479 | 0.3383801 | 33.83801
327.29999 | 1.33217 | 899.22223 | 1.3005 | 145.85924 | 0.29753 | 29.753 | 102.46 | 0.35315 | 35.315 |  |  |  | 0.04612422 | 0.2869545 | 28.69545 | 145.85924 | 0.3382101 | 33.82101
327.39999 | 1.32832 | 832.97559 | 1.30008 | 135.11363 | 0.29743 | 29.743 | 94.926 | 0.35301 | 35.301 |  |  |  | 0.04612422 | 0.2868584 | 28.68584 | 135.11363 | 0.3380753 | 33.80753
327.5 | 1.32464 | 769.53296 | 1.2997 | 124.82286 | 0.29735 | 29.735 | 87.707 | 0.35289 | 35.289 |  |  |  | 0.04612422 | 0.2867715 | 28.67715 | 124.82286 | 0.3379534 | 33.79534
327.60001 | 1.32074 | 704.57349 | 1.29917 | 114.28605 | 0.29722 | 29.722 | 80.317 | 0.35272 | 35.272 |  |  |  | 0.04612422 | 0.2866503 | 28.66503 | 114.28605 | 0.3377835 | 33.77835