## Sheet1
True macroscopic stress response of as-built IN625 at given true strain values
Sample ID | 0.2% offset yield strength | -1% strain | -2% strain | -5% strain | -10% strain | -15% strain | -20% strain | -25% strain | -30 % strain | -35% strain
| (MPa) | (MPa) | (MPa) | (MPa) | (MPa) | (MPa) | (MPa) | (MPa) | (MPa) | (MPa) | *GRADING CRITERIA (subject to change)
BD-298K | 750 | 770 | 806 | 897 | 1042 | 1177 | 1290 | 1377 | 1439 | 1483 | % deviation of predictions compared to our experimentally measured values will be calculated for each prediction
BD-523K | 608 | 675 | 720 | 809 | 941 | 1063 | 1160 | 1244 | 1310 | N/A | 0-1% deviation | 30 pts | 5-10% deviation | 20 pts
BD-773K | 622 | 655 | 696 | 784 | 903 | 1012 | 1109 | 1177 | 1229 | N/A | 1-2% deviation | 29 pts | 10-15% deviation | 15 pts | >40% deviation | 0 pts
TD-298K | 740 | 757 | 796 | 865 | 960 | 1062 | 1165 | 1260 | 1338 | 1409 | 2-3% deviation | 28 pts | 15-20% deviation | 10 pts
TD-523K | 600 | 656 | 702 | 767 | 857 | 938 | 1018 | 1094 | 1166 | 1232 | 3-4% deviation | 27 pts | 20-30% deviation | 5 pts | *Answers with N/A values
TD-773K | 577 | 622 | 663 | 737 | 818 | 901 | 986 | 1056 | 1140 | N/A | 4-5% deviation | 26 pts | 30-40% deviation | 2 pts | are not counted towards grade
N/A - experiments did not reach 35% true strain after accounting for machine compliance